## Sheet1
Time_since_start | Raw_Temperature | Temperature | Temperature_2 | Raw_Applied_Field | Applied_Field | Field_Angle | Raw_Applied_Field_For_Plot | Applied_Field_For_Plot | Raw_Signal_Mx | Raw_Signal_My | Signal_X_direction | Signal_Y_direction
23.436 | 25 | 25 | -272.15 | -18499.78 | -18499.78 | 240 | -18499.78 | -18499.78 | 1.259362 | -0.02961488 | -0.000664097 | -8.354894e-05
42.167 | 25 | 25 | -272.15 | -9999.95 | -9999.95 | 240 | -9999.95 | -9999.95 | 0.5930236 | -0.01730374 | -0.0004486384 | -6.261031e-05
61.099 | 25 | 25 | -272.15 | -1499.768 | -1499.768 | 240 | -1499.768 | -1499.768 | -0.06718961 | -0.0009242601 | -0.0002011383 | -9.954865e-06
76.17 | 25 | 25 | -272.15 | -99.75197 | -99.75197 | 240 | -99.75197 | -99.75197 | -0.05775418 | 0.0006863629 | -5.707696e-05 | -2.652641e-06
101.331 | 25 | 25 | -272.15 | -99.01518 | -99.01518 | 240 | -99.01518 | -99.01518 | -0.05640717 | 0.0006879711 | -5.582487e-05 | -2.647698e-06
115.778 | 25 | 25 | -272.15 | -98.02803 | -98.02803 | 240 | -98.02803 | -98.02803 | -0.05647629 | 0.001083394 | -5.578997e-05 | -2.095435e-06
130.133 | 25 | 25 | -272.15 | -96.99796 | -96.99796 | 240 | -96.99796 | -96.99796 | -0.0554572 | 0.0001446661 | -5.479696e-05 | -3.394086e-06
144.526 | 25 | 25 | -272.15 | -96.01081 | -96.01081 | 240 | -96.01081 | -96.01081 | -0.05457474 | 0.0005786674 | -5.392788e-05 | -2.788296e-06
158.908 | 25 | 25 | -272.15 | -94.96643 | -94.96643 | 240 | -94.96643 | -94.96643 | -0.05475477 | 0.0005368739 | -5.398466e-05 | -2.84244e-06
173.288 | 25 | 25 | -272.15 | -94.02935 | -94.02935 | 240 | -94.02935 | -94.02935 | -0.05306057 | 0.001093038 | -5.240884e-05 | -2.06734e-06
187.663 | 25 | 25 | -272.15 | -93.01359 | -93.01359 | 240 | -93.01359 | -93.01359 | -0.05375818 | 0.0004950813 | -5.29221e-05 | -2.893239e-06
202.064 | 25 | 25 | -272.15 | -91.97637 | -91.97637 | 240 | -91.97637 | -91.97637 | -0.05296734 | 0.0003552378 | -5.21285e-05 | -3.083448e-06
216.443 | 25 | 25 | -272.15 | -90.9606 | -90.9606 | 240 | -90.9606 | -90.9606 | -0.05241439 | 0.001019097 | -5.154551e-05 | -2.158637e-06
230.828 | 25 | 25 | -272.15 | -90.01995 | -90.01995 | 240 | -90.01995 | -90.01995 | -0.0526973 | 0.0007667342 | -5.170251e-05 | -2.505317e-06
245.19 | 25 | 25 | -272.15 | -88.9863 | -88.9863 | 240 | -88.9863 | -88.9863 | -0.05248512 | 0.0003713111 | -5.141651e-05 | -3.050145e-06
259.604 | 25 | 25 | -272.15 | -87.99915 | -87.99915 | 240 | -87.99915 | -87.99915 | -0.05069126 | 0.0005304446 | -4.974847e-05 | -2.825722e-06
273.947 | 25 | 25 | -272.15 | -87.00484 | -87.00484 | 240 | -87.00484 | -87.00484 | -0.05073145 | 0.0007924528 | -4.968751e-05 | -2.458538e-06
288.347 | 25 | 25 | -272.15 | -86.02485 | -86.02485 | 240 | -86.02485 | -86.02485 | -0.05101917 | 0.0005240151 | -4.984493e-05 | -2.827377e-06
302.744 | 25 | 25 | -272.15 | -84.98762 | -84.98762 | 240 | -84.98762 | -84.98762 | -0.05139048 | 0.00053366 | -5.007007e-05 | -2.810178e-06
317.135 | 25 | 25 | -272.15 | -83.98974 | -83.98974 | 240 | -83.98974 | -83.98974 | -0.05080377 | 0.0006156372 | -4.945922e-05 | -2.692767e-06
331.466 | 25 | 25 | -272.15 | -82.98113 | -82.98113 | 240 | -82.98113 | -82.98113 | -0.05035692 | 0.0004870443 | -4.896992e-05 | -2.867472e-06
345.845 | 25 | 25 | -272.15 | -81.97967 | -81.97967 | 240 | -81.97967 | -81.97967 | -0.04914334 | 0.0009258674 | -4.780919e-05 | -2.25494e-06
360.265 | 25 | 25 | -272.15 | -80.99252 | -80.99252 | 240 | -80.99252 | -80.99252 | -0.04940856 | 0.001203948 | -4.794618e-05 | -1.865483e-06
374.614 | 25 | 25 | -272.15 | -79.99106 | -79.99106 | 240 | -79.99106 | -79.99106 | -0.04831875 | 0.000684756 | -4.689395e-05 | -2.582153e-06
389.025 | 25 | 25 | -272.15 | -78.96815 | -78.96815 | 240 | -78.96815 | -78.96815 | -0.04826087 | 0.0009982001 | -4.674425e-05 | -2.1435e-06
403.388 | 25 | 25 | -272.15 | -77.94881 | -77.94881 | 240 | -77.94881 | -77.94881 | -0.04822391 | 0.0007426226 | -4.661324e-05 | -2.494351e-06
417.808 | 25 | 25 | -272.15 | -76.96523 | -76.96523 | 240 | -76.96523 | -76.96523 | -0.04718071 | 0.001117149 | -4.560359e-05 | -1.971093e-06
432.159 | 25 | 25 | -272.15 | -75.96735 | -75.96735 | 240 | -75.96735 | -75.96735 | -0.04626609 | 0.0008760379 | -4.470529e-05 | -2.301952e-06
446.545 | 25 | 25 | -272.15 | -75.01239 | -75.01239 | 240 | -75.01239 | -75.01239 | -0.0467451 | 0.0007169045 | -4.50328e-05 | -2.519228e-06
460.909 | 25 | 25 | -272.15 | -74.00736 | -74.00736 | 240 | -74.00736 | -74.00736 | -0.04644773 | 0.001006238 | -4.46749e-05 | -2.114093e-06
475.315 | 25 | 25 | -272.15 | -73.00232 | -73.00232 | 240 | -73.00232 | -73.00232 | -0.04676117 | 0.0003616669 | -4.485243e-05 | -3.004707e-06
489.702 | 25 | 25 | -272.15 | -71.97225 | -71.97225 | 240 | -71.97225 | -71.97225 | -0.04474709 | 0.0005063334 | -4.29872e-05 | -2.800198e-06
504.113 | 25 | 25 | -272.15 | -71.02802 | -71.02802 | 240 | -71.02802 | -71.02802 | -0.04414271 | 0.001075356 | -4.236604e-05 | -2.00723e-06
518.443 | 25 | 25 | -272.15 | -70.0051 | -70.0051 | 240 | -70.0051 | -70.0051 | -0.04490302 | 0.000856749 | -4.293358e-05 | -2.306774e-06
532.815 | 25 | 25 | -272.15 | -68.98218 | -68.98218 | 240 | -68.98218 | -68.98218 | -0.04381319 | 0.001068926 | -4.187925e-05 | -2.008623e-06
547.208 | 25 | 25 | -272.15 | -68.01649 | -68.01649 | 240 | -68.01649 | -68.01649 | -0.04349974 | 0.000388993 | -4.151106e-05 | -2.948446e-06
561.579 | 25 | 25 | -272.15 | -66.96854 | -66.96854 | 240 | -66.96854 | -66.96854 | -0.04328757 | 0.0009837339 | -4.122368e-05 | -2.119414e-06
575.975 | 25 | 25 | -272.15 | -66.03861 | -66.03861 | 240 | -66.03861 | -66.03861 | -0.04239063 | 0.0009789117 | -4.034745e-05 | -2.122683e-06
590.344 | 25 | 25 | -272.15 | -64.98708 | -64.98708 | 240 | -64.98708 | -64.98708 | -0.0430802 | 0.0003439855 | -4.08502e-05 | -2.999744e-06
604.729 | 25 | 25 | -272.15 | -64.02139 | -64.02139 | 240 | -64.02139 | -64.02139 | -0.04126861 | 0.0007329775 | -3.916871e-05 | -2.456482e-06
619.134 | 25 | 25 | -272.15 | -62.9949 | -62.9949 | 240 | -62.9949 | -62.9949 | -0.04062725 | 0.0008165632 | -3.850718e-05 | -2.336733e-06
633.52 | 25 | 25 | -272.15 | -61.97198 | -61.97198 | 240 | -61.97198 | -61.97198 | -0.03937181 | 0.000893719 | -3.730767e-05 | -2.225919e-06
647.875 | 25 | 25 | -272.15 | -61.04206 | -61.04206 | 240 | -61.04206 | -61.04206 | -0.04073172 | 0.0004002441 | -3.840982e-05 | -2.90717e-06
662.274 | 25 | 25 | -272.15 | -59.97264 | -59.97264 | 240 | -59.97264 | -59.97264 | -0.04047129 | 0.0009049711 | -3.807807e-05 | -2.20295e-06
687.426 | 25 | 25 | -272.15 | -50.00099 | -50.00099 | 240 | -50.00099 | -50.00099 | -0.03525525 | 0.0006944004 | -3.25409e-05 | -2.458413e-06
701.849 | 25 | 25 | -272.15 | -39.9578 | -39.9578 | 240 | -39.9578 | -39.9578 | -0.0297274 | 0.001510965 | -2.672348e-05 | -1.28851e-06
716.247 | 25 | 25 | -272.15 | -30.00403 | -30.00403 | 240 | -30.00403 | -30.00403 | -0.02319493 | 0.001623482 | -2.003404e-05 | -1.095769e-06
730.628 | 25 | 25 | -272.15 | -19.9823 | -19.9823 | 240 | -19.9823 | -19.9823 | -0.01778113 | 0.001080178 | -1.431867e-05 | -1.812699e-06
744.995 | 25 | 25 | -272.15 | -10.02495 | -10.02495 | 240 | -10.02495 | -10.02495 | -0.009114006 | 0.0009194378 | -5.757617e-06 | -1.999078e-06
759.349 | 25 | 25 | -272.15 | 0.0218175 | 0.0218175 | 240 | 0.0218175 | 0.0218175 | -0.001850128 | 0.0007088671 | 1.58198e-06 | -2.254264e-06
773.711 | 25 | 25 | -272.15 | 10.00778 | 10.00778 | 240 | 10.00778 | 10.00778 | 0.005849359 | 0.001432201 | 9.297555e-06 | -1.213925e-06
788.028 | 25 | 25 | -272.15 | 20.05097 | 20.05097 | 240 | 20.05097 | 20.05097 | 0.0129734 | 0.001564009 | 1.651422e-05 | -9.9409e-07
802.38 | 25 | 25 | -272.15 | 30.03693 | 30.03693 | 240 | 30.03693 | 30.03693 | 0.02023887 | 0.001351831 | 2.384934e-05 | -1.251731e-06
816.715 | 25 | 25 | -272.15 | 40.01932 | 40.01932 | 240 | 40.01932 | 40.01932 | 0.02595483 | 0.001528646 | 2.982578e-05 | -9.696741e-07
831.053 | 25 | 25 | -272.15 | 50.01601 | 50.01601 | 240 | 50.01601 | 50.01601 | 0.0307047 | 0.001771364 | 3.495672e-05 | -5.961276e-07
845.404 | 25 | 25 | -272.15 | 59.99839 | 59.99839 | 240 | 59.99839 | 59.99839 | 0.03662315 | 0.001149297 | 4.111066e-05 | -1.422482e-06
870.498 | 25 | 25 | -272.15 | 60.99985 | 60.99985 | 240 | 60.99985 | 60.99985 | 0.03540313 | 0.002411113 | 4.013806e-05 | 3.319142e-07
884.91 | 25 | 25 | -272.15 | 62.00489 | 62.00489 | 240 | 62.00489 | 62.00489 | 0.03572139 | 0.001690994 | 4.051428e-05 | -6.6352e-07
899.252 | 25 | 25 | -272.15 | 62.99919 | 62.99919 | 240 | 62.99919 | 62.99919 | 0.03749115 | 0.001744039 | 4.216187e-05 | -5.862634e-07
913.556 | 25 | 25 | -272.15 | 64.03284 | 64.03284 | 240 | 64.03284 | 64.03284 | 0.03712145 | 0.001670098 | 4.193779e-05 | -6.850495e-07
927.909 | 25 | 25 | -272.15 | 64.9878 | 64.9878 | 240 | 64.9878 | 64.9878 | 0.03821769 | 0.001695815 | 4.299116e-05 | -6.458538e-07
942.253 | 25 | 25 | -272.15 | 65.99641 | 65.99641 | 240 | 65.99641 | 65.99641 | 0.03840094 | 0.001387194 | 4.324937e-05 | -1.070339e-06
956.565 | 25 | 25 | -272.15 | 67.01575 | 67.01575 | 240 | 67.01575 | 67.01575 | 0.03930271 | 0.001478816 | 4.41385e-05 | -9.394668e-07
970.939 | 25 | 25 | -272.15 | 68.00648 | 68.00648 | 240 | 68.00648 | 68.00648 | 0.03981064 | 0.001658846 | 4.46796e-05 | -6.860387e-07
985.315 | 25 | 25 | -272.15 | 68.97575 | 68.97575 | 240 | 68.97575 | 68.97575 | 0.03879796 | 0.001965861 | 4.388565e-05 | -2.565031e-07
999.662 | 25 | 25 | -272.15 | 70.00582 | 70.00582 | 240 | 70.00582 | 70.00582 | 0.03992638 | 0.001943357 | 4.497449e-05 | -2.839351e-07
1013.991 | 25 | 25 | -272.15 | 71.03231 | 71.03231 | 240 | 71.03231 | 71.03231 | 0.04096319 | 0.001456312 | 4.598268e-05 | -9.559102e-07
1028.32 | 25 | 25 | -272.15 | 72.03019 | 72.03019 | 240 | 72.03019 | 72.03019 | 0.04098569 | 0.001493282 | 4.609894e-05 | -9.009435e-07
1042.661 | 25 | 25 | -272.15 | 73.00304 | 73.00304 | 240 | 73.00304 | 73.00304 | 0.04249511 | 0.001482031 | 4.751624e-05 | -9.129743e-07
1056.998 | 25 | 25 | -272.15 | 73.99376 | 73.99376 | 240 | 73.99376 | 73.99376 | 0.04162387 | 0.001576867 | 4.684835e-05 | -7.777473e-07
1071.337 | 25 | 25 | -272.15 | 75.03456 | 75.03456 | 240 | 75.03456 | 75.03456 | 0.04255781 | 0.002173217 | 4.776775e-05 | 5.348933e-08
1085.658 | 25 | 25 | -272.15 | 76.05033 | 76.05033 | 240 | 76.05033 | 76.05033 | 0.04322327 | 0.001647594 | 4.844937e-05 | -6.720502e-07
1100.03 | 25 | 25 | -272.15 | 76.99814 | 76.99814 | 240 | 76.99814 | 76.99814 | 0.04389837 | 0.002097667 | 4.913287e-05 | -4.410645e-08
1114.352 | 25 | 25 | -272.15 | 78.01032 | 78.01032 | 240 | 78.01032 | 78.01032 | 0.04360585 | 0.002046231 | 4.897437e-05 | -1.117463e-07
1128.71 | 25 | 25 | -272.15 | 78.98675 | 78.98675 | 240 | 78.98675 | 78.98675 | 0.04455259 | 0.001771364 | 4.989876e-05 | -4.895188e-07
1143.09 | 25 | 25 | -272.15 | 80.04185 | 80.04185 | 240 | 80.04185 | 80.04185 | 0.04506054 | 0.002181254 | 5.044611e-05 | 8.306695e-08
1157.411 | 25 | 25 | -272.15 | 81.03258 | 81.03258 | 240 | 81.03258 | 81.03258 | 0.04423434 | 0.001993187 | 4.98177e-05 | -1.742219e-07
1171.761 | 25 | 25 | -272.15 | 82.00542 | 82.00542 | 240 | 82.00542 | 82.00542 | 0.04551383 | 0.001858163 | 5.103344e-05 | -3.579807e-07
1186.079 | 25 | 25 | -272.15 | 83.02119 | 83.02119 | 240 | 83.02119 | 83.02119 | 0.04624841 | 0.001991579 | 5.177565e-05 | -1.691341e-07
1200.451 | 25 | 25 | -272.15 | 83.99761 | 83.99761 | 240 | 83.99761 | 83.99761 | 0.04563117 | 0.001379158 | 5.132903e-05 | -1.015248e-06
1214.781 | 25 | 25 | -272.15 | 84.99191 | 84.99191 | 240 | 84.99191 | 84.99191 | 0.04639468 | 0.001668489 | 5.209454e-05 | -6.101546e-07
1229.118 | 25 | 25 | -272.15 | 86.01125 | 86.01125 | 240 | 86.01125 | 86.01125 | 0.04588513 | 0.00113483 | 5.174647e-05 | -1.346831e-06
1243.439 | 25 | 25 | -272.15 | 87.00556 | 87.00556 | 240 | 87.00556 | 87.00556 | 0.04822069 | 0.001498105 | 5.389005e-05 | -8.391455e-07
1257.799 | 25 | 25 | -272.15 | 87.99271 | 87.99271 | 240 | 87.99271 | 87.99271 | 0.04846501 | 0.001785831 | 5.419973e-05 | -4.363063e-07
1272.162 | 25 | 25 | -272.15 | 89.04066 | 89.04066 | 240 | 89.04066 | 89.04066 | 0.04806317 | 0.002121779 | 5.394885e-05 | 3.366273e-08
1286.507 | 25 | 25 | -272.15 | 90.02066 | 90.02066 | 240 | 90.02066 | 90.02066 | 0.04834447 | 0.001446668 | 5.429025e-05 | -8.994163e-07
1300.826 | 25 | 25 | -272.15 | 91.00781 | 91.00781 | 240 | 91.00781 | 91.00781 | 0.04922853 | 0.002276092 | 5.516074e-05 | 2.550031e-07
1315.205 | 25 | 25 | -272.15 | 92.01285 | 92.01285 | 240 | 92.01285 | 92.01285 | 0.04959824 | 0.002020512 | 5.558206e-05 | -9.590381e-08
1329.529 | 25 | 25 | -272.15 | 92.96781 | 92.96781 | 240 | 92.96781 | 92.96781 | 0.04920442 | 0.001797082 | 5.532922e-05 | -4.023876e-07
1343.898 | 25 | 25 | -272.15 | 94.02292 | 94.02292 | 240 | 94.02292 | 94.02292 | 0.0493298 | 0.001604193 | 5.554121e-05 | -6.6613e-07
1358.241 | 25 | 25 | -272.15 | 95.01364 | 95.01364 | 240 | 95.01364 | 95.01364 | 0.04969949 | 0.001435416 | 5.596114e-05 | -8.966541e-07
1372.555 | 25 | 25 | -272.15 | 95.99006 | 95.99006 | 240 | 95.99006 | 95.99006 | 0.05148693 | 0.001961038 | 5.762249e-05 | -1.637848e-07
1386.896 | 25 | 25 | -272.15 | 97.0094 | 97.0094 | 240 | 97.0094 | 97.0094 | 0.05151586 | 0.002250372 | 5.774647e-05 | 2.414026e-07
1401.256 | 25 | 25 | -272.15 | 98.06094 | 98.06094 | 240 | 98.06094 | 98.06094 | 0.05097738 | 0.001983543 | 5.737616e-05 | -1.249408e-07
1415.59 | 25 | 25 | -272.15 | 99.03378 | 99.03378 | 240 | 99.03378 | 99.03378 | 0.05205755 | 0.001528645 | 5.841717e-05 | -7.525097e-07
1429.939 | 25 | 25 | -272.15 | 100.0138 | 100.0138 | 240 | 100.0138 | 100.0138 | 0.05151586 | 0.001465956 | 5.803713e-05 | -8.358812e-07
1459.137 | 25 | 25 | -272.15 | 8600.736 | 8600.736 | 240 | 8600.736 | 8600.736 | -0.4846334 | 0.01739214 | 0.0004132799 | 5.304111e-05
1478.064 | 25 | 25 | -272.15 | 17099.81 | 17099.81 | 240 | 17099.81 | 17099.81 | -1.165661 | 0.03107922 | 0.0006335821 | 7.858653e-05
1493.105 | 25 | 25 | -272.15 | 18499.75 | 18499.75 | 240 | 18499.75 | 18499.75 | -1.26761 | 0.03329904 | 0.0006633489 | 8.087451e-05
1524.582 | 25 | 25 | -272.15 | 9999.955 | 9999.955 | 240 | 9999.955 | 9999.955 | -0.5975837 | 0.02070342 | 0.0004505567 | 6.118908e-05
1543.466 | 25 | 25 | -272.15 | 1499.787 | 1499.787 | 240 | 1499.787 | 1499.787 | 0.06344758 | 0.004282136 | 0.0002040484 | 8.173838e-06
1558.493 | 25 | 25 | -272.15 | 99.77414 | 99.77414 | 240 | 99.77414 | 99.77414 | 0.05247065 | 0.00184209 | 5.885093e-05 | -3.148955e-07
1583.724 | 25 | 25 | -272.15 | 99.02663 | 99.02663 | 240 | 99.02663 | 99.02663 | 0.05285322 | 0.002340387 | 5.911397e-05 | 3.737172e-07
1598.064 | 25 | 25 | -272.15 | 98.04663 | 98.04663 | 240 | 98.04663 | 98.04663 | 0.05196432 | 0.002142676 | 5.823994e-05 | 9.57967e-08
1612.402 | 25 | 25 | -272.15 | 96.98794 | 96.98794 | 240 | 96.98794 | 96.98794 | 0.05262336 | 0.001152512 | 5.871524e-05 | -1.281905e-06
1626.774 | 25 | 25 | -272.15 | 95.97576 | 95.97576 | 240 | 95.97576 | 95.97576 | 0.05202862 | 0.002076772 | 5.809596e-05 | -3.262747e-09
1641.122 | 25 | 25 | -272.15 | 95.0208 | 95.0208 | 240 | 95.0208 | 95.0208 | 0.05050641 | 0.001355045 | 5.666918e-05 | -1.008139e-06
1655.447 | 25 | 25 | -272.15 | 94.02649 | 94.02649 | 240 | 94.02649 | 94.02649 | 0.05017367 | 0.002092845 | 5.628131e-05 | 1.186568e-08
1669.81 | 25 | 25 | -272.15 | 93.01788 | 93.01788 | 240 | 93.01788 | 93.01788 | 0.05043408 | 0.001650808 | 5.6412e-05 | -6.051516e-07
1684.164 | 25 | 25 | -272.15 | 92.03073 | 92.03073 | 240 | 92.03073 | 92.03073 | 0.05051284 | 0.001340579 | 5.638555e-05 | -1.039214e-06
1698.511 | 25 | 25 | -272.15 | 91.03285 | 91.03285 | 240 | 91.03285 | 91.03285 | 0.04850198 | 0.001588119 | 5.452625e-05 | -6.994348e-07
1712.814 | 25 | 25 | -272.15 | 90.00635 | 90.00635 | 240 | 90.00635 | 90.00635 | 0.04795225 | 0.001909601 | 5.394505e-05 | -2.571708e-07
1727.16 | 25 | 25 | -272.15 | 89.03351 | 89.03351 | 240 | 89.03351 | 89.03351 | 0.04838786 | 0.001539897 | 5.423279e-05 | -7.73698e-07
1741.513 | 25 | 25 | -272.15 | 87.99986 | 87.99986 | 240 | 87.99986 | 87.99986 | 0.0485486 | 0.001871023 | 5.427369e-05 | -3.180791e-07
1755.846 | 25 | 25 | -272.15 | 87.01987 | 87.01987 | 240 | 87.01987 | 87.01987 | 0.04744431 | 0.001396838 | 5.321085e-05 | -9.795957e-07
1770.209 | 25 | 25 | -272.15 | 85.98264 | 85.98264 | 240 | 85.98264 | 85.98264 | 0.04765971 | 0.00153829 | 5.329932e-05 | -7.871546e-07
1784.567 | 25 | 25 | -272.15 | 85.04199 | 85.04199 | 240 | 85.04199 | 85.04199 | 0.04631592 | 0.0009917714 | 5.203033e-05 | -1.548885e-06
1798.918 | 25 | 25 | -272.15 | 84.01549 | 84.01549 | 240 | 84.01549 | 84.01549 | 0.04699585 | 0.001642772 | 5.252706e-05 | -6.494295e-07
1813.253 | 25 | 25 | -272.15 | 82.97469 | 82.97469 | 240 | 82.97469 | 82.97469 | 0.04607159 | 0.001745647 | 5.161615e-05 | -5.105257e-07
1827.593 | 25 | 25 | -272.15 | 81.98396 | 81.98396 | 240 | 81.98396 | 81.98396 | 0.04610696 | 0.001470779 | 5.155131e-05 | -8.955377e-07
1841.915 | 25 | 25 | -272.15 | 81.029 | 81.029 | 240 | 81.029 | 81.029 | 0.0445735 | 0.001473994 | 5.011467e-05 | -8.945912e-07
1856.205 | 25 | 25 | -272.15 | 80.01682 | 80.01682 | 240 | 80.01682 | 80.01682 | 0.04562635 | 0.001527038 | 5.093969e-05 | -8.247188e-07
1870.594 | 25 | 25 | -272.15 | 79.01536 | 79.01536 | 240 | 79.01536 | 79.01536 | 0.04443365 | 0.001964253 | 4.979726e-05 | -2.217897e-07
1884.954 | 25 | 25 | -272.15 | 78.02463 | 78.02463 | 240 | 78.02463 | 78.02463 | 0.04360421 | 0.001785831 | 4.897432e-05 | -4.729867e-07
1899.288 | 25 | 25 | -272.15 | 76.97668 | 76.97668 | 240 | 76.97668 | 76.97668 | 0.04390643 | 0.001591334 | 4.913786e-05 | -7.466984e-07
1913.628 | 25 | 25 | -272.15 | 75.99668 | 75.99668 | 240 | 75.99668 | 75.99668 | 0.04272819 | 0.001674919 | 4.801019e-05 | -6.343344e-07
1927.955 | 25 | 25 | -272.15 | 75.0596 | 75.0596 | 240 | 75.0596 | 75.0596 | 0.04366209 | 0.001467564 | 4.873819e-05 | -9.254783e-07
1942.313 | 25 | 25 | -272.15 | 73.9723 | 73.9723 | 240 | 73.9723 | 73.9723 | 0.04213986 | 0.001673312 | 4.72986e-05 | -6.440138e-07
1956.645 | 25 | 25 | -272.15 | 72.97085 | 72.97085 | 240 | 72.97085 | 72.97085 | 0.04235686 | 0.001543112 | 4.739194e-05 | -8.28346e-07
1970.981 | 25 | 25 | -272.15 | 72.04092 | 72.04092 | 240 | 72.04092 | 72.04092 | 0.04153866 | 0.001570438 | 4.658473e-05 | -7.938539e-07
1985.337 | 25 | 25 | -272.15 | 70.98939 | 70.98939 | 240 | 70.98939 | 70.98939 | 0.04109501 | 0.001493283 | 4.609408e-05 | -9.047725e-07
1999.684 | 25 | 25 | -272.15 | 70.02728 | 70.02728 | 240 | 70.02728 | 70.02728 | 0.04038454 | 0.001623482 | 4.537819e-05 | -7.276676e-07
2013.996 | 25 | 25 | -272.15 | 69.0294 | 69.0294 | 240 | 69.0294 | 69.0294 | 0.04039737 | 0.001377549 | 4.52929e-05 | -1.07256e-06
2028.358 | 25 | 25 | -272.15 | 68.01363 | 68.01363 | 240 | 68.01363 | 68.01363 | 0.0397126 | 0.001658846 | 4.459435e-05 | -6.860126e-07
2042.717 | 25 | 25 | -272.15 | 66.99787 | 66.99787 | 240 | 66.99787 | 66.99787 | 0.03996173 | 0.0009162229 | 4.471447e-05 | -1.720105e-06
2057.048 | 25 | 25 | -272.15 | 66.04291 | 66.04291 | 240 | 66.04291 | 66.04291 | 0.03877546 | 0.001464349 | 4.358218e-05 | -9.631202e-07
2071.383 | 25 | 25 | -272.15 | 64.96634 | 64.96634 | 240 | 64.96634 | 64.96634 | 0.03880118 | 0.001948179 | 4.350058e-05 | -2.957897e-07
2085.749 | 25 | 25 | -272.15 | 64.0078 | 64.0078 | 240 | 64.0078 | 64.0078 | 0.03742524 | 0.001064105 | 4.220168e-05 | -1.525929e-06
2100.101 | 25 | 25 | -272.15 | 63.03138 | 63.03138 | 240 | 63.03138 | 63.03138 | 0.03759402 | 0.001112326 | 4.225517e-05 | -1.462617e-06
2114.415 | 25 | 25 | -272.15 | 62.05854 | 62.05854 | 240 | 62.05854 | 62.05854 | 0.0380232 | 0.00180512 | 4.253727e-05 | -5.049775e-07
2128.741 | 25 | 25 | -272.15 | 60.99985 | 60.99985 | 240 | 60.99985 | 60.99985 | 0.03649134 | 0.001789046 | 4.1092e-05 | -5.311759e-07
2143.045 | 25 | 25 | -272.15 | 59.96621 | 59.96621 | 240 | 59.96621 | 59.96621 | 0.03621005 | 0.001528646 | 4.074541e-05 | -8.962723e-07
2168.182 | 25 | 25 | -272.15 | 50.00528 | 50.00528 | 240 | 50.00528 | 50.00528 | 0.02992028 | 0.001615445 | 3.426805e-05 | -8.124964e-07
2182.591 | 25 | 25 | -272.15 | 39.97282 | 39.97282 | 240 | 39.97282 | 39.97282 | 0.02615415 | 0.001580083 | 2.999601e-05 | -8.984789e-07
2196.911 | 25 | 25 | -272.15 | 30.00474 | 30.00474 | 240 | 30.00474 | 30.00474 | 0.01995275 | 0.001022312 | 2.35954e-05 | -1.709041e-06
2211.232 | 25 | 25 | -272.15 | 20.05455 | 20.05455 | 240 | 20.05455 | 20.05455 | 0.01418537 | 0.001142867 | 1.7577e-05 | -1.578391e-06
2225.564 | 25 | 25 | -272.15 | 10.0042 | 10.0042 | 240 | 10.0042 | 10.0042 | 0.005937765 | 0.001239312 | 9.374708e-06 | -1.481562e-06
2239.915 | 25 | 25 | -272.15 | -0.0103722 | -0.0103722 | 240 | -0.0103722 | -0.0103722 | -0.0018228 | 0.001192697 | 1.602822e-06 | -1.58309e-06
2254.237 | 25 | 25 | -272.15 | -10.03568 | -10.03568 | 240 | -10.03568 | -10.03568 | -0.009065787 | 0.001247349 | -5.716386e-06 | -1.544155e-06
2268.571 | 25 | 25 | -272.15 | -20.01806 | -20.01806 | 240 | -20.01806 | -20.01806 | -0.01625731 | 0.001242527 | -1.298632e-05 | -1.58758e-06
2282.975 | 25 | 25 | -272.15 | -30.0076 | -30.0076 | 240 | -30.0076 | -30.0076 | -0.0225166 | 0.0008454971 | -1.943975e-05 | -2.1752e-06
2297.347 | 25 | 25 | -272.15 | -40.01145 | -40.01145 | 240 | -40.01145 | -40.01145 | -0.02930144 | 0.0004500747 | -2.635527e-05 | -2.760643e-06
2311.763 | 25 | 25 | -272.15 | -49.9831 | -49.9831 | 240 | -49.9831 | -49.9831 | -0.03411722 | 0.0007619118 | -3.154156e-05 | -2.364678e-06
2326.115 | 25 | 25 | -272.15 | -60.01914 | -60.01914 | 240 | -60.01914 | -60.01914 | -0.03929626 | 0.001001415 | -3.705252e-05 | -2.069309e-06
2351.237 | 25 | 25 | -272.15 | -60.99914 | -60.99914 | 240 | -60.99914 | -60.99914 | -0.0398364 | 0.0002845116 | -3.762082e-05 | -3.067586e-06
2365.652 | 25 | 25 | -272.15 | -61.97556 | -61.97556 | 240 | -61.97556 | -61.97556 | -0.04019162 | 0.0007088674 | -3.802668e-05 | -2.482405e-06
2380.068 | 25 | 25 | -272.15 | -63.01994 | -63.01994 | 240 | -63.01994 | -63.01994 | -0.04059509 | 0.00062046 | -3.84814e-05 | -2.608909e-06
2394.435 | 25 | 25 | -272.15 | -63.97847 | -63.97847 | 240 | -63.97847 | -63.97847 | -0.04092781 | 0.0008840746 | -3.886581e-05 | -2.246684e-06
2408.8 | 25 | 25 | -272.15 | -64.9692 | -64.9692 | 240 | -64.9692 | -64.9692 | -0.04190676 | 0.0008551414 | -3.981982e-05 | -2.290473e-06
2423.175 | 25 | 25 | -272.15 | -65.99569 | -65.99569 | 240 | -65.99569 | -65.99569 | -0.04136021 | 0.0006606441 | -3.944001e-05 | -2.564106e-06
2437.537 | 25 | 25 | -272.15 | -66.99 | -66.99 | 240 | -66.99 | -66.99 | -0.04313164 | 0.000768341 | -4.108907e-05 | -2.418341e-06
2451.922 | 25 | 25 | -272.15 | -67.9843 | -67.9843 | 240 | -67.9843 | -67.9843 | -0.04160942 | 0.001086608 | -3.985086e-05 | -1.980419e-06
2466.295 | 25 | 25 | -272.15 | -69.00722 | -69.00722 | 240 | -69.00722 | -69.00722 | -0.04388714 | 0.001068926 | -4.194651e-05 | -2.008716e-06
2480.689 | 25 | 25 | -272.15 | -69.98722 | -69.98722 | 240 | -69.98722 | -69.98722 | -0.04327632 | 0.0007908456 | -4.150586e-05 | -2.398146e-06
2495.08 | 25 | 25 | -272.15 | -71.00298 | -71.00298 | 240 | -71.00298 | -71.00298 | -0.04506376 | 0.0006622521 | -4.317103e-05 | -2.580301e-06
2509.425 | 25 | 25 | -272.15 | -71.96867 | -71.96867 | 240 | -71.96867 | -71.96867 | -0.04464744 | 0.001170194 | -4.28995e-05 | -1.879109e-06
2523.834 | 25 | 25 | -272.15 | -73.01305 | -73.01305 | 240 | -73.01305 | -73.01305 | -0.04490624 | 0.0007763783 | -4.322741e-05 | -2.429353e-06
2538.228 | 25 | 25 | -272.15 | -73.97874 | -73.97874 | 240 | -73.97874 | -73.97874 | -0.04451081 | 0.0009499786 | -4.29742e-05 | -2.192045e-06
2552.637 | 25 | 25 | -272.15 | -75.00524 | -75.00524 | 240 | -75.00524 | -75.00524 | -0.04567778 | 0.0006992222 | -4.409648e-05 | -2.543735e-06
2566.996 | 25 | 25 | -272.15 | -75.98166 | -75.98166 | 240 | -75.98166 | -75.98166 | -0.04674831 | 0.0009178301 | -4.51294e-05 | -2.24402e-06
2581.371 | 25 | 25 | -272.15 | -76.97596 | -76.97596 | 240 | -76.97596 | -76.97596 | -0.04715177 | 0.0009322969 | -4.557927e-05 | -2.227607e-06
2595.752 | 25 | 25 | -272.15 | -77.95238 | -77.95238 | 240 | -77.95238 | -77.95238 | -0.04700389 | 0.0008117415 | -4.554409e-05 | -2.398464e-06
2610.157 | 25 | 25 | -272.15 | -79.01107 | -79.01107 | 240 | -79.01107 | -79.01107 | -0.04716624 | 0.000617245 | -4.578884e-05 | -2.672215e-06
2624.539 | 25 | 25 | -272.15 | -79.99822 | -79.99822 | 240 | -79.99822 | -79.99822 | -0.04733179 | 0.0008117415 | -4.602947e-05 | -2.405993e-06
2638.904 | 25 | 25 | -272.15 | -80.98179 | -80.98179 | 240 | -80.98179 | -80.98179 | -0.04824962 | -4.661506e-05 | -4.692921e-05 | -3.600542e-06
2653.28 | 25 | 25 | -272.15 | -81.96894 | -81.96894 | 240 | -81.96894 | -81.96894 | -0.04830267 | 0.0009355121 | -4.707121e-05 | -2.241519e-06
2667.672 | 25 | 25 | -272.15 | -82.96325 | -82.96325 | 240 | -82.96325 | -82.96325 | -0.04975898 | 0.0008165634 | -4.844402e-05 | -2.410214e-06
2682.025 | 25 | 25 | -272.15 | -84.02193 | -84.02193 | 240 | -84.02193 | -84.02193 | -0.04919799 | 0.0009773047 | -4.805467e-05 | -2.191088e-06
2696.424 | 25 | 25 | -272.15 | -85.02697 | -85.02697 | 240 | -85.02697 | -85.02697 | -0.04937801 | 0.0002796889 | -4.830972e-05 | -3.162696e-06
2710.81 | 25 | 25 | -272.15 | -86.032 | -86.032 | 240 | -86.032 | -86.032 | -0.05004187 | 0.0006590371 | -4.89889e-05 | -2.640067e-06
2725.174 | 25 | 25 | -272.15 | -86.99054 | -86.99054 | 240 | -86.99054 | -86.99054 | -0.05126671 | 0.0005802749 | -5.015535e-05 | -2.752873e-06
2739.577 | 25 | 25 | -272.15 | -87.97769 | -87.97769 | 240 | -87.97769 | -87.97769 | -0.05028459 | 0.0008696084 | -4.93899e-05 | -2.355069e-06
2753.954 | 25 | 25 | -272.15 | -88.98272 | -88.98272 | 240 | -88.98272 | -88.98272 | -0.05183091 | 0.0006429638 | -5.084266e-05 | -2.673226e-06
2768.348 | 25 | 25 | -272.15 | -89.97703 | -89.97703 | 240 | -89.97703 | -89.97703 | -0.05169589 | 0.0002941558 | -5.08205e-05 | -3.16084e-06
2782.688 | 25 | 25 | -272.15 | -91.01425 | -91.01425 | 240 | -91.01425 | -91.01425 | -0.05246263 | 0.0008133486 | -5.159298e-05 | -2.444301e-06
2797.124 | 25 | 25 | -272.15 | -91.99425 | -91.99425 | 240 | -91.99425 | -91.99425 | -0.05297538 | 0.0007185117 | -5.213727e-05 | -2.579489e-06
2811.488 | 25 | 25 | -272.15 | -93.00286 | -93.00286 | 240 | -93.00286 | -93.00286 | -0.05188556 | 0.0007474451 | -5.12795e-05 | -2.543056e-06
2825.875 | 25 | 25 | -272.15 | -93.99001 | -93.99001 | 240 | -93.99001 | -93.99001 | -0.05257352 | 0.0007313708 | -5.197809e-05 | -2.568991e-06
2840.277 | 25 | 25 | -272.15 | -94.97358 | -94.97358 | 240 | -94.97358 | -94.97358 | -0.0531972 | 0.0005593778 | -5.261997e-05 | -2.811243e-06
2854.646 | 25 | 25 | -272.15 | -95.9822 | -95.9822 | 240 | -95.9822 | -95.9822 | -0.05321649 | 0.0005947414 | -5.273445e-05 | -2.765889e-06
2869.021 | 25 | 25 | -272.15 | -97.01584 | -97.01584 | 240 | -97.01584 | -97.01584 | -0.05379516 | 0.0006558231 | -5.334172e-05 | -2.684945e-06
2883.411 | 25 | 25 | -272.15 | -97.97438 | -97.97438 | 240 | -97.97438 | -97.97438 | -0.05520806 | 0.0007603045 | -5.467302e-05 | -2.543509e-06
2897.787 | 25 | 25 | -272.15 | -99.00087 | -99.00087 | 240 | -99.00087 | -99.00087 | -0.05520002 | 0.0005706307 | -5.476528e-05 | -2.81045e-06
2912.121 | 25 | 25 | -272.15 | -100.0095 | -100.0095 | 240 | -100.0095 | -100.0095 | -0.05518234 | 0.000451682 | -5.484737e-05 | -2.979197e-06
2941.427 | 25 | 25 | -272.15 | -8600.671 | -8600.671 | 240 | -8600.671 | -8600.671 | 0.4795444 | -0.01399892 | -0.0004120862 | -5.398695e-05
2960.426 | 25 | 25 | -272.15 | -17099.81 | -17099.81 | 240 | -17099.81 | -17099.81 | 1.156323 | -0.02821484 | -0.000634092 | -7.99337e-05
2975.429 | 25 | 25 | -272.15 | -18499.74 | -18499.74 | 240 | -18499.74 | -18499.74 | 1.258074 | -0.02919857 | -0.000665236 | -8.297132e-05