## Sheet1
Time_since_start | Raw_Temperature | Temperature | Temperature_2 | Raw_Applied_Field | Applied_Field | Field_Angle | Raw_Applied_Field_For_Plot | Applied_Field_For_Plot | Raw_Signal_Mx | Raw_Signal_My | Signal_X_direction | Signal_Y_direction
23.162 | 25 | 25 | -272.15 | -18499.79 | -18499.79 | 245 | -18499.79 | -18499.79 | 1.257035 | -0.0299878 | -0.0006793079 | -8.12434e-05
41.916 | 25 | 25 | -272.15 | -9999.957 | -9999.957 | 245 | -9999.957 | -9999.957 | 0.5916332 | -0.01717675 | -0.0004563486 | -6.08373e-05
60.887 | 25 | 25 | -272.15 | -1499.754 | -1499.754 | 245 | -1499.754 | -1499.754 | -0.06601782 | -0.001068926 | -0.0002004084 | -9.674426e-06
75.928 | 25 | 25 | -272.15 | -99.73766 | -99.73766 | 245 | -99.73766 | -99.73766 | -0.05682993 | 0.0003809557 | -5.755834e-05 | -2.785657e-06
101.03 | 25 | 25 | -272.15 | -98.99014 | -98.99014 | 245 | -98.99014 | -98.99014 | -0.05587834 | 0.0009676604 | -5.666864e-05 | -1.965441e-06
115.459 | 25 | 25 | -272.15 | -97.98869 | -97.98869 | 245 | -97.98869 | -97.98869 | -0.05491551 | 0.0008053115 | -5.574487e-05 | -2.188131e-06
129.866 | 25 | 25 | -272.15 | -96.98365 | -96.98365 | 245 | -96.98365 | -96.98365 | -0.0545024 | 0.0007233336 | -5.52932e-05 | -2.298811e-06
144.26 | 25 | 25 | -272.15 | -95.97862 | -95.97862 | 245 | -95.97862 | -95.97862 | -0.05416646 | -8.197765e-05 | -5.490784e-05 | -3.417454e-06
158.637 | 25 | 25 | -272.15 | -95.00577 | -95.00577 | 245 | -95.00577 | -95.00577 | -0.05339973 | 0.001263423 | -5.415535e-05 | -1.539201e-06
172.995 | 25 | 25 | -272.15 | -94.01147 | -94.01147 | 245 | -94.01147 | -94.01147 | -0.05359583 | 0.0009708741 | -5.422828e-05 | -1.943349e-06
187.37 | 25 | 25 | -272.15 | -92.94921 | -92.94921 | 245 | -92.94921 | -92.94921 | -0.05408127 | 0.001121971 | -5.454334e-05 | -1.729038e-06
201.793 | 25 | 25 | -272.15 | -92.01213 | -92.01213 | 245 | -92.01213 | -92.01213 | -0.05340134 | 0.0006735039 | -5.386889e-05 | -2.35066e-06
216.162 | 25 | 25 | -272.15 | -90.98564 | -90.98564 | 245 | -90.98564 | -90.98564 | -0.05338044 | 0.0006092076 | -5.375223e-05 | -2.436625e-06
230.555 | 25 | 25 | -272.15 | -90.03068 | -90.03068 | 245 | -90.03068 | -90.03068 | -0.05255424 | 0.0004757931 | -5.295035e-05 | -2.619159e-06
244.936 | 25 | 25 | -272.15 | -89.00418 | -89.00418 | 245 | -89.00418 | -89.00418 | -0.05214756 | 0.001014275 | -5.250214e-05 | -1.865155e-06
259.327 | 25 | 25 | -272.15 | -87.99199 | -87.99199 | 245 | -87.99199 | -87.99199 | -0.05150139 | 0.001502927 | -5.184948e-05 | -1.180639e-06
273.711 | 25 | 25 | -272.15 | -87.01915 | -87.01915 | 245 | -87.01915 | -87.01915 | -0.05109311 | 0.001052853 | -5.140505e-05 | -1.804374e-06
288.094 | 25 | 25 | -272.15 | -85.96404 | -85.96404 | 245 | -85.96404 | -85.96404 | -0.05145799 | 0.001367905 | -5.161718e-05 | -1.361617e-06
302.492 | 25 | 25 | -272.15 | -85.01624 | -85.01624 | 245 | -85.01624 | -85.01624 | -0.05139209 | 0.0009451561 | -5.146941e-05 | -1.947363e-06
316.863 | 25 | 25 | -272.15 | -84.00405 | -84.00405 | 245 | -84.00405 | -84.00405 | -0.0502219 | 0.0007699489 | -5.03664e-05 | -2.187933e-06
331.217 | 25 | 25 | -272.15 | -83.00974 | -83.00974 | 245 | -83.00974 | -83.00974 | -0.04952108 | 0.0009355119 | -4.966849e-05 | -1.953704e-06
345.603 | 25 | 25 | -272.15 | -81.9761 | -81.9761 | 245 | -81.9761 | -81.9761 | -0.04905332 | 0.0008792523 | -4.91671e-05 | -2.028444e-06
360.012 | 25 | 25 | -272.15 | -80.99252 | -80.99252 | 245 | -80.99252 | -80.99252 | -0.0491787 | 0.0007281564 | -4.918028e-05 | -2.235516e-06
374.385 | 25 | 25 | -272.15 | -80.02325 | -80.02325 | 245 | -80.02325 | -80.02325 | -0.04770953 | 0.001229667 | -4.782444e-05 | -1.533234e-06
388.756 | 25 | 25 | -272.15 | -79.00749 | -79.00749 | 245 | -79.00749 | -79.00749 | -0.04859039 | 0.001076964 | -4.84838e-05 | -1.742432e-06
403.131 | 25 | 25 | -272.15 | -77.94523 | -77.94523 | 245 | -77.94523 | -77.94523 | -0.04746843 | 0.001295572 | -4.741743e-05 | -1.434044e-06
417.529 | 25 | 25 | -272.15 | -77.00457 | -77.00457 | 245 | -77.00457 | -77.00457 | -0.04798923 | 0.0008133486 | -4.777456e-05 | -2.102693e-06
431.916 | 25 | 25 | -272.15 | -75.99596 | -75.99596 | 245 | -75.99596 | -75.99596 | -0.04699424 | 0.0007554821 | -4.682247e-05 | -2.179761e-06
446.306 | 25 | 25 | -272.15 | -74.99808 | -74.99808 | 245 | -74.99808 | -74.99808 | -0.04508144 | 0.001245742 | -4.508261e-05 | -1.493055e-06
460.68 | 25 | 25 | -272.15 | -73.98947 | -73.98947 | 245 | -73.98947 | -73.98947 | -0.04592532 | 0.0008422819 | -4.571088e-05 | -2.051707e-06
475.045 | 25 | 25 | -272.15 | -72.99517 | -72.99517 | 245 | -72.99517 | -72.99517 | -0.04568582 | 0.001104289 | -4.540944e-05 | -1.683083e-06
489.436 | 25 | 25 | -272.15 | -71.9651 | -71.9651 | 245 | -71.9651 | -71.9651 | -0.04467155 | 0.0009322966 | -4.443871e-05 | -1.91911e-06
503.808 | 25 | 25 | -272.15 | -71.01014 | -71.01014 | 245 | -71.01014 | -71.01014 | -0.04617929 | 0.001170193 | -4.564268e-05 | -1.584223e-06
518.207 | 25 | 25 | -272.15 | -70.02298 | -70.02298 | 245 | -70.02298 | -70.02298 | -0.04386785 | 0.001075356 | -4.356125e-05 | -1.712886e-06
532.545 | 25 | 25 | -272.15 | -68.94642 | -68.94642 | 245 | -68.94642 | -68.94642 | -0.0445526 | 0.001019096 | -4.404622e-05 | -1.787476e-06
546.928 | 25 | 25 | -272.15 | -67.99146 | -67.99146 | 245 | -67.99146 | -67.99146 | -0.04430667 | 0.001017489 | -4.374305e-05 | -1.786336e-06
561.33 | 25 | 25 | -272.15 | -67.02219 | -67.02219 | 245 | -67.02219 | -67.02219 | -0.04340168 | 0.0007779855 | -4.287207e-05 | -2.116655e-06
575.697 | 25 | 25 | -272.15 | -66.01 | -66.01 | 245 | -66.01 | -66.01 | -0.04277319 | 0.001610624 | -4.223461e-05 | -9.527954e-07
590.086 | 25 | 25 | -272.15 | -64.94059 | -64.94059 | 245 | -64.94059 | -64.94059 | -0.04164797 | 0.0004372154 | -4.116475e-05 | -2.584152e-06
604.468 | 25 | 25 | -272.15 | -63.99636 | -63.99636 | 245 | -63.99636 | -63.99636 | -0.0420225 | 0.0008808601 | -4.139583e-05 | -1.962594e-06
618.849 | 25 | 25 | -272.15 | -62.96271 | -62.96271 | 245 | -62.96271 | -62.96271 | -0.04136025 | 0.0007506598 | -4.072729e-05 | -2.140371e-06
633.238 | 25 | 25 | -272.15 | -62.0149 | -62.0149 | 245 | -62.0149 | -62.0149 | -0.04051151 | 0.001166978 | -3.990673e-05 | -1.55688e-06
647.599 | 25 | 25 | -272.15 | -61.03133 | -61.03133 | 245 | -61.03133 | -61.03133 | -0.04020607 | 0.001089823 | -3.954965e-05 | -1.660916e-06
661.949 | 25 | 25 | -272.15 | -59.9941 | -59.9941 | 245 | -59.9941 | -59.9941 | -0.04044395 | 0.001136438 | -3.965436e-05 | -1.592288e-06
687.091 | 25 | 25 | -272.15 | -49.97237 | -49.97237 | 245 | -49.97237 | -49.97237 | -0.03455282 | 0.001535076 | -3.362776e-05 | -1.001333e-06
701.526 | 25 | 25 | -272.15 | -40.00787 | -40.00787 | 245 | -40.00787 | -40.00787 | -0.02944771 | 0.001043209 | -2.828218e-05 | -1.651495e-06
715.896 | 25 | 25 | -272.15 | -29.99687 | -29.99687 | 245 | -29.99687 | -29.99687 | -0.02233979 | 0.001660453 | -2.121087e-05 | -7.559491e-07
730.302 | 25 | 25 | -272.15 | -19.98945 | -19.98945 | 245 | -19.98945 | -19.98945 | -0.01743554 | 0.001165372 | -1.60338e-05 | -1.410439e-06
744.665 | 25 | 25 | -272.15 | -9.974875 | -9.974875 | 245 | -9.974875 | -9.974875 | -0.01011702 | 0.001189482 | -8.78115e-06 | -1.341411e-06
759.025 | 25 | 25 | -272.15 | 0.0039343 | 0.0039343 | 245 | 0.0039343 | 0.0039343 | -0.002010868 | 0.001430593 | -8.550271e-07 | -9.701202e-07
773.35 | 25 | 25 | -272.15 | 10.06143 | 10.06143 | 245 | 10.06143 | 10.06143 | 0.005920084 | 0.00139523 | 6.928087e-06 | -9.838172e-07
787.696 | 25 | 25 | -272.15 | 20.04739 | 20.04739 | 245 | 20.04739 | 20.04739 | 0.01262299 | 0.0008053111 | 1.364891e-05 | -1.770538e-06
802.028 | 25 | 25 | -272.15 | 30.03693 | 30.03693 | 245 | 30.03693 | 30.03693 | 0.01906706 | 0.001308431 | 2.014763e-05 | -1.034101e-06
816.352 | 25 | 25 | -272.15 | 39.97997 | 39.97997 | 245 | 39.97997 | 39.97997 | 0.02500646 | 0.001636342 | 2.620815e-05 | -5.419819e-07
830.672 | 25 | 25 | -272.15 | 50.0017 | 50.0017 | 245 | 50.0017 | 50.0017 | 0.03117728 | 0.001626698 | 3.247512e-05 | -5.199655e-07
845.039 | 25 | 25 | -272.15 | 60.01628 | 60.01628 | 245 | 60.01628 | 60.01628 | 0.03507362 | 0.001789045 | 3.678666e-05 | -2.583044e-07
870.32 | 25 | 25 | -272.15 | 61.06066 | 61.06066 | 245 | 61.06066 | 61.06066 | 0.03646241 | 0.001490067 | 3.808064e-05 | -6.712351e-07
884.648 | 25 | 25 | -272.15 | 62.0335 | 62.0335 | 245 | 62.0335 | 62.0335 | 0.03664404 | 0.001559187 | 3.833029e-05 | -5.714753e-07
898.995 | 25 | 25 | -272.15 | 62.97773 | 62.97773 | 245 | 62.97773 | 62.97773 | 0.03738506 | 0.002006045 | 3.905792e-05 | 5.456124e-08
913.33 | 25 | 25 | -272.15 | 63.97204 | 63.97204 | 245 | 63.97204 | 63.97204 | 0.037242 | 0.002070342 | 3.903058e-05 | 1.476766e-07
927.682 | 25 | 25 | -272.15 | 64.96634 | 64.96634 | 245 | 64.96634 | 64.96634 | 0.03768564 | 0.001350223 | 3.950746e-05 | -8.522892e-07
942.016 | 25 | 25 | -272.15 | 66.02145 | 66.02145 | 245 | 66.02145 | 66.02145 | 0.03867902 | 0.001539898 | 4.046265e-05 | -5.842457e-07
956.352 | 25 | 25 | -272.15 | 67.04794 | 67.04794 | 245 | 67.04794 | 67.04794 | 0.03816143 | 0.001983542 | 4.011652e-05 | 3.760319e-08
970.702 | 25 | 25 | -272.15 | 68.04224 | 68.04224 | 245 | 68.04224 | 68.04224 | 0.0385231 | 0.00119109 | 4.052295e-05 | -1.063159e-06
985.043 | 25 | 25 | -272.15 | 68.97217 | 68.97217 | 245 | 68.97217 | 68.97217 | 0.0402784 | 0.001629912 | 4.212092e-05 | -4.483718e-07
999.399 | 25 | 25 | -272.15 | 70.0237 | 70.0237 | 245 | 70.0237 | 70.0237 | 0.03957276 | 0.001400053 | 4.161558e-05 | -7.649597e-07
1013.739 | 25 | 25 | -272.15 | 71.03589 | 71.03589 | 245 | 71.03589 | 71.03589 | 0.04110945 | 0.001400053 | 4.303358e-05 | -7.613783e-07
1028.052 | 25 | 25 | -272.15 | 71.98727 | 71.98727 | 245 | 71.98727 | 71.98727 | 0.0410275 | 0.001207164 | 4.305462e-05 | -1.026803e-06
1042.403 | 25 | 25 | -272.15 | 73.00304 | 73.00304 | 245 | 73.00304 | 73.00304 | 0.04155795 | 0.001769758 | 4.360817e-05 | -2.39237e-07
1056.729 | 25 | 25 | -272.15 | 74.00092 | 74.00092 | 245 | 74.00092 | 74.00092 | 0.04133132 | 0.001846912 | 4.350935e-05 | -1.281928e-07
1071.063 | 25 | 25 | -272.15 | 75.00953 | 75.00953 | 245 | 75.00953 | 75.00953 | 0.04178944 | 0.001359868 | 4.400005e-05 | -8.033179e-07
1085.452 | 25 | 25 | -272.15 | 76.02887 | 76.02887 | 245 | 76.02887 | 76.02887 | 0.04326506 | 0.001433808 | 4.536624e-05 | -6.96677e-07
1099.808 | 25 | 25 | -272.15 | 77.01602 | 77.01602 | 245 | 77.01602 | 77.01602 | 0.04358815 | 0.002142676 | 4.573884e-05 | 2.946207e-07
1114.115 | 25 | 25 | -272.15 | 77.9674 | 77.9674 | 245 | 77.9674 | 77.9674 | 0.04299662 | 0.001912816 | 4.532194e-05 | -2.232203e-08
1128.484 | 25 | 25 | -272.15 | 79.01536 | 79.01536 | 245 | 79.01536 | 79.01536 | 0.04302717 | 0.001862986 | 4.544896e-05 | -8.805236e-08
1142.823 | 25 | 25 | -272.15 | 80.02397 | 80.02397 | 245 | 80.02397 | 80.02397 | 0.04338562 | 0.001256994 | 4.5854e-05 | -9.289324e-07
1157.143 | 25 | 25 | -272.15 | 81.02185 | 81.02185 | 245 | 81.02185 | 81.02185 | 0.04458474 | 0.001970683 | 4.69805e-05 | 6.912133e-08
1171.489 | 25 | 25 | -272.15 | 82.01973 | 82.01973 | 245 | 82.01973 | 82.01973 | 0.04547686 | 0.001231275 | 4.784317e-05 | -9.577111e-07
1185.835 | 25 | 25 | -272.15 | 82.98542 | 82.98542 | 245 | 82.98542 | 82.98542 | 0.04605874 | 0.001597764 | 4.84361e-05 | -4.435939e-07
1200.158 | 25 | 25 | -272.15 | 84.00834 | 84.00834 | 245 | 84.00834 | 84.00834 | 0.04539809 | 0.001528645 | 4.796667e-05 | -5.362908e-07
1214.492 | 25 | 25 | -272.15 | 85.01695 | 85.01695 | 245 | 85.01695 | 85.01695 | 0.04540292 | 0.001838876 | 4.806781e-05 | -1.004174e-07
1228.848 | 25 | 25 | -272.15 | 86.00768 | 86.00768 | 245 | 86.00768 | 86.00768 | 0.04680778 | 0.001462742 | 4.937044e-05 | -6.210537e-07
1243.19 | 25 | 25 | -272.15 | 86.97695 | 86.97695 | 245 | 86.97695 | 86.97695 | 0.04561188 | 0.001406483 | 4.843585e-05 | -6.960218e-07
1257.522 | 25 | 25 | -272.15 | 87.99271 | 87.99271 | 245 | 87.99271 | 87.99271 | 0.04643004 | 0.001834053 | 4.923667e-05 | -9.661043e-08
1271.919 | 25 | 25 | -272.15 | 89.0192 | 89.0192 | 245 | 89.0192 | 89.0192 | 0.04782527 | 0.001255387 | 5.053446e-05 | -8.993485e-07
1286.226 | 25 | 25 | -272.15 | 89.9849 | 89.9849 | 245 | 89.9849 | 89.9849 | 0.04836857 | 0.001506142 | 5.109425e-05 | -5.46505e-07
1300.577 | 25 | 25 | -272.15 | 91.03285 | 91.03285 | 245 | 91.03285 | 91.03285 | 0.04808889 | 0.00175529 | 5.095464e-05 | -1.95611e-07
1314.887 | 25 | 25 | -272.15 | 91.98423 | 91.98423 | 245 | 91.98423 | 91.98423 | 0.04804387 | 0.001406482 | 5.100743e-05 | -6.783072e-07
1329.259 | 25 | 25 | -272.15 | 93.02146 | 93.02146 | 245 | 93.02146 | 93.02146 | 0.05056428 | 0.001875846 | 5.327327e-05 | -2.05807e-08
1343.583 | 25 | 25 | -272.15 | 94.03007 | 94.03007 | 245 | 94.03007 | 94.03007 | 0.04964323 | 0.001781008 | 5.257868e-05 | -1.491695e-07
1357.903 | 25 | 25 | -272.15 | 95.04583 | 95.04583 | 245 | 95.04583 | 95.04583 | 0.0504598 | 0.001530253 | 5.337812e-05 | -4.95002e-07
1372.222 | 25 | 25 | -272.15 | 96.02941 | 96.02941 | 245 | 96.02941 | 96.02941 | 0.05122332 | 0.001559186 | 5.412889e-05 | -4.51204e-07
1386.593 | 25 | 25 | -272.15 | 96.98437 | 96.98437 | 245 | 96.98437 | 96.98437 | 0.05113652 | 0.002028549 | 5.414611e-05 | 2.062307e-07
1400.947 | 25 | 25 | -272.15 | 98.02159 | 98.02159 | 245 | 98.02159 | 98.02159 | 0.05091148 | 0.001663668 | 5.405244e-05 | -2.985613e-07
1415.318 | 25 | 25 | -272.15 | 99.00159 | 99.00159 | 245 | 99.00159 | 99.00159 | 0.05124421 | 0.001565615 | 5.443262e-05 | -4.317296e-07
1429.638 | 25 | 25 | -272.15 | 100.0388 | 100.0388 | 245 | 100.0388 | 100.0388 | 0.05171034 | 0.001814764 | 5.493296e-05 | -8.087199e-08
1458.838 | 25 | 25 | -272.15 | 8600.808 | 8600.808 | 245 | 8600.808 | 8600.808 | -0.4836964 | 0.01804636 | 0.0004149424 | 5.311299e-05
1477.749 | 25 | 25 | -272.15 | 17099.82 | 17099.82 | 245 | 17099.82 | 17099.82 | -1.165371 | 0.03105351 | 0.0006413938 | 7.648557e-05
1492.722 | 25 | 25 | -272.15 | 18499.76 | 18499.76 | 245 | 18499.76 | 18499.76 | -1.267569 | 0.03253231 | 0.0006720557 | 7.754582e-05
1524.827 | 25 | 25 | -272.15 | 9999.987 | 9999.987 | 245 | 9999.987 | 9999.987 | -0.5973507 | 0.02019548 | 0.0004527047 | 5.945567e-05
1543.728 | 25 | 25 | -272.15 | 1499.769 | 1499.769 | 245 | 1499.769 | 1499.769 | 0.06170998 | 0.003951009 | 0.0001982426 | 7.79922e-06
1558.736 | 25 | 25 | -272.15 | 99.75268 | 99.75268 | 245 | 99.75268 | 99.75268 | 0.05200129 | 0.001993186 | 5.51555e-05 | 1.667459e-07
1583.98 | 25 | 25 | -272.15 | 99.00159 | 99.00159 | 245 | 99.00159 | 99.00159 | 0.0520029 | 0.001621876 | 5.508466e-05 | -3.533308e-07
1598.318 | 25 | 25 | -272.15 | 98.02517 | 98.02517 | 245 | 98.02517 | 98.02517 | 0.05207684 | 0.001758505 | 5.505432e-05 | -1.663936e-07
1612.669 | 25 | 25 | -272.15 | 96.98437 | 96.98437 | 245 | 96.98437 | 96.98437 | 0.0513728 | 0.001435415 | 5.434917e-05 | -6.202996e-07
1627.042 | 25 | 25 | -272.15 | 95.99722 | 95.99722 | 245 | 95.99722 | 95.99722 | 0.0514162 | 0.001576868 | 5.429156e-05 | -4.266784e-07
1641.385 | 25 | 25 | -272.15 | 94.98861 | 94.98861 | 245 | 94.98861 | 94.98861 | 0.05068483 | 0.001207164 | 5.356602e-05 | -9.454282e-07
1655.746 | 25 | 25 | -272.15 | 94.03365 | 94.03365 | 245 | 94.03365 | 94.03365 | 0.05058197 | 0.001502927 | 5.338579e-05 | -5.366622e-07
1670.048 | 25 | 25 | -272.15 | 93.02146 | 93.02146 | 245 | 93.02146 | 93.02146 | 0.04992293 | 0.00158812 | 5.272207e-05 | -4.215267e-07
1684.423 | 25 | 25 | -272.15 | 92.02715 | 92.02715 | 245 | 92.02715 | 92.02715 | 0.04937963 | 0.001919245 | 5.215954e-05 | 3.637799e-08
1698.755 | 25 | 25 | -272.15 | 91.03643 | 91.03643 | 245 | 91.03643 | 91.03643 | 0.04997436 | 0.0009773042 | 5.257541e-05 | -1.279719e-06
1713.141 | 25 | 25 | -272.15 | 89.99205 | 89.99205 | 245 | 89.99205 | 89.99205 | 0.04891027 | 0.001065712 | 5.156048e-05 | -1.160218e-06
1727.447 | 25 | 25 | -272.15 | 89.05497 | 89.05497 | 245 | 89.05497 | 89.05497 | 0.04885561 | 0.001340579 | 5.14234e-05 | -7.805066e-07
1741.792 | 25 | 25 | -272.15 | 87.99271 | 87.99271 | 245 | 87.99271 | 87.99271 | 0.04866755 | 0.001255386 | 5.115964e-05 | -9.029805e-07
1756.138 | 25 | 25 | -272.15 | 87.01271 | 87.01271 | 245 | 87.01271 | 87.01271 | 0.04758897 | 0.001138046 | 5.013845e-05 | -1.069961e-06
1770.483 | 25 | 25 | -272.15 | 86.02198 | 86.02198 | 245 | 86.02198 | 86.02198 | 0.0463336 | 0.001353438 | 4.896429e-05 | -7.733184e-07
1784.826 | 25 | 25 | -272.15 | 85.0241 | 85.0241 | 245 | 85.0241 | 85.0241 | 0.04775615 | 0.001654024 | 5.009092e-05 | -3.579831e-07
1799.178 | 25 | 25 | -272.15 | 84.04768 | 84.04768 | 245 | 84.04768 | 84.04768 | 0.04690906 | 0.001729571 | 4.926902e-05 | -2.561623e-07
1813.477 | 25 | 25 | -272.15 | 82.99615 | 82.99615 | 245 | 82.99615 | 82.99615 | 0.04633039 | 0.001292357 | 4.867059e-05 | -8.691389e-07
1827.829 | 25 | 25 | -272.15 | 81.98396 | 81.98396 | 245 | 81.98396 | 81.98396 | 0.04611339 | 0.001565616 | 4.838677e-05 | -4.919348e-07
1842.226 | 25 | 25 | -272.15 | 81.04689 | 81.04689 | 245 | 81.04689 | 81.04689 | 0.0447471 | 0.001519001 | 4.712245e-05 | -5.602081e-07
1856.523 | 25 | 25 | -272.15 | 80.02039 | 80.02039 | 245 | 80.02039 | 80.02039 | 0.04473423 | 0.00161866 | 4.701269e-05 | -4.249644e-07
1870.864 | 25 | 25 | -272.15 | 79.00463 | 79.00463 | 245 | 79.00463 | 79.00463 | 0.04399162 | 0.001527038 | 4.62768e-05 | -5.562332e-07
1885.21 | 25 | 25 | -272.15 | 78.02105 | 78.02105 | 245 | 78.02105 | 78.02105 | 0.04399965 | 0.001572045 | 4.618913e-05 | -4.969955e-07
1899.562 | 25 | 25 | -272.15 | 77.00529 | 77.00529 | 245 | 77.00529 | 77.00529 | 0.04406393 | 0.001176623 | 4.614671e-05 | -1.051609e-06
1913.918 | 25 | 25 | -272.15 | 75.98953 | 75.98953 | 245 | 75.98953 | 75.98953 | 0.04365405 | 0.001564008 | 4.569678e-05 | -5.153821e-07
1928.255 | 25 | 25 | -272.15 | 75.05245 | 75.05245 | 245 | 75.05245 | 75.05245 | 0.04311397 | 0.001604194 | 4.514251e-05 | -4.626988e-07
1942.599 | 25 | 25 | -272.15 | 74.02953 | 74.02953 | 245 | 74.02953 | 74.02953 | 0.04216558 | 0.001764934 | 4.422909e-05 | -2.423271e-07
1956.956 | 25 | 25 | -272.15 | 72.978 | 72.978 | 245 | 72.978 | 72.978 | 0.04195501 | 0.001867808 | 4.394701e-05 | -1.026924e-07
1971.298 | 25 | 25 | -272.15 | 72.03735 | 72.03735 | 245 | 72.03735 | 72.03735 | 0.04163353 | 0.001533468 | 4.358028e-05 | -5.719224e-07
1985.636 | 25 | 25 | -272.15 | 70.98939 | 70.98939 | 245 | 70.98939 | 70.98939 | 0.04124935 | 0.00155758 | 4.314934e-05 | -5.420302e-07
1999.961 | 25 | 25 | -272.15 | 70.03085 | 70.03085 | 245 | 70.03085 | 70.03085 | 0.04079762 | 0.001245741 | 4.266894e-05 | -9.799672e-07
2014.292 | 25 | 25 | -272.15 | 68.99721 | 68.99721 | 245 | 68.99721 | 68.99721 | 0.0412461 | 0.002091239 | 4.295499e-05 | 1.945737e-07
2028.604 | 25 | 25 | -272.15 | 67.97071 | 67.97071 | 245 | 67.97071 | 67.97071 | 0.03977047 | 0.001335757 | 4.158809e-05 | -8.61819e-07
2042.968 | 25 | 25 | -272.15 | 67.04079 | 67.04079 | 245 | 67.04079 | 67.04079 | 0.03964828 | 0.001353438 | 4.139367e-05 | -8.4047e-07
2057.307 | 25 | 25 | -272.15 | 65.99283 | 65.99283 | 245 | 65.99283 | 65.99283 | 0.03927055 | 0.001490068 | 4.096827e-05 | -6.537848e-07
2071.647 | 25 | 25 | -272.15 | 64.9878 | 64.9878 | 245 | 64.9878 | 64.9878 | 0.03818393 | 0.00149489 | 3.993776e-05 | -6.506211e-07
2086.001 | 25 | 25 | -272.15 | 63.98992 | 63.98992 | 245 | 63.98992 | 63.98992 | 0.03774512 | 0.001666883 | 3.946469e-05 | -4.144797e-07
2100.36 | 25 | 25 | -272.15 | 63.04211 | 63.04211 | 245 | 63.04211 | 63.04211 | 0.03663118 | 0.001322897 | 3.841622e-05 | -8.971762e-07
2114.683 | 25 | 25 | -272.15 | 62.04423 | 62.04423 | 245 | 62.04423 | 62.04423 | 0.03778691 | 0.001306823 | 3.931352e-05 | -9.231047e-07
2128.991 | 25 | 25 | -272.15 | 61.04277 | 61.04277 | 245 | 61.04277 | 61.04277 | 0.03618433 | 0.002251979 | 3.783993e-05 | 3.904237e-07
2143.332 | 25 | 25 | -272.15 | 59.99482 | 59.99482 | 245 | 59.99482 | 59.99482 | 0.03663762 | 0.001528646 | 3.812874e-05 | -6.212467e-07
2168.44 | 25 | 25 | -272.15 | 49.96951 | 49.96951 | 245 | 49.96951 | 49.96951 | 0.03133802 | 0.0008776451 | 3.261017e-05 | -1.563882e-06
2182.821 | 25 | 25 | -272.15 | 39.97997 | 39.97997 | 245 | 39.97997 | 39.97997 | 0.02559317 | 0.001456311 | 2.671238e-05 | -7.928534e-07
2197.183 | 25 | 25 | -272.15 | 29.99759 | 29.99759 | 245 | 29.99759 | 29.99759 | 0.02031282 | 0.001740823 | 2.121448e-05 | -4.317029e-07
2211.474 | 25 | 25 | -272.15 | 19.99017 | 19.99017 | 245 | 19.99017 | 19.99017 | 0.01400053 | 0.001285927 | 1.48273e-05 | -1.101004e-06
2225.826 | 25 | 25 | -272.15 | 10.00063 | 10.00063 | 245 | 10.00063 | 10.00063 | 0.00651322 | 0.001316468 | 7.431996e-06 | -1.093787e-06
2240.137 | 25 | 25 | -272.15 | -0.0175255 | -0.0175255 | 245 | -0.0175255 | -0.0175255 | -0.001506142 | 0.0007104738 | -4.233168e-07 | -1.97368e-06
2254.466 | 25 | 25 | -272.15 | -9.978452 | -9.978452 | 245 | -9.978452 | -9.978452 | -0.009030411 | 0.001302001 | -7.847632e-06 | -1.184629e-06
2268.796 | 25 | 25 | -272.15 | -19.99303 | -19.99303 | 245 | -19.99303 | -19.99303 | -0.01585546 | 0.0003086223 | -1.467618e-05 | -2.604329e-06
2283.193 | 25 | 25 | -272.15 | -29.97184 | -29.97184 | 245 | -29.97184 | -29.97184 | -0.02249249 | 0.0008487116 | -2.13397e-05 | -1.88702e-06
2297.589 | 25 | 25 | -272.15 | -39.99356 | -39.99356 | 245 | -39.99356 | -39.99356 | -0.02895424 | 0.001295571 | -2.78567e-05 | -1.299778e-06
2311.951 | 25 | 25 | -272.15 | -49.99741 | -49.99741 | 245 | -49.99741 | -49.99741 | -0.03363982 | 0.001086608 | -3.284551e-05 | -1.626359e-06
2326.351 | 25 | 25 | -272.15 | -60.00126 | -60.00126 | 245 | -60.00126 | -60.00126 | -0.03916446 | 0.001202342 | -3.855542e-05 | -1.500477e-06
2351.528 | 25 | 25 | -272.15 | -60.9741 | -60.9741 | 245 | -60.9741 | -60.9741 | -0.03914195 | 0.001292357 | -3.862962e-05 | -1.378483e-06
2365.983 | 25 | 25 | -272.15 | -62.02563 | -62.02563 | 245 | -62.02563 | -62.02563 | -0.03976243 | 0.001046423 | -3.926398e-05 | -1.724911e-06
2380.322 | 25 | 25 | -272.15 | -62.96629 | -62.96629 | 245 | -62.96629 | -62.96629 | -0.04011447 | 0.0002941552 | -3.965698e-05 | -2.776522e-06
2394.739 | 25 | 25 | -272.15 | -63.96774 | -63.96774 | 245 | -63.96774 | -63.96774 | -0.041349 | 0.00106732 | -4.081425e-05 | -1.702663e-06
2409.119 | 25 | 25 | -272.15 | -65.00497 | -65.00497 | 245 | -65.00497 | -65.00497 | -0.04145669 | 0.001012667 | -4.100654e-05 | -1.782491e-06
2423.458 | 25 | 25 | -272.15 | -66.02431 | -66.02431 | 245 | -66.02431 | -66.02431 | -0.04290498 | 0.0002443256 | -4.234925e-05 | -2.856778e-06
2437.834 | 25 | 25 | -272.15 | -67.01861 | -67.01861 | 245 | -67.01861 | -67.01861 | -0.04150172 | 0.0005786673 | -4.123886e-05 | -2.394391e-06
2452.24 | 25 | 25 | -272.15 | -67.97357 | -67.97357 | 245 | -67.97357 | -67.97357 | -0.04276354 | 0.0007683412 | -4.241512e-05 | -2.13346e-06
2466.626 | 25 | 25 | -272.15 | -68.95357 | -68.95357 | 245 | -68.95357 | -68.95357 | -0.04345796 | 0.0006317116 | -4.310615e-05 | -2.32732e-06
2481.03 | 25 | 25 | -272.15 | -69.99437 | -69.99437 | 245 | -69.99437 | -69.99437 | -0.04286965 | 0.0001028743 | -4.270062e-05 | -3.067935e-06
2495.393 | 25 | 25 | -272.15 | -71.02087 | -71.02087 | 245 | -71.02087 | -71.02087 | -0.04482907 | 0.0009146157 | -4.44833e-05 | -1.940408e-06
2509.779 | 25 | 25 | -272.15 | -71.97583 | -71.97583 | 245 | -71.97583 | -71.97583 | -0.04490302 | 0.0006108155 | -4.463867e-05 | -2.367131e-06
2524.124 | 25 | 25 | -272.15 | -72.98086 | -72.98086 | 245 | -72.98086 | -72.98086 | -0.04548329 | 0.0008905039 | -4.523401e-05 | -1.980942e-06
2538.54 | 25 | 25 | -272.15 | -74.00378 | -74.00378 | 245 | -74.00378 | -74.00378 | -0.04505733 | 0.0007667336 | -4.496628e-05 | -2.157034e-06
2552.943 | 25 | 25 | -272.15 | -74.98735 | -74.98735 | 245 | -74.98735 | -74.98735 | -0.04640272 | 0.0008294231 | -4.621711e-05 | -2.073156e-06
2567.284 | 25 | 25 | -272.15 | -76.021 | -76.021 | 245 | -76.021 | -76.021 | -0.04645898 | 0.0006413557 | -4.636486e-05 | -2.338884e-06
2581.678 | 25 | 25 | -272.15 | -77.01888 | -77.01888 | 245 | -77.01888 | -77.01888 | -0.04636254 | 0.0007490521 | -4.637792e-05 | -2.19234e-06
2596.083 | 25 | 25 | -272.15 | -77.94881 | -77.94881 | 245 | -77.94881 | -77.94881 | -0.04675474 | 0.001017491 | -4.680441e-05 | -1.821562e-06
2610.453 | 25 | 25 | -272.15 | -78.95384 | -78.95384 | 245 | -78.95384 | -78.95384 | -0.04756969 | 0.0004613256 | -4.760143e-05 | -2.600132e-06
2624.865 | 25 | 25 | -272.15 | -79.98749 | -79.98749 | 245 | -79.98749 | -79.98749 | -0.04775294 | 0.000573845 | -4.785831e-05 | -2.446993e-06
2639.253 | 25 | 25 | -272.15 | -80.98179 | -80.98179 | 245 | -80.98179 | -80.98179 | -0.04824641 | 0.001263423 | -4.837801e-05 | -1.489586e-06
2653.593 | 25 | 25 | -272.15 | -82.00113 | -82.00113 | 245 | -82.00113 | -82.00113 | -0.04810656 | 0.0009451555 | -4.835584e-05 | -1.936697e-06
2667.956 | 25 | 25 | -272.15 | -82.98113 | -82.98113 | 245 | -82.98113 | -82.98113 | -0.04860325 | 0.0006574296 | -4.887693e-05 | -2.341109e-06
2682.342 | 25 | 25 | -272.15 | -84.01478 | -84.01478 | 245 | -84.01478 | -84.01478 | -0.04867558 | 0.0001414523 | -4.903848e-05 | -3.063779e-06
2696.738 | 25 | 25 | -272.15 | -84.99478 | -84.99478 | 245 | -84.99478 | -84.99478 | -0.05009331 | 0.0007603044 | -5.035114e-05 | -2.204878e-06
2711.118 | 25 | 25 | -272.15 | -85.96762 | -85.96762 | 245 | -85.96762 | -85.96762 | -0.05076681 | 0.0009628374 | -5.102351e-05 | -1.92609e-06
2725.48 | 25 | 25 | -272.15 | -86.95835 | -86.95835 | 245 | -86.95835 | -86.95835 | -0.05027334 | 0.001295571 | -5.069467e-05 | -1.465932e-06
2739.872 | 25 | 25 | -272.15 | -87.98842 | -87.98842 | 245 | -87.98842 | -87.98842 | -0.05137923 | 0.001302001 | -5.174415e-05 | -1.460616e-06
2754.273 | 25 | 25 | -272.15 | -89.0328 | -89.0328 | 245 | -89.0328 | -89.0328 | -0.051548 | 0.0006702891 | -5.198961e-05 | -2.344599e-06
2768.665 | 25 | 25 | -272.15 | -90.01279 | -90.01279 | 245 | -90.01279 | -90.01279 | -0.05205434 | 0.0006751114 | -5.2519e-05 | -2.341347e-06
2783.01 | 25 | 25 | -272.15 | -91.00352 | -91.00352 | 245 | -91.00352 | -91.00352 | -0.05239992 | 0.0009178301 | -5.291127e-05 | -2.006624e-06
2797.388 | 25 | 25 | -272.15 | -91.95848 | -91.95848 | 245 | -91.95848 | -91.95848 | -0.05207684 | 0.0006252818 | -5.272542e-05 | -2.417668e-06
2811.779 | 25 | 25 | -272.15 | -92.95994 | -92.95994 | 245 | -92.95994 | -92.95994 | -0.05288214 | 0.0007329782 | -5.351381e-05 | -2.271136e-06
2826.188 | 25 | 25 | -272.15 | -93.9757 | -93.9757 | 245 | -93.9757 | -93.9757 | -0.05367781 | 0.0007506598 | -5.42953e-05 | -2.25009e-06
2840.56 | 25 | 25 | -272.15 | -95.02366 | -95.02366 | 245 | -95.02366 | -95.02366 | -0.05387392 | 0.001012668 | -5.45646e-05 | -1.888691e-06
2854.955 | 25 | 25 | -272.15 | -96.00008 | -96.00008 | 245 | -96.00008 | -96.00008 | -0.05353475 | 0.0005722372 | -5.4367e-05 | -2.505884e-06
2869.362 | 25 | 25 | -272.15 | -97.00511 | -97.00511 | 245 | -97.00511 | -97.00511 | -0.05368906 | 0.001187875 | -5.459626e-05 | -1.65155e-06
2883.723 | 25 | 25 | -272.15 | -97.99942 | -97.99942 | 245 | -97.99942 | -97.99942 | -0.05475316 | 0.000906578 | -5.560637e-05 | -2.047054e-06
2898.112 | 25 | 25 | -272.15 | -98.97584 | -98.97584 | 245 | -98.97584 | -98.97584 | -0.05567742 | 0.0008696082 | -5.649458e-05 | -2.102026e-06
2912.478 | 25 | 25 | -272.15 | -99.96657 | -99.96657 | 245 | -99.96657 | -99.96657 | -0.05574815 | 0.0006124227 | -5.665063e-05 | -2.463918e-06
2941.739 | 25 | 25 | -272.15 | -8600.699 | -8600.699 | 245 | -8600.699 | -8600.699 | 0.4803401 | -0.01531217 | -0.000416811 | -5.440457e-05
2960.685 | 25 | 25 | -272.15 | -17099.8 | -17099.8 | 245 | -17099.8 | -17099.8 | 1.156139 | -0.02851542 | -0.0006463339 | -7.77167e-05
2975.772 | 25 | 25 | -272.15 | -18499.74 | -18499.74 | 245 | -18499.74 | -18499.74 | 1.257694 | -0.0309442 | -0.0006787313 | -8.257615e-05