## Sheet1
Time_since_start | Raw_Temperature | Temperature | Temperature_2 | Raw_Applied_Field | Applied_Field | Field_Angle | Raw_Applied_Field_For_Plot | Applied_Field_For_Plot | Raw_Signal_Mx | Raw_Signal_My | Signal_X_direction | Signal_Y_direction
23.275 | 25 | 25 | -272.15 | -18499.79 | -18499.79 | 255 | -18499.79 | -18499.79 | 1.253495 | -0.02998458 | -0.0006961121 | -7.309093e-05
41.931 | 25 | 25 | -272.15 | -9999.932 | -9999.932 | 255 | -9999.932 | -9999.932 | 0.5915463 | -0.01828586 | -0.000461363 | -5.709964e-05
60.87 | 25 | 25 | -272.15 | -1499.772 | -1499.772 | 255 | -1499.772 | -1499.772 | -0.06564007 | -0.001355046 | -0.0001968638 | -9.266336e-06
75.872 | 25 | 25 | -272.15 | -99.78773 | -99.78773 | 255 | -99.78773 | -99.78773 | -0.05615482 | 0.0006895782 | -5.538327e-05 | -2.243831e-06
101.013 | 25 | 25 | -272.15 | -98.99372 | -98.99372 | 255 | -98.99372 | -98.99372 | -0.05648755 | 0.001329327 | -5.558525e-05 | -1.391876e-06
115.408 | 25 | 25 | -272.15 | -98.03161 | -98.03161 | 255 | -98.03161 | -98.03161 | -0.05379675 | 0.001266638 | -5.324915e-05 | -1.4721e-06
129.808 | 25 | 25 | -272.15 | -97.00869 | -97.00869 | 255 | -97.00869 | -97.00869 | -0.05323417 | 0.001094645 | -5.268252e-05 | -1.697267e-06
144.214 | 25 | 25 | -272.15 | -96.01081 | -96.01081 | 255 | -96.01081 | -96.01081 | -0.05541702 | 0.001502927 | -5.440838e-05 | -1.152018e-06
158.616 | 25 | 25 | -272.15 | -94.98789 | -94.98789 | 255 | -94.98789 | -94.98789 | -0.05483675 | 0.0009065792 | -5.382699e-05 | -1.940649e-06
172.989 | 25 | 25 | -272.15 | -94.01505 | -94.01505 | 255 | -94.01505 | -94.01505 | -0.05355083 | 0.0009628375 | -5.266175e-05 | -1.862899e-06
187.343 | 25 | 25 | -272.15 | -92.96709 | -92.96709 | 255 | -92.96709 | -92.96709 | -0.05364567 | 0.001422556 | -5.264112e-05 | -1.249194e-06
201.742 | 25 | 25 | -272.15 | -92.02286 | -92.02286 | 255 | -92.02286 | -92.02286 | -0.05293841 | 0.001300393 | -5.19613e-05 | -1.408444e-06
216.134 | 25 | 25 | -272.15 | -91.01783 | -91.01783 | 255 | -91.01783 | -91.01783 | -0.05282267 | 0.001027134 | -5.17691e-05 | -1.768131e-06
230.525 | 25 | 25 | -272.15 | -90.00564 | -90.00564 | 255 | -90.00564 | -90.00564 | -0.05256228 | 0.0008760375 | -5.145556e-05 | -1.965586e-06
244.867 | 25 | 25 | -272.15 | -89.00418 | -89.00418 | 255 | -89.00418 | -89.00418 | -0.05291591 | 0.001093038 | -5.165523e-05 | -1.674311e-06
259.248 | 25 | 25 | -272.15 | -87.94192 | -87.94192 | 255 | -87.94192 | -87.94192 | -0.05199164 | 0.0004227487 | -5.078316e-05 | -2.561e-06
273.646 | 25 | 25 | -272.15 | -86.95835 | -86.95835 | 255 | -86.95835 | -86.95835 | -0.05070412 | 0.000683149 | -4.961556e-05 | -2.212154e-06
288.048 | 25 | 25 | -272.15 | -85.98193 | -85.98193 | 255 | -85.98193 | -85.98193 | -0.05108186 | 0.0006510004 | -4.983772e-05 | -2.251781e-06
302.392 | 25 | 25 | -272.15 | -85.01266 | -85.01266 | 255 | -85.01266 | -85.01266 | -0.04989559 | 0.001486853 | -4.875595e-05 | -1.138886e-06
316.822 | 25 | 25 | -272.15 | -84.02193 | -84.02193 | 255 | -84.02193 | -84.02193 | -0.04919477 | 0.001120364 | -4.807707e-05 | -1.62241e-06
331.152 | 25 | 25 | -272.15 | -82.99186 | -82.99186 | 255 | -82.99186 | -82.99186 | -0.04936355 | 0.00104803 | -4.811981e-05 | -1.715227e-06
345.584 | 25 | 25 | -272.15 | -82.01544 | -82.01544 | 255 | -82.01544 | -82.01544 | -0.04916906 | 0.001600979 | -4.786466e-05 | -9.779534e-07
359.923 | 25 | 25 | -272.15 | -81.0104 | -81.0104 | 255 | -81.0104 | -81.0104 | -0.04928961 | 0.000999808 | -4.786956e-05 | -1.773046e-06
374.313 | 25 | 25 | -272.15 | -80.0161 | -80.0161 | 255 | -80.0161 | -80.0161 | -0.04936676 | 0.0009065786 | -4.783928e-05 | -1.893721e-06
388.726 | 25 | 25 | -272.15 | -79.00749 | -79.00749 | 255 | -79.00749 | -79.00749 | -0.04766453 | 0.001443452 | -4.632337e-05 | -1.177691e-06
403.081 | 25 | 25 | -272.15 | -77.96311 | -77.96311 | 255 | -77.96311 | -77.96311 | -0.04783974 | 0.001146083 | -4.637013e-05 | -1.569269e-06
417.486 | 25 | 25 | -272.15 | -76.95808 | -76.95808 | 255 | -76.95808 | -76.95808 | -0.04680939 | 0.0008599634 | -4.541501e-05 | -1.946031e-06
431.88 | 25 | 25 | -272.15 | -75.99239 | -75.99239 | 255 | -75.99239 | -75.99239 | -0.04698781 | 0.001263423 | -4.547193e-05 | -1.407285e-06
446.276 | 25 | 25 | -272.15 | -74.97662 | -74.97662 | 255 | -74.97662 | -74.97662 | -0.04654417 | 0.0005191928 | -4.50052e-05 | -2.3923e-06
460.625 | 25 | 25 | -272.15 | -73.97517 | -73.97517 | 255 | -73.97517 | -73.97517 | -0.04594301 | 0.0010416 | -4.440842e-05 | -1.695501e-06
475.031 | 25 | 25 | -272.15 | -72.95225 | -72.95225 | 255 | -72.95225 | -72.95225 | -0.04528557 | 0.001356653 | -4.376267e-05 | -1.273964e-06
489.405 | 25 | 25 | -272.15 | -71.99371 | -71.99371 | 255 | -71.99371 | -71.99371 | -0.04483069 | 0.0005143709 | -4.3292e-05 | -2.389353e-06
503.768 | 25 | 25 | -272.15 | -70.97079 | -70.97079 | 255 | -70.97079 | -70.97079 | -0.04491749 | 0.0011284 | -4.326705e-05 | -1.57083e-06
518.143 | 25 | 25 | -272.15 | -70.03729 | -70.03729 | 255 | -70.03729 | -70.03729 | -0.04410092 | 0.0009789119 | -4.249707e-05 | -1.766396e-06
532.515 | 25 | 25 | -272.15 | -68.98576 | -68.98576 | 255 | -68.98576 | -68.98576 | -0.04297414 | 0.001068927 | -4.145708e-05 | -1.643577e-06
546.914 | 25 | 25 | -272.15 | -67.97 | -67.97 | 255 | -67.97 | -67.97 | -0.04307538 | 0.001085001 | -4.144486e-05 | -1.61905e-06
561.321 | 25 | 25 | -272.15 | -67.00073 | -67.00073 | 255 | -67.00073 | -67.00073 | -0.04272016 | 0.001039993 | -4.10563e-05 | -1.675773e-06
575.678 | 25 | 25 | -272.15 | -66.04219 | -66.04219 | 255 | -66.04219 | -66.04219 | -0.04216236 | 0.001173408 | -4.049979e-05 | -1.495619e-06
590.064 | 25 | 25 | -272.15 | -64.9692 | -64.9692 | 255 | -64.9692 | -64.9692 | -0.0419807 | 0.0008921116 | -4.024614e-05 | -1.865765e-06
604.327 | 25 | 25 | -272.15 | -63.98205 | -63.98205 | 255 | -63.98205 | -63.98205 | -0.04040703 | 0.0009821266 | -3.883951e-05 | -1.743148e-06
618.827 | 25 | 25 | -272.15 | -63.00921 | -63.00921 | 255 | -63.00921 | -63.00921 | -0.04111107 | 0.0008438889 | -3.933419e-05 | -1.923652e-06
633.216 | 25 | 25 | -272.15 | -62.02205 | -62.02205 | 255 | -62.02205 | -62.02205 | -0.04105481 | 0.001361475 | -3.919332e-05 | -1.2333e-06
647.584 | 25 | 25 | -272.15 | -61.03848 | -61.03848 | 255 | -61.03848 | -61.03848 | -0.04006945 | 0.001443453 | -3.827776e-05 | -1.121366e-06
661.94 | 25 | 25 | -272.15 | -59.94403 | -59.94403 | 255 | -59.94403 | -59.94403 | -0.03946988 | 0.001120364 | -3.767348e-05 | -1.546937e-06
687.066 | 25 | 25 | -272.15 | -49.97953 | -49.97953 | 255 | -49.97953 | -49.97953 | -0.03482607 | 0.001297178 | -3.285149e-05 | -1.280926e-06
701.507 | 25 | 25 | -272.15 | -39.96853 | -39.96853 | 255 | -39.96853 | -39.96853 | -0.02950076 | 0.0007072595 | -2.74566e-05 | -2.032848e-06
715.87 | 25 | 25 | -272.15 | -30.00045 | -30.00045 | 255 | -30.00045 | -30.00045 | -0.02260983 | 0.0008487121 | -2.075983e-05 | -1.81378e-06
730.255 | 25 | 25 | -272.15 | -20.01449 | -20.01449 | 255 | -20.01449 | -20.01449 | -0.01749019 | 0.0008487117 | -1.553888e-05 | -1.78248e-06
744.612 | 25 | 25 | -272.15 | -9.996335 | -9.996335 | 255 | -9.996335 | -9.996335 | -0.009316535 | 0.000993379 | -7.76736e-06 | -1.558986e-06
758.973 | 25 | 25 | -272.15 | -0.0211021 | -0.0211021 | 255 | -0.0211021 | -0.0211021 | -0.001721535 | 0.0009130076 | -4.826103e-07 | -1.634437e-06
773.31 | 25 | 25 | -272.15 | 10.03639 | 10.03639 | 255 | 10.03639 | 10.03639 | 0.005408931 | 0.001509357 | 6.422477e-06 | -8.110702e-07
787.629 | 25 | 25 | -272.15 | 19.99374 | 19.99374 | 255 | 19.99374 | 19.99374 | 0.01396516 | 0.001816372 | 1.450734e-05 | -3.722002e-07
801.961 | 25 | 25 | -272.15 | 30.01189 | 30.01189 | 255 | 30.01189 | 30.01189 | 0.02052178 | 0.001419342 | 2.093e-05 | -8.679791e-07
816.317 | 25 | 25 | -272.15 | 40.02289 | 40.02289 | 255 | 40.02289 | 40.02289 | 0.02560764 | 0.001269853 | 2.612515e-05 | -1.035093e-06
830.648 | 25 | 25 | -272.15 | 50.0017 | 50.0017 | 255 | 50.0017 | 50.0017 | 0.02937538 | 0.001181445 | 3.021773e-05 | -1.121203e-06
844.996 | 25 | 25 | -272.15 | 59.99482 | 59.99482 | 255 | 59.99482 | 59.99482 | 0.03457692 | 0.0006477859 | 3.550768e-05 | -1.798479e-06
870.214 | 25 | 25 | -272.15 | 61.03562 | 61.03562 | 255 | 61.03562 | 61.03562 | 0.03635632 | 0.001483638 | 3.709102e-05 | -6.853615e-07
884.559 | 25 | 25 | -272.15 | 62.0335 | 62.0335 | 255 | 62.0335 | 62.0335 | 0.03650741 | 0.001250564 | 3.731202e-05 | -9.917121e-07
898.885 | 25 | 25 | -272.15 | 63.03853 | 63.03853 | 255 | 63.03853 | 63.03853 | 0.03679353 | 0.000996593 | 3.764635e-05 | -1.325788e-06
913.218 | 25 | 25 | -272.15 | 63.97919 | 63.97919 | 255 | 63.97919 | 63.97919 | 0.03732558 | 0.001223238 | 3.817968e-05 | -1.021897e-06
927.579 | 25 | 25 | -272.15 | 64.99853 | 64.99853 | 255 | 64.99853 | 64.99853 | 0.03787369 | 0.001318075 | 3.87339e-05 | -8.927761e-07
941.924 | 25 | 25 | -272.15 | 66.04648 | 66.04648 | 255 | 66.04648 | 66.04648 | 0.0371777 | 0.001721535 | 3.825308e-05 | -3.537721e-07
956.272 | 25 | 25 | -272.15 | 67.00502 | 67.00502 | 255 | 67.00502 | 67.00502 | 0.03873045 | 0.001742431 | 3.963953e-05 | -3.230213e-07
970.595 | 25 | 25 | -272.15 | 67.99575 | 67.99575 | 255 | 67.99575 | 67.99575 | 0.03891531 | 0.001007845 | 3.988802e-05 | -1.295308e-06
984.973 | 25 | 25 | -272.15 | 68.97217 | 68.97217 | 255 | 68.97217 | 68.97217 | 0.03910339 | 0.001482031 | 4.013783e-05 | -6.626178e-07
999.288 | 25 | 25 | -272.15 | 70.00582 | 70.00582 | 255 | 70.00582 | 70.00582 | 0.03955346 | 0.001305216 | 4.061164e-05 | -8.94155e-07
1013.626 | 25 | 25 | -272.15 | 71.05377 | 71.05377 | 255 | 71.05377 | 71.05377 | 0.04029289 | 0.002198934 | 4.132817e-05 | 2.95821e-07
1027.961 | 25 | 25 | -272.15 | 72.02304 | 72.02304 | 255 | 72.02304 | 72.02304 | 0.03952613 | 0.00109143 | 4.078083e-05 | -1.171699e-06
1042.318 | 25 | 25 | -272.15 | 72.978 | 72.978 | 255 | 72.978 | 72.978 | 0.04087156 | 0.001649201 | 4.1994e-05 | -4.280906e-07
1056.677 | 25 | 25 | -272.15 | 73.99376 | 73.99376 | 255 | 73.99376 | 73.99376 | 0.04160778 | 0.001724749 | 4.270479e-05 | -3.245928e-07
1071.032 | 25 | 25 | -272.15 | 75.02026 | 75.02026 | 255 | 75.02026 | 75.02026 | 0.04149687 | 0.001564009 | 4.270997e-05 | -5.348085e-07
1085.316 | 25 | 25 | -272.15 | 76.03602 | 76.03602 | 255 | 76.03602 | 76.03602 | 0.0423038 | 0.001327719 | 4.347975e-05 | -8.453734e-07
1099.67 | 25 | 25 | -272.15 | 77.02675 | 77.02675 | 255 | 77.02675 | 77.02675 | 0.04298697 | 0.001096252 | 4.414391e-05 | -1.149612e-06
1114.031 | 25 | 25 | -272.15 | 78.03178 | 78.03178 | 255 | 78.03178 | 78.03178 | 0.04366531 | 0.001621875 | 4.48054e-05 | -4.485331e-07
1128.4 | 25 | 25 | -272.15 | 79.01178 | 79.01178 | 255 | 79.01178 | 79.01178 | 0.04350456 | 0.001369512 | 4.476458e-05 | -7.805516e-07
1142.728 | 25 | 25 | -272.15 | 79.99893 | 79.99893 | 255 | 79.99893 | 79.99893 | 0.04409448 | 0.001454705 | 4.535061e-05 | -6.643379e-07
1157.064 | 25 | 25 | -272.15 | 81.00397 | 81.00397 | 255 | 81.00397 | 81.00397 | 0.04464583 | 0.001734393 | 4.590617e-05 | -2.898133e-07
1171.414 | 25 | 25 | -272.15 | 81.97323 | 81.97323 | 255 | 81.97323 | 81.97323 | 0.04475352 | 0.001607409 | 4.608825e-05 | -4.553863e-07
1185.73 | 25 | 25 | -272.15 | 83.03192 | 83.03192 | 255 | 83.03192 | 83.03192 | 0.04536756 | 0.001869415 | 4.670121e-05 | -1.041729e-07
1200.091 | 25 | 25 | -272.15 | 84.05126 | 84.05126 | 255 | 84.05126 | 84.05126 | 0.04519396 | 0.001522216 | 4.665341e-05 | -5.619936e-07
1214.436 | 25 | 25 | -272.15 | 85.02768 | 85.02768 | 255 | 85.02768 | 85.02768 | 0.04509589 | 0.001237705 | 4.666454e-05 | -9.367107e-07
1228.77 | 25 | 25 | -272.15 | 86.0506 | 86.0506 | 255 | 86.0506 | 86.0506 | 0.04605874 | 0.001724749 | 4.756505e-05 | -2.868004e-07
1243.093 | 25 | 25 | -272.15 | 86.97695 | 86.97695 | 255 | 86.97695 | 86.97695 | 0.04727554 | 0.001411304 | 4.866821e-05 | -7.000926e-07
1257.441 | 25 | 25 | -272.15 | 87.98198 | 87.98198 | 255 | 87.98198 | 87.98198 | 0.04846823 | 0.001348615 | 4.975875e-05 | -7.801817e-07
1271.838 | 25 | 25 | -272.15 | 89.00132 | 89.00132 | 255 | 89.00132 | 89.00132 | 0.04805834 | 0.00171189 | 4.951385e-05 | -2.946256e-07
1286.123 | 25 | 25 | -272.15 | 90.01351 | 90.01351 | 255 | 90.01351 | 90.01351 | 0.04819015 | 0.001133223 | 4.972013e-05 | -1.059815e-06
1300.501 | 25 | 25 | -272.15 | 90.98278 | 90.98278 | 255 | 90.98278 | 90.98278 | 0.04725785 | 0.001813157 | 4.90347e-05 | -1.539511e-07
1314.835 | 25 | 25 | -272.15 | 92.03073 | 92.03073 | 255 | 92.03073 | 92.03073 | 0.04782206 | 0.001372727 | 4.960507e-05 | -7.354745e-07
1329.163 | 25 | 25 | -272.15 | 92.96423 | 92.96423 | 255 | 92.96423 | 92.96423 | 0.04877845 | 0.001583297 | 5.049169e-05 | -4.529514e-07
1343.502 | 25 | 25 | -272.15 | 94.0551 | 94.0551 | 255 | 94.0551 | 94.0551 | 0.04939731 | 0.001298786 | 5.111174e-05 | -8.273089e-07
1357.875 | 25 | 25 | -272.15 | 95.01007 | 95.01007 | 255 | 95.01007 | 95.01007 | 0.0491996 | 0.001617053 | 5.10377e-05 | -4.017172e-07
1372.183 | 25 | 25 | -272.15 | 96.02583 | 96.02583 | 255 | 96.02583 | 96.02583 | 0.04987953 | 0.001523824 | 5.170154e-05 | -5.223236e-07
1386.555 | 25 | 25 | -272.15 | 96.9951 | 96.9951 | 255 | 96.9951 | 96.9951 | 0.04996311 | 0.001739216 | 5.18635e-05 | -2.332854e-07
1400.922 | 25 | 25 | -272.15 | 98.00729 | 98.00729 | 255 | 98.00729 | 98.00729 | 0.05112205 | 0.001684564 | 5.292657e-05 | -3.026797e-07
1415.244 | 25 | 25 | -272.15 | 99.04451 | 99.04451 | 255 | 99.04451 | 99.04451 | 0.05152068 | 0.001138045 | 5.33578e-05 | -1.025103e-06
1429.579 | 25 | 25 | -272.15 | 99.98159 | 99.98159 | 255 | 99.98159 | 99.98159 | 0.05072823 | 0.001224846 | 5.278596e-05 | -9.069114e-07
1459.27 | 25 | 25 | -272.15 | 8600.614 | 8600.614 | 255 | 8600.614 | 8600.614 | -0.4833973 | 0.01754967 | 0.0004189674 | 4.789225e-05
1478.185 | 25 | 25 | -272.15 | 17099.81 | 17099.81 | 255 | 17099.81 | 17099.81 | -1.162255 | 0.0316386 | 0.0006567558 | 6.96001e-05
1493.179 | 25 | 25 | -272.15 | 18499.75 | 18499.75 | 255 | 18499.75 | 18499.75 | -1.264885 | 0.03332315 | 0.0006885675 | 7.057662e-05
1524.69 | 25 | 25 | -272.15 | 9999.955 | 9999.955 | 255 | 9999.955 | 9999.955 | -0.5974182 | 0.0197695 | 0.0004579135 | 5.36994e-05
1543.607 | 25 | 25 | -272.15 | 1499.794 | 1499.794 | 255 | 1499.794 | 1499.794 | 0.06110721 | 0.003288758 | 0.0001947912 | 6.174865e-06
1558.602 | 25 | 25 | -272.15 | 99.77772 | 99.77772 | 255 | 99.77772 | 99.77772 | 0.05301395 | 0.001459527 | 5.46732e-05 | -5.959377e-07
1583.87 | 25 | 25 | -272.15 | 99.02663 | 99.02663 | 255 | 99.02663 | 99.02663 | 0.05166374 | 0.001404876 | 5.347543e-05 | -6.708583e-07
1598.194 | 25 | 25 | -272.15 | 98.00013 | 98.00013 | 255 | 98.00013 | 98.00013 | 0.05102238 | 0.001052852 | 5.284275e-05 | -1.141497e-06
1612.558 | 25 | 25 | -272.15 | 96.9951 | 96.9951 | 255 | 96.9951 | 96.9951 | 0.05044051 | 0.001094646 | 5.226173e-05 | -1.089154e-06
1626.905 | 25 | 25 | -272.15 | 96.00437 | 96.00437 | 255 | 96.00437 | 96.00437 | 0.05136959 | 0.0007088675 | 5.294243e-05 | -1.604501e-06
1641.27 | 25 | 25 | -272.15 | 95.03868 | 95.03868 | 255 | 95.03868 | 95.03868 | 0.05006598 | 0.001025527 | 5.176312e-05 | -1.187063e-06
1655.603 | 25 | 25 | -272.15 | 94.00503 | 94.00503 | 255 | 94.00503 | 94.00503 | 0.05085361 | 0.00109143 | 5.232175e-05 | -1.102797e-06
1669.949 | 25 | 25 | -272.15 | 92.98569 | 92.98569 | 255 | 92.98569 | 92.98569 | 0.05017851 | 0.001636341 | 5.166159e-05 | -3.824508e-07
1684.28 | 25 | 25 | -272.15 | 91.9735 | 91.9735 | 255 | 91.9735 | 91.9735 | 0.04966413 | 0.001318075 | 5.113619e-05 | -8.082219e-07
1698.648 | 25 | 25 | -272.15 | 91.00424 | 91.00424 | 255 | 91.00424 | 91.00424 | 0.04944071 | 0.001547934 | 5.085758e-05 | -5.060505e-07
1712.96 | 25 | 25 | -272.15 | 90.01351 | 90.01351 | 255 | 90.01351 | 90.01351 | 0.04995668 | 0.001337364 | 5.119369e-05 | -7.887529e-07
1727.3 | 25 | 25 | -272.15 | 88.99774 | 88.99774 | 255 | 88.99774 | 88.99774 | 0.04848752 | 0.001068927 | 4.987151e-05 | -1.148372e-06
1741.636 | 25 | 25 | -272.15 | 87.97125 | 87.97125 | 255 | 87.97125 | 87.97125 | 0.04808727 | 0.001473993 | 4.943995e-05 | -6.137365e-07
1756.025 | 25 | 25 | -272.15 | 86.98052 | 86.98052 | 255 | 86.98052 | 86.98052 | 0.04722249 | 0.001033563 | 4.86243e-05 | -1.201651e-06
1770.368 | 25 | 25 | -272.15 | 86.00052 | 86.00052 | 255 | 86.00052 | 86.00052 | 0.04702318 | 0.000655823 | 4.836478e-05 | -1.706291e-06
1784.679 | 25 | 25 | -272.15 | 85.04556 | 85.04556 | 255 | 85.04556 | 85.04556 | 0.04605713 | 0.001060889 | 4.746806e-05 | -1.171432e-06
1799.034 | 25 | 25 | -272.15 | 84.01549 | 84.01549 | 255 | 84.01549 | 84.01549 | 0.04549775 | 0.001155726 | 4.690341e-05 | -1.048735e-06
1813.366 | 25 | 25 | -272.15 | 82.99973 | 82.99973 | 255 | 82.99973 | 82.99973 | 0.04543506 | 0.001221631 | 4.675445e-05 | -9.644097e-07
1827.732 | 25 | 25 | -272.15 | 82.03761 | 82.03761 | 255 | 82.03761 | 82.03761 | 0.04482746 | 0.001263423 | 4.615605e-05 | -9.119338e-07
1842.062 | 25 | 25 | -272.15 | 80.99324 | 80.99324 | 255 | 80.99324 | 80.99324 | 0.04539488 | 0.00113483 | 4.652997e-05 | -1.085955e-06
1856.397 | 25 | 25 | -272.15 | 80.02397 | 80.02397 | 255 | 80.02397 | 80.02397 | 0.04425363 | 0.00132129 | 4.548575e-05 | -8.414094e-07
1870.696 | 25 | 25 | -272.15 | 79.01893 | 79.01893 | 255 | 79.01893 | 79.01893 | 0.04423755 | 0.001255386 | 4.537668e-05 | -9.320677e-07
1885.081 | 25 | 25 | -272.15 | 77.96383 | 77.96383 | 255 | 77.96383 | 77.96383 | 0.04343706 | 0.001133223 | 4.460854e-05 | -1.097585e-06
1899.439 | 25 | 25 | -272.15 | 76.98741 | 76.98741 | 255 | 76.98741 | 76.98741 | 0.04356565 | 0.001806726 | 4.462287e-05 | -2.06359e-07
1913.781 | 25 | 25 | -272.15 | 76.00026 | 76.00026 | 255 | 76.00026 | 76.00026 | 0.04280535 | 0.001379156 | 4.389471e-05 | -7.77186e-07
1928.113 | 25 | 25 | -272.15 | 75.04887 | 75.04887 | 255 | 75.04887 | 75.04887 | 0.04254333 | 0.001075356 | 4.35856e-05 | -1.183558e-06
1942.446 | 25 | 25 | -272.15 | 73.96157 | 73.96157 | 255 | 73.96157 | 73.96157 | 0.04240992 | 0.0009130087 | 4.337083e-05 | -1.402533e-06
1956.808 | 25 | 25 | -272.15 | 72.96727 | 72.96727 | 255 | 72.96727 | 72.96727 | 0.04205308 | 0.001052852 | 4.297854e-05 | -1.219964e-06
1971.17 | 25 | 25 | -272.15 | 72.02304 | 72.02304 | 255 | 72.02304 | 72.02304 | 0.04136667 | 0.0008213859 | 4.231612e-05 | -1.530268e-06
1985.537 | 25 | 25 | -272.15 | 71.03589 | 71.03589 | 255 | 71.03589 | 71.03589 | 0.04082015 | 0.001864594 | 4.176629e-05 | -1.481771e-07
1999.881 | 25 | 25 | -272.15 | 70.00582 | 70.00582 | 255 | 70.00582 | 70.00582 | 0.04080569 | 0.000929082 | 4.165619e-05 | -1.39359e-06
2014.221 | 25 | 25 | -272.15 | 68.96859 | 68.96859 | 255 | 68.96859 | 68.96859 | 0.03984442 | 0.001194305 | 4.075563e-05 | -1.044675e-06
2028.57 | 25 | 25 | -272.15 | 67.99575 | 67.99575 | 255 | 67.99575 | 67.99575 | 0.03940717 | 0.0009644451 | 4.02983e-05 | -1.352935e-06
2042.91 | 25 | 25 | -272.15 | 67.01575 | 67.01575 | 255 | 67.01575 | 67.01575 | 0.04028323 | 0.001509357 | 4.09358e-05 | -6.324657e-07
2057.266 | 25 | 25 | -272.15 | 65.99999 | 65.99999 | 255 | 65.99999 | 65.99999 | 0.03896032 | 0.0008535343 | 3.973562e-05 | -1.50646e-06
2071.594 | 25 | 25 | -272.15 | 65.02357 | 65.02357 | 255 | 65.02357 | 65.02357 | 0.03848773 | 0.0008053114 | 3.924848e-05 | -1.573552e-06
2085.948 | 25 | 25 | -272.15 | 63.97561 | 63.97561 | 255 | 63.97561 | 63.97561 | 0.03609109 | 0.001028742 | 3.714959e-05 | -1.280163e-06
2100.261 | 25 | 25 | -272.15 | 63.0278 | 63.0278 | 255 | 63.0278 | 63.0278 | 0.03718735 | 0.001075357 | 3.797382e-05 | -1.221238e-06
2114.636 | 25 | 25 | -272.15 | 61.987 | 61.987 | 255 | 61.987 | 61.987 | 0.03691408 | 0.001367905 | 3.764683e-05 | -8.360506e-07
2128.963 | 25 | 25 | -272.15 | 60.9927 | 60.9927 | 255 | 60.9927 | 60.9927 | 0.03555422 | 0.0007812003 | 3.641787e-05 | -1.618202e-06
2143.294 | 25 | 25 | -272.15 | 59.96978 | 59.96978 | 255 | 59.96978 | 59.96978 | 0.03647687 | 0.001152512 | 3.709014e-05 | -1.128376e-06
2168.402 | 25 | 25 | -272.15 | 49.99455 | 49.99455 | 255 | 49.99455 | 49.99455 | 0.03115157 | 0.001366298 | 3.169866e-05 | -8.75776e-07
2182.798 | 25 | 25 | -272.15 | 39.99428 | 39.99428 | 255 | 39.99428 | 39.99428 | 0.02538099 | 0.001046423 | 2.593337e-05 | -1.331856e-06
2197.124 | 25 | 25 | -272.15 | 30.01905 | 30.01905 | 255 | 30.01905 | 30.01905 | 0.02100723 | 0.0008197779 | 2.133563e-05 | -1.664066e-06
2211.434 | 25 | 25 | -272.15 | 19.98301 | 19.98301 | 255 | 19.98301 | 19.98301 | 0.01333024 | 0.001409697 | 1.39767e-05 | -9.122225e-07
2225.76 | 25 | 25 | -272.15 | 10.01851 | 10.01851 | 255 | 10.01851 | 10.01851 | 0.00560664 | 0.001083393 | 6.585694e-06 | -1.376726e-06
2240.09 | 25 | 25 | -272.15 | -0.0389853 | -0.0389853 | 255 | -0.0389853 | -0.0389853 | -0.001734394 | 0.001083393 | -4.950391e-07 | -1.408252e-06
2254.416 | 25 | 25 | -272.15 | -10.02852 | -10.02852 | 255 | -10.02852 | -10.02852 | -0.009268307 | 0.0008905044 | -7.730195e-06 | -1.695685e-06
2268.771 | 25 | 25 | -272.15 | -20.00018 | -20.00018 | 255 | -20.00018 | -20.00018 | -0.01657719 | 0.0007426226 | -1.477594e-05 | -1.923301e-06
2283.12 | 25 | 25 | -272.15 | -30.00403 | -30.00403 | 255 | -30.00403 | -30.00403 | -0.0220408 | 0.0006815409 | -2.028551e-05 | -2.035764e-06
2297.54 | 25 | 25 | -272.15 | -40.01145 | -40.01145 | 255 | -40.01145 | -40.01145 | -0.02889799 | 0.0009949861 | -2.695788e-05 | -1.650936e-06
2311.902 | 25 | 25 | -272.15 | -49.98668 | -49.98668 | 255 | -49.98668 | -49.98668 | -0.03387932 | 0.0002973707 | -3.206243e-05 | -2.608506e-06
2326.304 | 25 | 25 | -272.15 | -60.00841 | -60.00841 | 255 | -60.00841 | -60.00841 | -0.03903588 | 0.0009692675 | -3.731758e-05 | -1.747766e-06
2351.446 | 25 | 25 | -272.15 | -60.98841 | -60.98841 | 255 | -60.98841 | -60.98841 | -0.03947631 | 0.0008278152 | -3.777824e-05 | -1.938661e-06
2365.842 | 25 | 25 | -272.15 | -61.97556 | -61.97556 | 255 | -61.97556 | -61.97556 | -0.04039415 | 0.001326112 | -3.86378e-05 | -1.28011e-06
2380.25 | 25 | 25 | -272.15 | -63.00921 | -63.00921 | 255 | -63.00921 | -63.00921 | -0.04021091 | 0.001273068 | -3.858333e-05 | -1.353783e-06
2394.607 | 25 | 25 | -272.15 | -63.9892 | -63.9892 | 255 | -63.9892 | -63.9892 | -0.04168171 | 0.0007940602 | -3.990347e-05 | -1.992887e-06
2408.977 | 25 | 25 | -272.15 | -64.99781 | -64.99781 | 255 | -64.99781 | -64.99781 | -0.04103392 | 0.001253779 | -3.945911e-05 | -1.385628e-06
2423.355 | 25 | 25 | -272.15 | -66.01358 | -66.01358 | 255 | -66.01358 | -66.01358 | -0.04054689 | 0.001239312 | -3.914952e-05 | -1.408021e-06
2437.729 | 25 | 25 | -272.15 | -66.96854 | -66.96854 | 255 | -66.96854 | -66.96854 | -0.04163031 | 0.0003488078 | -4.014414e-05 | -2.593438e-06
2452.144 | 25 | 25 | -272.15 | -67.99503 | -67.99503 | 255 | -67.99503 | -67.99503 | -0.04240347 | 0.001068927 | -4.088677e-05 | -1.640472e-06
2466.512 | 25 | 25 | -272.15 | -69.0108 | -69.0108 | 255 | -69.0108 | -69.0108 | -0.0439225 | 0.0008326379 | -4.225054e-05 | -1.957403e-06
2480.88 | 25 | 25 | -272.15 | -70.04087 | -70.04087 | 255 | -70.04087 | -70.04087 | -0.04393215 | 0.0006895776 | -4.235663e-05 | -2.15059e-06
2495.261 | 25 | 25 | -272.15 | -71.0316 | -71.0316 | 255 | -71.0316 | -71.0316 | -0.0435351 | 0.001041601 | -4.211972e-05 | -1.686274e-06
2509.634 | 25 | 25 | -272.15 | -71.99729 | -71.99729 | 255 | -71.99729 | -71.99729 | -0.04519396 | 0.0005818816 | -4.359536e-05 | -2.299722e-06
2524.001 | 25 | 25 | -272.15 | -72.99159 | -72.99159 | 255 | -72.99159 | -72.99159 | -0.04441597 | 0.00109143 | -4.304103e-05 | -1.626253e-06
2538.405 | 25 | 25 | -272.15 | -74.00736 | -74.00736 | 255 | -74.00736 | -74.00736 | -0.04546722 | 0.0008069189 | -4.401461e-05 | -2.007215e-06
2552.794 | 25 | 25 | -272.15 | -74.97305 | -74.97305 | 255 | -74.97305 | -74.97305 | -0.04523253 | 0.0005031193 | -4.391075e-05 | -2.413631e-06
2567.204 | 25 | 25 | -272.15 | -76.01742 | -76.01742 | 255 | -76.01742 | -76.01742 | -0.04542864 | 0.0007667337 | -4.417373e-05 | -2.066874e-06
2581.544 | 25 | 25 | -272.15 | -76.99742 | -76.99742 | 255 | -76.99742 | -76.99742 | -0.04612785 | 0.001274675 | -4.485025e-05 | -1.395496e-06
2595.924 | 25 | 25 | -272.15 | -77.95954 | -77.95954 | 255 | -77.95954 | -77.95954 | -0.04622591 | 0.00114126 | -4.502361e-05 | -1.575661e-06
2610.332 | 25 | 25 | -272.15 | -78.98603 | -78.98603 | 255 | -78.98603 | -78.98603 | -0.04763077 | 0.0001093035 | -4.629317e-05 | -2.949124e-06
2624.726 | 25 | 25 | -272.15 | -80.01252 | -80.01252 | 255 | -80.01252 | -80.01252 | -0.04788635 | 0.000434 | -4.660406e-05 | -2.521205e-06
2639.092 | 25 | 25 | -272.15 | -81.03544 | -81.03544 | 255 | -81.03544 | -81.03544 | -0.04747807 | 0.001033564 | -4.636085e-05 | -1.728303e-06
2653.518 | 25 | 25 | -272.15 | -81.96894 | -81.96894 | 255 | -81.96894 | -81.96894 | -0.04788957 | 0.001052853 | -4.679294e-05 | -1.705617e-06
2667.888 | 25 | 25 | -272.15 | -83.02405 | -83.02405 | 255 | -83.02405 | -83.02405 | -0.04859039 | 0.0003825635 | -4.747795e-05 | -2.598943e-06
2682.247 | 25 | 25 | -272.15 | -84.03624 | -84.03624 | 255 | -84.03624 | -84.03624 | -0.04909993 | 0.001406482 | -4.799932e-05 | -1.242544e-06
2696.622 | 25 | 25 | -272.15 | -84.98762 | -84.98762 | 255 | -84.98762 | -84.98762 | -0.04945516 | 0.0008069192 | -4.838618e-05 | -2.041633e-06
2711.023 | 25 | 25 | -272.15 | -85.97835 | -85.97835 | 255 | -85.97835 | -85.97835 | -0.04975254 | 0.000565808 | -4.872853e-05 | -2.364889e-06
2725.404 | 25 | 25 | -272.15 | -86.97981 | -86.97981 | 255 | -86.97981 | -86.97981 | -0.05063178 | 0.0002555776 | -4.955726e-05 | -2.779956e-06
2739.797 | 25 | 25 | -272.15 | -87.97769 | -87.97769 | 255 | -87.97769 | -87.97769 | -0.05234849 | 0.0004098889 | -5.108422e-05 | -2.578188e-06
2754.171 | 25 | 25 | -272.15 | -89.03995 | -89.03995 | 255 | -89.03995 | -89.03995 | -0.05108668 | 0.0007924522 | -5.013279e-05 | -2.073545e-06
2768.576 | 25 | 25 | -272.15 | -90.0271 | -90.0271 | 255 | -90.0271 | -90.0271 | -0.05163963 | 0.001350223 | -5.068798e-05 | -1.336023e-06
2782.925 | 25 | 25 | -272.15 | -90.9606 | -90.9606 | 255 | -90.9606 | -90.9606 | -0.05197558 | 0.0008921109 | -5.105705e-05 | -1.947237e-06
2797.293 | 25 | 25 | -272.15 | -91.97279 | -91.97279 | 255 | -91.97279 | -91.97279 | -0.05177787 | 0.0005963483 | -5.098846e-05 | -2.343127e-06
2811.718 | 25 | 25 | -272.15 | -92.96709 | -92.96709 | 255 | -92.96709 | -92.96709 | -0.05287572 | 0.0009644452 | -5.199887e-05 | -1.85748e-06
2826.104 | 25 | 25 | -272.15 | -93.99001 | -93.99001 | 255 | -93.99001 | -93.99001 | -0.0521122 | 0.001023919 | -5.145933e-05 | -1.781716e-06
2840.487 | 25 | 25 | -272.15 | -94.96285 | -94.96285 | 255 | -94.96285 | -94.96285 | -0.05299949 | 0.0009773044 | -5.229206e-05 | -1.846661e-06
2854.877 | 25 | 25 | -272.15 | -95.9822 | -95.9822 | 255 | -95.9822 | -95.9822 | -0.05419379 | 0.001086608 | -5.338529e-05 | -1.704721e-06
2869.241 | 25 | 25 | -272.15 | -96.94431 | -96.94431 | 255 | -96.94431 | -96.94431 | -0.05338527 | 0.0008712155 | -5.280243e-05 | -1.993738e-06
2883.624 | 25 | 25 | -272.15 | -98.00299 | -98.00299 | 255 | -98.00299 | -98.00299 | -0.05299788 | 0.0005031191 | -5.258005e-05 | -2.48582e-06
2898.009 | 25 | 25 | -272.15 | -98.97941 | -98.97941 | 255 | -98.97941 | -98.97941 | -0.0550457 | 0.0006863633 | -5.438117e-05 | -2.245567e-06
2912.371 | 25 | 25 | -272.15 | -99.9916 | -99.9916 | 255 | -99.9916 | -99.9916 | -0.05564527 | 0.0009097935 | -5.497763e-05 | -1.952066e-06
2941.624 | 25 | 25 | -272.15 | -8600.678 | -8600.678 | 255 | -8600.678 | -8600.678 | 0.4782843 | -0.01547451 | -0.000422046 | -5.004396e-05
2960.612 | 25 | 25 | -272.15 | -17099.81 | -17099.81 | 255 | -17099.81 | -17099.81 | 1.152531 | -0.02879029 | -0.0006617463 | -7.04067e-05
2975.659 | 25 | 25 | -272.15 | -18499.74 | -18499.74 | 255 | -18499.74 | -18499.74 | 1.254344 | -0.03042019 | -0.0006953932 | -7.366935e-05