## Sheet1
Time_since_start | Raw_Temperature | Temperature | Temperature_2 | Raw_Applied_Field | Applied_Field | Field_Angle | Raw_Applied_Field_For_Plot | Applied_Field_For_Plot | Raw_Signal_Mx | Raw_Signal_My | Signal_X_direction | Signal_Y_direction
23.274 | 25 | 25 | -272.15 | -18499.8 | -18499.8 | 25 | -18499.8 | -18499.8 | 1.275279 | -0.0316595 | -0.0006560324 | -6.631454e-05
42.065 | 25 | 25 | -272.15 | -9999.961 | -9999.961 | 25 | -9999.961 | -9999.961 | 0.6004321 | -0.01747412 | -0.0004584942 | -4.96519e-05
60.995 | 25 | 25 | -272.15 | -1499.757 | -1499.757 | 25 | -1499.757 | -1499.757 | -0.0673407 | -0.0008037035 | -0.0002235809 | -7.613759e-06
76.014 | 25 | 25 | -272.15 | -99.7627 | -99.7627 | 25 | -99.7627 | -99.7627 | -0.05425326 | 0.001244134 | -6.072502e-05 | -1.405405e-06
101.127 | 25 | 25 | -272.15 | -99.00445 | -99.00445 | 25 | -99.00445 | -99.00445 | -0.05515501 | 0.001160549 | -6.155648e-05 | -1.503266e-06
115.546 | 25 | 25 | -272.15 | -98.04234 | -98.04234 | 25 | -98.04234 | -98.04234 | -0.05516948 | 0.001342186 | -6.146858e-05 | -1.28346e-06
129.941 | 25 | 25 | -272.15 | -96.95146 | -96.95146 | 25 | -96.95146 | -96.95146 | -0.05449436 | 0.001229668 | -6.066931e-05 | -1.415005e-06
144.327 | 25 | 25 | -272.15 | -96.02154 | -96.02154 | 25 | -96.02154 | -96.02154 | -0.05441721 | 0.001152512 | -6.049214e-05 | -1.50471e-06
158.697 | 25 | 25 | -272.15 | -94.97716 | -94.97716 | 25 | -94.97716 | -94.97716 | -0.05373086 | 0.0004034595 | -5.968645e-05 | -2.397443e-06
173.111 | 25 | 25 | -272.15 | -93.99716 | -93.99716 | 25 | -93.99716 | -93.99716 | -0.05233563 | 0.0006140298 | -5.817046e-05 | -2.142996e-06
187.48 | 25 | 25 | -272.15 | -92.97425 | -92.97425 | 25 | -92.97425 | -92.97425 | -0.05397518 | 0.0006863633 | -5.972014e-05 | -2.053711e-06
201.873 | 25 | 25 | -272.15 | -91.96206 | -91.96206 | 25 | -91.96206 | -91.96206 | -0.05302039 | 0.000978912 | -5.864631e-05 | -1.701159e-06
216.248 | 25 | 25 | -272.15 | -90.96418 | -90.96418 | 25 | -90.96418 | -90.96418 | -0.05236135 | 0.0007812007 | -5.787322e-05 | -1.934817e-06
230.637 | 25 | 25 | -272.15 | -90.03425 | -90.03425 | 25 | -90.03425 | -90.03425 | -0.05203344 | 0.0005416966 | -5.744237e-05 | -2.218631e-06
244.997 | 25 | 25 | -272.15 | -88.9863 | -88.9863 | 25 | -88.9863 | -88.9863 | -0.05276641 | 0.001507749 | -5.80722e-05 | -1.060717e-06
259.371 | 25 | 25 | -272.15 | -87.99915 | -87.99915 | 25 | -87.99915 | -87.99915 | -0.05169106 | 0.0006542155 | -5.687907e-05 | -2.078528e-06
273.76 | 25 | 25 | -272.15 | -86.9655 | -86.9655 | 25 | -86.9655 | -86.9655 | -0.05098381 | 0.0008101337 | -5.605339e-05 | -1.889278e-06
288.174 | 25 | 25 | -272.15 | -86.02127 | -86.02127 | 25 | -86.02127 | -86.02127 | -0.05047105 | 0.0006751115 | -5.543399e-05 | -2.04813e-06
302.528 | 25 | 25 | -272.15 | -84.96974 | -84.96974 | 25 | -84.96974 | -84.96974 | -0.05025726 | 0.0004774003 | -5.510564e-05 | -2.281642e-06
316.899 | 25 | 25 | -272.15 | -84.03624 | -84.03624 | 25 | -84.03624 | -84.03624 | -0.04955323 | 0.001385586 | -5.429388e-05 | -1.193228e-06
331.268 | 25 | 25 | -272.15 | -82.99186 | -82.99186 | 25 | -82.99186 | -82.99186 | -0.04894081 | 0.0009949854 | -5.356299e-05 | -1.657385e-06
345.667 | 25 | 25 | -272.15 | -81.95821 | -81.95821 | 25 | -81.95821 | -81.95821 | -0.04943749 | 0.0008390669 | -5.395531e-05 | -1.840976e-06
360.066 | 25 | 25 | -272.15 | -80.96749 | -80.96749 | 25 | -80.96749 | -80.96749 | -0.04828498 | 0.00158169 | -5.268373e-05 | -9.503589e-07
374.436 | 25 | 25 | -272.15 | -79.98391 | -79.98391 | 25 | -79.98391 | -79.98391 | -0.0475922 | 0.001117149 | -5.187802e-05 | -1.503087e-06
388.768 | 25 | 25 | -272.15 | -78.95384 | -78.95384 | 25 | -78.95384 | -78.95384 | -0.04766774 | 0.001134831 | -5.184466e-05 | -1.479127e-06
403.179 | 25 | 25 | -272.15 | -78.00961 | -78.00961 | 25 | -78.00961 | -78.00961 | -0.04674349 | 0.0008197786 | -5.080897e-05 | -1.853229e-06
417.597 | 25 | 25 | -272.15 | -76.95808 | -76.95808 | 25 | -76.95808 | -76.95808 | -0.04682708 | 0.001025527 | -5.078146e-05 | -1.60435e-06
431.975 | 25 | 25 | -272.15 | -75.99239 | -75.99239 | 25 | -75.99239 | -75.99239 | -0.04614714 | 0.001367905 | -4.999065e-05 | -1.192348e-06
446.33 | 25 | 25 | -272.15 | -74.99451 | -74.99451 | 25 | -74.99451 | -74.99451 | -0.0462677 | 0.001226453 | -5.000626e-05 | -1.358741e-06
460.716 | 25 | 25 | -272.15 | -73.94655 | -73.94655 | 25 | -73.94655 | -73.94655 | -0.04562956 | 0.0009162232 | -4.924897e-05 | -1.726794e-06
475.135 | 25 | 25 | -272.15 | -72.95582 | -72.95582 | 25 | -72.95582 | -72.95582 | -0.04469888 | 0.0009194383 | -4.820182e-05 | -1.720237e-06
489.519 | 25 | 25 | -272.15 | -71.9794 | -71.9794 | 25 | -71.9794 | -71.9794 | -0.04432274 | 0.0009355119 | -4.771721e-05 | -1.698346e-06
503.874 | 25 | 25 | -272.15 | -71.01371 | -71.01371 | 25 | -71.01371 | -71.01371 | -0.04488051 | 0.0007040449 | -4.817858e-05 | -1.972452e-06
518.262 | 25 | 25 | -272.15 | -70.01583 | -70.01583 | 25 | -70.01583 | -70.01583 | -0.04354476 | 0.0006252818 | -4.672085e-05 | -2.063893e-06
532.654 | 25 | 25 | -272.15 | -69.00722 | -69.00722 | 25 | -69.00722 | -69.00722 | -0.04336793 | 0.001435415 | -4.643446e-05 | -1.092508e-06
547.029 | 25 | 25 | -272.15 | -67.96284 | -67.96284 | 25 | -67.96284 | -67.96284 | -0.04283266 | 0.0007763781 | -4.578162e-05 | -1.877617e-06
561.451 | 25 | 25 | -272.15 | -67.00788 | -67.00788 | 25 | -67.00788 | -67.00788 | -0.04301109 | 0.0009226528 | -4.586035e-05 | -1.700111e-06
575.84 | 25 | 25 | -272.15 | -66.03146 | -66.03146 | 25 | -66.03146 | -66.03146 | -0.0421495 | 0.001302002 | -4.488463e-05 | -1.243876e-06
590.167 | 25 | 25 | -272.15 | -65.00854 | -65.00854 | 25 | -65.00854 | -65.00854 | -0.04172836 | 0.001244134 | -4.434954e-05 | -1.310263e-06
604.544 | 25 | 25 | -272.15 | -63.9749 | -63.9749 | 25 | -63.9749 | -63.9749 | -0.04130878 | 0.00119109 | -4.381489e-05 | -1.370856e-06
618.955 | 25 | 25 | -272.15 | -63.01278 | -63.01278 | 25 | -63.01278 | -63.01278 | -0.04017073 | 0.001290749 | -4.256099e-05 | -1.249066e-06
633.318 | 25 | 25 | -272.15 | -62.03278 | -62.03278 | 25 | -62.03278 | -62.03278 | -0.03948595 | 0.0008985416 | -4.176376e-05 | -1.71532e-06
647.694 | 25 | 25 | -272.15 | -61.04206 | -61.04206 | 25 | -61.04206 | -61.04206 | -0.04029451 | 0.0009917709 | -4.247617e-05 | -1.60114e-06
662.068 | 25 | 25 | -272.15 | -59.97622 | -59.97622 | 25 | -59.97622 | -59.97622 | -0.03861795 | 0.001022312 | -4.066642e-05 | -1.561706e-06
687.254 | 25 | 25 | -272.15 | -49.94018 | -49.94018 | 25 | -49.94018 | -49.94018 | -0.03390503 | 0.0008181705 | -3.482876e-05 | -1.77831e-06
701.714 | 25 | 25 | -272.15 | -39.94707 | -39.94707 | 25 | -39.94707 | -39.94707 | -0.02777923 | 0.0006767187 | -2.756628e-05 | -1.920079e-06
716.102 | 25 | 25 | -272.15 | -29.96826 | -29.96826 | 25 | -29.96826 | -29.96826 | -0.02270627 | 0.001155726 | -2.137046e-05 | -1.320043e-06
730.483 | 25 | 25 | -272.15 | -20.00733 | -20.00733 | 25 | -20.00733 | -20.00733 | -0.01587797 | 0.001433808 | -1.340071e-05 | -9.602905e-07
744.857 | 25 | 25 | -272.15 | -9.974875 | -9.974875 | 25 | -9.974875 | -9.974875 | -0.008919504 | 0.001509356 | -5.291642e-06 | -8.424984e-07
759.201 | 25 | 25 | -272.15 | 0.0289707 | 0.0289707 | 25 | 0.0289707 | 0.0289707 | 0.0002716519 | 0.0007956674 | 5.073148e-06 | -1.668423e-06
773.529 | 25 | 25 | -272.15 | 10.04355 | 10.04355 | 25 | 10.04355 | 10.04355 | 0.00847104 | 0.001493282 | 1.443573e-05 | -8.069161e-07
787.862 | 25 | 25 | -272.15 | 19.99732 | 19.99732 | 25 | 19.99732 | 19.99732 | 0.01528002 | 0.0009033641 | 2.238517e-05 | -1.484994e-06
802.187 | 25 | 25 | -272.15 | 30.05124 | 30.05124 | 25 | 30.05124 | 30.05124 | 0.02114386 | 0.001020705 | 2.938911e-05 | -1.317174e-06
816.505 | 25 | 25 | -272.15 | 40.00859 | 40.00859 | 25 | 40.00859 | 40.00859 | 0.02721504 | 0.001282712 | 3.659252e-05 | -9.766502e-07
830.863 | 25 | 25 | -272.15 | 50.0017 | 50.0017 | 25 | 50.0017 | 50.0017 | 0.03359962 | 0.001610624 | 4.41168e-05 | -5.572318e-07
845.184 | 25 | 25 | -272.15 | 60.03416 | 60.03416 | 25 | 60.03416 | 60.03416 | 0.03754901 | 0.001171801 | 4.918164e-05 | -1.054438e-06
870.309 | 25 | 25 | -272.15 | 61.02847 | 61.02847 | 25 | 61.02847 | 61.02847 | 0.0385665 | 0.001089824 | 5.031699e-05 | -1.149732e-06
884.703 | 25 | 25 | -272.15 | 62.01919 | 62.01919 | 25 | 62.01919 | 62.01919 | 0.03763259 | 0.00070083 | 4.947777e-05 | -1.612114e-06
899.027 | 25 | 25 | -272.15 | 63.0135 | 63.0135 | 25 | 63.0135 | 63.0135 | 0.03991994 | 0.0009949865 | 5.189782e-05 | -1.257688e-06
913.378 | 25 | 25 | -272.15 | 64.03999 | 64.03999 | 25 | 64.03999 | 64.03999 | 0.03945379 | 0.001085001 | 5.153564e-05 | -1.147254e-06
927.696 | 25 | 25 | -272.15 | 65.01999 | 65.01999 | 25 | 65.01999 | 65.01999 | 0.04061757 | 0.001255386 | 5.281746e-05 | -9.408533e-07
942.069 | 25 | 25 | -272.15 | 66.03933 | 66.03933 | 25 | 66.03933 | 66.03933 | 0.04139398 | 0.001229668 | 5.371159e-05 | -9.688123e-07
956.394 | 25 | 25 | -272.15 | 66.99429 | 66.99429 | 25 | 66.99429 | 66.99429 | 0.04061119 | 0.001350223 | 5.302143e-05 | -8.220578e-07
970.732 | 25 | 25 | -272.15 | 67.97787 | 67.97787 | 25 | 67.97787 | 67.97787 | 0.04127024 | 0.0008905048 | 5.379302e-05 | -1.36902e-06
985.084 | 25 | 25 | -272.15 | 68.96859 | 68.96859 | 25 | 68.96859 | 68.96859 | 0.04209808 | 0.001131616 | 5.473612e-05 | -1.078027e-06
999.451 | 25 | 25 | -272.15 | 70.03801 | 70.03801 | 25 | 70.03801 | 70.03801 | 0.0430593 | 0.00166849 | 5.582255e-05 | -4.331943e-07
1013.777 | 25 | 25 | -272.15 | 71.05377 | 71.05377 | 25 | 71.05377 | 71.05377 | 0.04255941 | 0.001038386 | 5.54251e-05 | -1.183788e-06
1028.118 | 25 | 25 | -272.15 | 71.99085 | 71.99085 | 25 | 71.99085 | 71.99085 | 0.04268961 | 0.000959623 | 5.565669e-05 | -1.275394e-06
1042.435 | 25 | 25 | -272.15 | 73.02807 | 73.02807 | 25 | 73.02807 | 73.02807 | 0.04378909 | 0.00118466 | 5.687957e-05 | -1.003493e-06
1056.788 | 25 | 25 | -272.15 | 74.04026 | 74.04026 | 25 | 74.04026 | 74.04026 | 0.0444883 | 0.0007458374 | 5.769483e-05 | -1.525393e-06
1071.171 | 25 | 25 | -272.15 | 75.00237 | 75.00237 | 25 | 75.00237 | 75.00237 | 0.04480175 | 0.0009885566 | 5.811449e-05 | -1.232556e-06
1085.494 | 25 | 25 | -272.15 | 76.01814 | 76.01814 | 25 | 76.01814 | 76.01814 | 0.0440109 | 0.001134831 | 5.742267e-05 | -1.054885e-06
1099.818 | 25 | 25 | -272.15 | 76.98025 | 76.98025 | 25 | 76.98025 | 76.98025 | 0.04516984 | 0.001440238 | 5.86977e-05 | -6.870956e-07
1114.15 | 25 | 25 | -272.15 | 78.0139 | 78.0139 | 25 | 78.0139 | 78.0139 | 0.04663097 | 0.0006606446 | 6.028607e-05 | -1.616375e-06
1128.536 | 25 | 25 | -272.15 | 78.98675 | 78.98675 | 25 | 78.98675 | 78.98675 | 0.04610213 | 0.001261815 | 5.985474e-05 | -8.949312e-07
1142.912 | 25 | 25 | -272.15 | 80.03112 | 80.03112 | 25 | 80.03112 | 80.03112 | 0.0457919 | 0.001038386 | 5.96522e-05 | -1.159212e-06
1157.231 | 25 | 25 | -272.15 | 81.00754 | 81.00754 | 25 | 81.00754 | 81.00754 | 0.04660365 | 0.001211986 | 6.05775e-05 | -9.489769e-07
1171.579 | 25 | 25 | -272.15 | 81.97681 | 81.97681 | 25 | 81.97681 | 81.97681 | 0.04855825 | 0.001126794 | 6.265825e-05 | -1.048183e-06
1185.904 | 25 | 25 | -272.15 | 83.01761 | 83.01761 | 25 | 83.01761 | 83.01761 | 0.04804066 | 0.001287534 | 6.224554e-05 | -8.531471e-07
1200.257 | 25 | 25 | -272.15 | 83.99403 | 83.99403 | 25 | 83.99403 | 83.99403 | 0.04902278 | 0.00135826 | 6.33432e-05 | -7.659113e-07
1214.574 | 25 | 25 | -272.15 | 84.99907 | 84.99907 | 25 | 84.99907 | 84.99907 | 0.04887811 | 0.001036779 | 6.330397e-05 | -1.147534e-06
1228.901 | 25 | 25 | -272.15 | 86.01125 | 86.01125 | 25 | 86.01125 | 86.01125 | 0.04896974 | 0.000758697 | 6.350455e-05 | -1.477247e-06
1243.24 | 25 | 25 | -272.15 | 87.00556 | 87.00556 | 25 | 87.00556 | 87.00556 | 0.04971074 | 0.00114126 | 6.436019e-05 | -1.01712e-06
1257.577 | 25 | 25 | -272.15 | 88.01059 | 88.01059 | 25 | 88.01059 | 88.01059 | 0.05048069 | 0.001202342 | 6.524625e-05 | -9.413368e-07
1271.956 | 25 | 25 | -272.15 | 88.99059 | 88.99059 | 25 | 88.99059 | 88.99059 | 0.05090183 | 0.001700638 | 6.577676e-05 | -3.428737e-07
1286.284 | 25 | 25 | -272.15 | 90.02424 | 90.02424 | 25 | 90.02424 | 90.02424 | 0.05040032 | 0.0005802747 | 6.537957e-05 | -1.679589e-06
1300.635 | 25 | 25 | -272.15 | 91.02927 | 91.02927 | 25 | 91.02927 | 91.02927 | 0.05015118 | 0.001096253 | 6.523463e-05 | -1.059917e-06
1314.994 | 25 | 25 | -272.15 | 91.9735 | 91.9735 | 25 | 91.9735 | 91.9735 | 0.05138245 | 0.000916223 | 6.658093e-05 | -1.272582e-06
1329.319 | 25 | 25 | -272.15 | 93.02503 | 93.02503 | 25 | 93.02503 | 93.02503 | 0.05183091 | 0.001377549 | 6.714671e-05 | -7.181258e-07
1343.7 | 25 | 25 | -272.15 | 94.01934 | 94.01934 | 25 | 94.01934 | 94.01934 | 0.0524369 | 0.001324505 | 6.786575e-05 | -7.788257e-07
1358.034 | 25 | 25 | -272.15 | 95.00649 | 95.00649 | 25 | 95.00649 | 95.00649 | 0.05306378 | 0.0009226524 | 6.860518e-05 | -1.256592e-06
1372.378 | 25 | 25 | -272.15 | 96.0151 | 96.0151 | 25 | 96.0151 | 96.0151 | 0.05214274 | 0.001076963 | 6.778087e-05 | -1.069331e-06
1386.715 | 25 | 25 | -272.15 | 97.03802 | 97.03802 | 25 | 97.03802 | 97.03802 | 0.0527198 | 0.0009226526 | 6.847371e-05 | -1.25103e-06
1401.081 | 25 | 25 | -272.15 | 98.00371 | 98.00371 | 25 | 98.00371 | 98.00371 | 0.05405556 | 0.00130843 | 6.992799e-05 | -7.871372e-07
1415.398 | 25 | 25 | -272.15 | 98.99801 | 98.99801 | 25 | 98.99801 | 98.99801 | 0.05384337 | 0.001486853 | 6.98193e-05 | -5.710876e-07
1429.754 | 25 | 25 | -272.15 | 100.0245 | 100.0245 | 25 | 100.0245 | 100.0245 | 0.05397036 | 0.001191089 | 7.005718e-05 | -9.219024e-07
1459.431 | 25 | 25 | -272.15 | 8600.575 | 8600.575 | 25 | 8600.575 | 8600.575 | -0.4883884 | 0.01728927 | 0.0004306567 | 4.202596e-05
1478.355 | 25 | 25 | -272.15 | 17099.82 | 17099.82 | 25 | 17099.82 | 17099.82 | -1.179156 | 0.03186524 | 0.0006321694 | 6.143679e-05
1493.356 | 25 | 25 | -272.15 | 18499.75 | 18499.75 | 25 | 18499.75 | 18499.75 | -1.282647 | 0.03434707 | 0.0006582682 | 6.315909e-05
1525.346 | 25 | 25 | -272.15 | 9999.99 | 9999.99 | 25 | 9999.99 | 9999.99 | -0.6029847 | 0.01984827 | 0.000464942 | 4.754181e-05
1544.259 | 25 | 25 | -272.15 | 1499.776 | 1499.776 | 25 | 1499.776 | 1499.776 | 0.06647753 | 0.003664891 | 0.0002320522 | 5.825878e-06
1559.235 | 25 | 25 | -272.15 | 99.7956 | 99.7956 | 25 | 99.7956 | 99.7956 | 0.0547628 | 0.00112197 | 7.083449e-05 | -1.00517e-06
1584.323 | 25 | 25 | -272.15 | 99.04451 | 99.04451 | 25 | 99.04451 | 99.04451 | 0.05502482 | 0.001520608 | 7.101951e-05 | -5.306016e-07
1598.749 | 25 | 25 | -272.15 | 98.02875 | 98.02875 | 25 | 98.02875 | 98.02875 | 0.0556742 | 0.000827815 | 7.156822e-05 | -1.361709e-06
1613.083 | 25 | 25 | -272.15 | 97.02013 | 97.02013 | 25 | 97.02013 | 97.02013 | 0.05496534 | 0.001520608 | 7.074357e-05 | -5.361428e-07
1627.473 | 25 | 25 | -272.15 | 96.03656 | 96.03656 | 25 | 96.03656 | 96.03656 | 0.05444936 | 0.001359868 | 7.011673e-05 | -7.31022e-07
1641.799 | 25 | 25 | -272.15 | 95.04226 | 95.04226 | 25 | 95.04226 | 95.04226 | 0.05353475 | 0.001142867 | 6.908546e-05 | -9.931973e-07
1656.151 | 25 | 25 | -272.15 | 94.00146 | 94.00146 | 25 | 94.00146 | 94.00146 | 0.05223115 | 0.001125186 | 6.765569e-05 | -1.017186e-06
1670.488 | 25 | 25 | -272.15 | 92.99284 | 92.99284 | 25 | 92.99284 | 92.99284 | 0.05281141 | 0.0009146155 | 6.813523e-05 | -1.271713e-06
1684.879 | 25 | 25 | -272.15 | 92.00927 | 92.00927 | 25 | 92.00927 | 92.00927 | 0.05241279 | 0.00150132 | 6.762712e-05 | -5.72922e-07
1699.183 | 25 | 25 | -272.15 | 90.99708 | 90.99708 | 25 | 90.99708 | 90.99708 | 0.05145477 | 0.001014275 | 6.655003e-05 | -1.15802e-06
1713.506 | 25 | 25 | -272.15 | 90.03497 | 90.03497 | 25 | 90.03497 | 90.03497 | 0.05132297 | 0.001064105 | 6.631414e-05 | -1.101076e-06
1727.872 | 25 | 25 | -272.15 | 89.0049 | 89.0049 | 25 | 89.0049 | 89.0049 | 0.05081342 | 0.001393623 | 6.568885e-05 | -7.099123e-07
1742.195 | 25 | 25 | -272.15 | 88.0249 | 88.0249 | 25 | 88.0249 | 88.0249 | 0.05041479 | 0.002060697 | 6.518111e-05 | 8.498147e-08
1756.535 | 25 | 25 | -272.15 | 86.97695 | 86.97695 | 25 | 86.97695 | 86.97695 | 0.05091791 | 0.001564008 | 6.557841e-05 | -5.117454e-07
1770.878 | 25 | 25 | -272.15 | 86.05417 | 86.05417 | 25 | 86.05417 | 86.05417 | 0.049722 | 0.001789045 | 6.427017e-05 | -2.452099e-07
1785.212 | 25 | 25 | -272.15 | 84.99549 | 84.99549 | 25 | 84.99549 | 84.99549 | 0.04844412 | 0.001527038 | 6.286452e-05 | -5.613727e-07
1799.532 | 25 | 25 | -272.15 | 84.01549 | 84.01549 | 25 | 84.01549 | 84.01549 | 0.0502219 | 0.001210379 | 6.455862e-05 | -9.426642e-07
1813.872 | 25 | 25 | -272.15 | 83.01046 | 83.01046 | 25 | 83.01046 | 83.01046 | 0.04979112 | 0.001430594 | 6.401569e-05 | -6.821188e-07
1828.219 | 25 | 25 | -272.15 | 82.01258 | 82.01258 | 25 | 82.01258 | 82.01258 | 0.04845055 | 0.001022312 | 6.25531e-05 | -1.173007e-06
1842.602 | 25 | 25 | -272.15 | 81.03616 | 81.03616 | 25 | 81.03616 | 81.03616 | 0.04876077 | 0.001745646 | 6.276287e-05 | -3.108369e-07
1856.966 | 25 | 25 | -272.15 | 80.02755 | 80.02755 | 25 | 80.02755 | 80.02755 | 0.04829303 | 0.001282712 | 6.218216e-05 | -8.670976e-07
1871.309 | 25 | 25 | -272.15 | 78.98317 | 78.98317 | 25 | 78.98317 | 78.98317 | 0.04784456 | 0.001539897 | 6.161714e-05 | -5.624566e-07
1885.619 | 25 | 25 | -272.15 | 77.99602 | 77.99602 | 25 | 77.99602 | 77.99602 | 0.04721928 | 0.001400053 | 6.087934e-05 | -7.323614e-07
1900.007 | 25 | 25 | -272.15 | 76.98741 | 76.98741 | 25 | 76.98741 | 76.98741 | 0.04708265 | 0.0008905043 | 6.063362e-05 | -1.344357e-06
1914.342 | 25 | 25 | -272.15 | 76.05033 | 76.05033 | 25 | 76.05033 | 76.05033 | 0.04607481 | 0.001337364 | 5.951412e-05 | -8.126418e-07
1928.658 | 25 | 25 | -272.15 | 75.03814 | 75.03814 | 25 | 75.03814 | 75.03814 | 0.04604426 | 0.0009853412 | 5.937533e-05 | -1.236303e-06
1943.007 | 25 | 25 | -272.15 | 73.97946 | 73.97946 | 25 | 73.97946 | 73.97946 | 0.04420218 | 0.0007876303 | 5.739889e-05 | -1.475591e-06
1957.333 | 25 | 25 | -272.15 | 72.98515 | 72.98515 | 25 | 72.98515 | 72.98515 | 0.04449794 | 0.001396838 | 5.759213e-05 | -7.499232e-07
1971.709 | 25 | 25 | -272.15 | 71.98012 | 71.98012 | 25 | 71.98012 | 71.98012 | 0.04352224 | 0.001483639 | 5.649791e-05 | -6.488927e-07
1986.031 | 25 | 25 | -272.15 | 70.98939 | 70.98939 | 25 | 70.98939 | 70.98939 | 0.04428577 | 0.001075356 | 5.716476e-05 | -1.139761e-06
2000.367 | 25 | 25 | -272.15 | 70.02728 | 70.02728 | 25 | 70.02728 | 70.02728 | 0.04320399 | 0.0008278158 | 5.596779e-05 | -1.438363e-06
2014.662 | 25 | 25 | -272.15 | 68.96859 | 68.96859 | 25 | 68.96859 | 68.96859 | 0.04261243 | 0.001465957 | 5.525649e-05 | -6.78278e-07
2029.042 | 25 | 25 | -272.15 | 67.97787 | 67.97787 | 25 | 67.97787 | 67.97787 | 0.04299018 | 0.00150132 | 5.553305e-05 | -6.38709e-07
2043.397 | 25 | 25 | -272.15 | 67.04794 | 67.04794 | 25 | 67.04794 | 67.04794 | 0.0418473 | 0.0009644459 | 5.42777e-05 | -1.283159e-06
2057.733 | 25 | 25 | -272.15 | 66.03218 | 66.03218 | 25 | 66.03218 | 66.03218 | 0.04090052 | 0.001052853 | 5.32116e-05 | -1.180237e-06
2072.077 | 25 | 25 | -272.15 | 64.99138 | 64.99138 | 25 | 64.99138 | 64.99138 | 0.04098411 | 0.0009435492 | 5.318524e-05 | -1.313774e-06
2086.438 | 25 | 25 | -272.15 | 64.01138 | 64.01138 | 25 | 64.01138 | 64.01138 | 0.04021732 | 0.00149489 | 5.230503e-05 | -6.572547e-07
2100.775 | 25 | 25 | -272.15 | 63.03496 | 63.03496 | 25 | 63.03496 | 63.03496 | 0.04027519 | 0.0009531924 | 5.22595e-05 | -1.3076e-06
2115.117 | 25 | 25 | -272.15 | 62.04423 | 62.04423 | 25 | 62.04423 | 62.04423 | 0.03938146 | 0.001213593 | 5.124974e-05 | -9.989686e-07
2129.452 | 25 | 25 | -272.15 | 60.99985 | 60.99985 | 25 | 60.99985 | 60.99985 | 0.03882368 | 0.001213594 | 5.057413e-05 | -1.001827e-06
2143.811 | 25 | 25 | -272.15 | 59.97336 | 59.97336 | 25 | 59.97336 | 59.97336 | 0.03867418 | 0.001102682 | 5.031348e-05 | -1.137246e-06
2169.04 | 25 | 25 | -272.15 | 49.98024 | 49.98024 | 25 | 49.98024 | 49.98024 | 0.03297435 | 0.001220024 | 4.348194e-05 | -1.024305e-06
2183.407 | 25 | 25 | -272.15 | 39.97282 | 39.97282 | 25 | 39.97282 | 39.97282 | 0.02821161 | 0.001334149 | 3.759693e-05 | -9.152487e-07
2197.745 | 25 | 25 | -272.15 | 29.98328 | 29.98328 | 25 | 29.98328 | 29.98328 | 0.02261625 | 0.0009322974 | 3.087146e-05 | -1.423063e-06
2212.069 | 25 | 25 | -272.15 | 19.99017 | 19.99017 | 25 | 19.99017 | 19.99017 | 0.01561757 | 0.001049638 | 2.272591e-05 | -1.310123e-06
2226.393 | 25 | 25 | -272.15 | 10.02566 | 10.02566 | 25 | 10.02566 | 10.02566 | 0.008909861 | 0.0008374599 | 1.487777e-05 | -1.591089e-06
2240.705 | 25 | 25 | -272.15 | 0.0182408 | 0.0182408 | 25 | 0.0182408 | 0.0182408 | -0.0003729199 | 0.0009499781 | 4.419902e-06 | -1.483954e-06
2255.047 | 25 | 25 | -272.15 | -9.999911 | -9.999911 | 25 | -9.999911 | -9.999911 | -0.008879322 | 0.0009982006 | -5.253659e-06 | -1.453722e-06
2269.419 | 25 | 25 | -272.15 | -20.03237 | -20.03237 | 25 | -20.03237 | -20.03237 | -0.01533145 | 0.0005609854 | -1.285047e-05 | -2.003936e-06
2283.772 | 25 | 25 | -272.15 | -29.97184 | -29.97184 | 25 | -29.97184 | -29.97184 | -0.02170485 | 0.00107857 | -2.035773e-05 | -1.412303e-06
2298.142 | 25 | 25 | -272.15 | -39.96495 | -39.96495 | 25 | -39.96495 | -39.96495 | -0.02794801 | 0.001380764 | -2.773893e-05 | -1.078346e-06
2312.55 | 25 | 25 | -272.15 | -49.9688 | -49.9688 | 25 | -49.9688 | -49.9688 | -0.03234746 | 0.000946764 | -3.325604e-05 | -1.624638e-06
2326.931 | 25 | 25 | -272.15 | -60.00483 | -60.00483 | 25 | -60.00483 | -60.00483 | -0.0382418 | 0.001107504 | -4.028893e-05 | -1.459926e-06
2352.097 | 25 | 25 | -272.15 | -60.99556 | -60.99556 | 25 | -60.99556 | -60.99556 | -0.03962257 | 0.001070534 | -4.179142e-05 | -1.50684e-06
2366.524 | 25 | 25 | -272.15 | -62.01848 | -62.01848 | 25 | -62.01848 | -62.01848 | -0.03910499 | 0.00127146 | -4.137682e-05 | -1.269407e-06
2380.901 | 25 | 25 | -272.15 | -62.96629 | -62.96629 | 25 | -62.96629 | -62.96629 | -0.03902622 | 0.0007812002 | -4.139816e-05 | -1.858173e-06
2395.276 | 25 | 25 | -272.15 | -63.95701 | -63.95701 | 25 | -63.95701 | -63.95701 | -0.03977369 | 0.0009837346 | -4.225995e-05 | -1.618728e-06
2409.696 | 25 | 25 | -272.15 | -65.00497 | -65.00497 | 25 | -65.00497 | -65.00497 | -0.04116894 | 0.0009226527 | -4.37832e-05 | -1.694628e-06
2424.041 | 25 | 25 | -272.15 | -66.03146 | -66.03146 | 25 | -66.03146 | -66.03146 | -0.04069153 | 0.001187875 | -4.340963e-05 | -1.38033e-06
2438.417 | 25 | 25 | -272.15 | -66.99358 | -66.99358 | 25 | -66.99358 | -66.99358 | -0.04042149 | 0.0008888969 | -4.323897e-05 | -1.740432e-06
2452.807 | 25 | 25 | -272.15 | -67.95569 | -67.95569 | 25 | -67.95569 | -67.95569 | -0.04161583 | 0.0007152966 | -4.454982e-05 | -1.950628e-06
2467.219 | 25 | 25 | -272.15 | -68.98218 | -68.98218 | 25 | -68.98218 | -68.98218 | -0.04256102 | 0.0006252819 | -4.561545e-05 | -2.061063e-06
2481.575 | 25 | 25 | -272.15 | -70.0051 | -70.0051 | 25 | -70.0051 | -70.0051 | -0.04282463 | 0.001062497 | -4.599117e-05 | -1.541113e-06
2495.975 | 25 | 25 | -272.15 | -70.98152 | -70.98152 | 25 | -70.98152 | -70.98152 | -0.0424469 | 0.0006622522 | -4.571309e-05 | -2.022333e-06
2510.336 | 25 | 25 | -272.15 | -71.99013 | -71.99013 | 25 | -71.99013 | -71.99013 | -0.04382123 | 0.0009114005 | -4.721098e-05 | -1.727204e-06
2524.718 | 25 | 25 | -272.15 | -73.01663 | -73.01663 | 25 | -73.01663 | -73.01663 | -0.04414593 | 0.000736193 | -4.764889e-05 | -1.939498e-06
2539.062 | 25 | 25 | -272.15 | -74.01809 | -74.01809 | 25 | -74.01809 | -74.01809 | -0.04440793 | 0.001530253 | -4.802069e-05 | -9.928344e-07
2553.458 | 25 | 25 | -272.15 | -74.99808 | -74.99808 | 25 | -74.99808 | -74.99808 | -0.04524218 | 0.001070534 | -4.896914e-05 | -1.545173e-06
2567.864 | 25 | 25 | -272.15 | -76.03531 | -76.03531 | 25 | -76.03531 | -76.03531 | -0.04466511 | 0.0005143706 | -4.849588e-05 | -2.21298e-06
2582.231 | 25 | 25 | -272.15 | -77.02246 | -77.02246 | 25 | -77.02246 | -77.02246 | -0.04536434 | 0.0009773045 | -4.93085e-05 | -1.662183e-06
2596.606 | 25 | 25 | -272.15 | -78.00961 | -78.00961 | 25 | -78.00961 | -78.00961 | -0.04617447 | 0.0009612301 | -5.02333e-05 | -1.684105e-06
2611.003 | 25 | 25 | -272.15 | -79.01464 | -79.01464 | 25 | -79.01464 | -79.01464 | -0.04720481 | 0.0002587927 | -5.13828e-05 | -2.526714e-06
2625.394 | 25 | 25 | -272.15 | -80.02325 | -80.02325 | 25 | -80.02325 | -80.02325 | -0.04705532 | 0.0004323929 | -5.133907e-05 | -2.321913e-06
2639.738 | 25 | 25 | -272.15 | -81.03186 | -81.03186 | 25 | -81.03186 | -81.03186 | -0.04793939 | 0.001202341 | -5.234097e-05 | -1.404097e-06
2654.116 | 25 | 25 | -272.15 | -81.96537 | -81.96537 | 25 | -81.96537 | -81.96537 | -0.04810978 | 0.0007586966 | -5.261285e-05 | -1.93709e-06
2668.502 | 25 | 25 | -272.15 | -82.95609 | -82.95609 | 25 | -82.95609 | -82.95609 | -0.04838785 | 0.0006927931 | -5.299976e-05 | -2.018598e-06
2682.899 | 25 | 25 | -272.15 | -84.02551 | -84.02551 | 25 | -84.02551 | -84.02551 | -0.04871898 | 0.0006124229 | -5.344875e-05 | -2.117619e-06
2697.26 | 25 | 25 | -272.15 | -85.01624 | -85.01624 | 25 | -85.01624 | -85.01624 | -0.04867558 | 0.0008037044 | -5.351043e-05 | -1.891629e-06
2711.644 | 25 | 25 | -272.15 | -86.02127 | -86.02127 | 25 | -86.02127 | -86.02127 | -0.04980719 | 0.0009548012 | -5.476238e-05 | -1.713723e-06
2725.983 | 25 | 25 | -272.15 | -86.99769 | -86.99769 | 25 | -86.99769 | -86.99769 | -0.04985863 | 0.0008728233 | -5.491849e-05 | -1.814412e-06
2740.387 | 25 | 25 | -272.15 | -88.00272 | -88.00272 | 25 | -88.00272 | -88.00272 | -0.05049355 | 0.0006735042 | -5.566795e-05 | -2.055476e-06
2754.797 | 25 | 25 | -272.15 | -88.97915 | -88.97915 | 25 | -88.97915 | -88.97915 | -0.05018172 | 0.001268246 | -5.545656e-05 | -1.347056e-06
2769.148 | 25 | 25 | -272.15 | -89.98418 | -89.98418 | 25 | -89.98418 | -89.98418 | -0.05030066 | 0.001073749 | -5.568401e-05 | -1.582354e-06
2783.572 | 25 | 25 | -272.15 | -90.97491 | -90.97491 | 25 | -90.97491 | -90.97491 | -0.05180841 | 0.0009628371 | -5.731497e-05 | -1.717676e-06
2797.94 | 25 | 25 | -272.15 | -91.98352 | -91.98352 | 25 | -91.98352 | -91.98352 | -0.05192897 | 0.001155728 | -5.754443e-05 | -1.489811e-06
2812.317 | 25 | 25 | -272.15 | -93.01717 | -93.01717 | 25 | -93.01717 | -93.01717 | -0.05258638 | 0.0008856818 | -5.83197e-05 | -1.815516e-06
2826.712 | 25 | 25 | -272.15 | -93.97928 | -93.97928 | 25 | -93.97928 | -93.97928 | -0.0522633 | 0.0008985415 | -5.809538e-05 | -1.802775e-06
2841.086 | 25 | 25 | -272.15 | -94.97716 | -94.97716 | 25 | -94.97716 | -94.97716 | -0.05310719 | 0.0008969339 | -5.905549e-05 | -1.807429e-06
2855.434 | 25 | 25 | -272.15 | -96.00008 | -96.00008 | 25 | -96.00008 | -96.00008 | -0.05386427 | 0.0004420371 | -5.993045e-05 | -2.354119e-06
2869.811 | 25 | 25 | -272.15 | -96.99796 | -96.99796 | 25 | -96.99796 | -96.99796 | -0.05471619 | 0.001131616 | -6.089868e-05 | -1.532367e-06
2884.218 | 25 | 25 | -272.15 | -97.98869 | -97.98869 | 25 | -97.98869 | -97.98869 | -0.05333865 | 0.0007603045 | -5.961064e-05 | -1.979032e-06
2898.602 | 25 | 25 | -272.15 | -99.01518 | -99.01518 | 25 | -99.01518 | -99.01518 | -0.0542179 | 0.0009387271 | -6.060958e-05 | -1.768513e-06
2912.976 | 25 | 25 | -272.15 | -99.97372 | -99.97372 | 25 | -99.97372 | -99.97372 | -0.0549364 | 0.0001703856 | -6.143863e-05 | -2.689793e-06
2942.217 | 25 | 25 | -272.15 | -8600.703 | -8600.703 | 25 | -8600.703 | -8600.703 | 0.4854886 | -0.01576706 | -0.0004248848 | -4.473782e-05
2961.229 | 25 | 25 | -272.15 | -17099.8 | -17099.8 | 25 | -17099.8 | -17099.8 | 1.172742 | -0.02977884 | -0.0006275877 | -6.318713e-05
2976.257 | 25 | 25 | -272.15 | -18499.75 | -18499.75 | 25 | -18499.75 | -18499.75 | 1.275528 | -0.03195686 | -0.0006557736 | -6.66701e-05