## Sheet1
Time_since_start | Raw_Temperature | Temperature | Temperature_2 | Raw_Applied_Field | Applied_Field | Field_Angle | Raw_Applied_Field_For_Plot | Applied_Field_For_Plot | Raw_Signal_Mx | Raw_Signal_My | Signal_X_direction | Signal_Y_direction
23.325 | 25 | 25 | -272.15 | -18499.77 | -18499.77 | 270 | -18499.77 | -18499.77 | 1.251179 | -0.02944771 | -0.0007074967 | -5.549834e-05
42.099 | 25 | 25 | -272.15 | -9999.954 | -9999.954 | 270 | -9999.954 | -9999.954 | 0.5895404 | -0.01604836 | -0.0004650843 | -4.365085e-05
61.067 | 25 | 25 | -272.15 | -1499.772 | -1499.772 | 270 | -1499.772 | -1499.772 | -0.0646676 | -0.0008888966 | -0.0001909428 | -6.874632e-06
76.095 | 25 | 25 | -272.15 | -99.74124 | -99.74124 | 270 | -99.74124 | -99.74124 | -0.05674312 | 0.0008149562 | -5.082745e-05 | -1.66327e-06
101.19 | 25 | 25 | -272.15 | -99.00445 | -99.00445 | 270 | -99.00445 | -99.00445 | -0.05494284 | 0.00158812 | -4.927506e-05 | -7.185477e-07
115.628 | 25 | 25 | -272.15 | -98.03161 | -98.03161 | 270 | -98.03161 | -98.03161 | -0.05594424 | 0.00144506 | -5.000696e-05 | -8.908106e-07
129.996 | 25 | 25 | -272.15 | -96.98723 | -96.98723 | 270 | -96.98723 | -96.98723 | -0.0550666 | 0.001430593 | -4.918494e-05 | -9.060631e-07
144.438 | 25 | 25 | -272.15 | -95.96074 | -95.96074 | 270 | -95.96074 | -95.96074 | -0.0538273 | 0.001502927 | -4.806686e-05 | -8.154862e-07
158.814 | 25 | 25 | -272.15 | -95.00577 | -95.00577 | 270 | -95.00577 | -95.00577 | -0.05235492 | 0.001504534 | -4.676367e-05 | -8.113383e-07
173.218 | 25 | 25 | -272.15 | -93.98286 | -93.98286 | 270 | -93.98286 | -93.98286 | -0.05306057 | 0.0008326376 | -4.724729e-05 | -1.628512e-06
187.574 | 25 | 25 | -272.15 | -92.99928 | -92.99928 | 270 | -92.99928 | -92.99928 | -0.05324864 | 0.001345402 | -4.730852e-05 | -1.000836e-06
201.978 | 25 | 25 | -272.15 | -91.97994 | -91.97994 | 270 | -91.97994 | -91.97994 | -0.05280179 | 0.001123579 | -4.684358e-05 | -1.26906e-06
216.366 | 25 | 25 | -272.15 | -90.9606 | -90.9606 | 270 | -90.9606 | -90.9606 | -0.05184698 | 0.001149297 | -4.596041e-05 | -1.235356e-06
230.77 | 25 | 25 | -272.15 | -89.99491 | -89.99491 | 270 | -89.99491 | -89.99491 | -0.05235492 | 0.001179837 | -4.62867e-05 | -1.195894e-06
245.105 | 25 | 25 | -272.15 | -89.02564 | -89.02564 | 270 | -89.02564 | -89.02564 | -0.05305414 | 0.001138044 | -4.677013e-05 | -1.244648e-06
259.456 | 25 | 25 | -272.15 | -87.97053 | -87.97053 | 270 | -87.97053 | -87.97053 | -0.0511349 | 0.001355045 | -4.50895e-05 | -9.775538e-07
273.861 | 25 | 25 | -272.15 | -86.97265 | -86.97265 | 270 | -86.97265 | -86.97265 | -0.05088896 | 0.00117823 | -4.479202e-05 | -1.19093e-06
288.219 | 25 | 25 | -272.15 | -86.02485 | -86.02485 | 270 | -86.02485 | -86.02485 | -0.05099828 | 0.001580082 | -4.479181e-05 | -6.98617e-07
302.634 | 25 | 25 | -272.15 | -85.02697 | -85.02697 | 270 | -85.02697 | -85.02697 | -0.04977343 | 0.001237705 | -4.368835e-05 | -1.113932e-06
317.01 | 25 | 25 | -272.15 | -84.04339 | -84.04339 | 270 | -84.04339 | -84.04339 | -0.04876559 | 0.001490068 | -4.276492e-05 | -8.038695e-07
331.417 | 25 | 25 | -272.15 | -82.94894 | -82.94894 | 270 | -82.94894 | -82.94894 | -0.04921246 | 0.0009901636 | -4.302866e-05 | -1.411099e-06
345.782 | 25 | 25 | -272.15 | -81.97967 | -81.97967 | 270 | -81.97967 | -81.97967 | -0.048113 | 0.001544719 | -4.203116e-05 | -7.324829e-07
360.15 | 25 | 25 | -272.15 | -80.96391 | -80.96391 | 270 | -80.96391 | -80.96391 | -0.04848751 | 0.001641164 | -4.224283e-05 | -6.125214e-07
374.494 | 25 | 25 | -272.15 | -79.99822 | -79.99822 | 270 | -79.99822 | -79.99822 | -0.04727875 | 0.001591334 | -4.115568e-05 | -6.710865e-07
388.882 | 25 | 25 | -272.15 | -79.00749 | -79.00749 | 270 | -79.00749 | -79.00749 | -0.04808084 | 0.0009596225 | -4.172177e-05 | -1.439321e-06
403.291 | 25 | 25 | -272.15 | -77.95596 | -77.95596 | 270 | -77.95596 | -77.95596 | -0.04718232 | 0.001519001 | -4.088188e-05 | -7.546334e-07
417.657 | 25 | 25 | -272.15 | -76.98311 | -76.98311 | 270 | -76.98311 | -76.98311 | -0.04780759 | 0.001834053 | -4.130409e-05 | -3.681339e-07
432.04 | 25 | 25 | -272.15 | -76.021 | -76.021 | 270 | -76.021 | -76.021 | -0.04547043 | 0.001229667 | -3.928821e-05 | -1.103104e-06
446.428 | 25 | 25 | -272.15 | -75.00524 | -75.00524 | 270 | -75.00524 | -75.00524 | -0.04599283 | 0.0008583559 | -3.962165e-05 | -1.553668e-06
460.811 | 25 | 25 | -272.15 | -74.01093 | -74.01093 | 270 | -74.01093 | -74.01093 | -0.04574208 | 0.001031956 | -3.932054e-05 | -1.339649e-06
475.214 | 25 | 25 | -272.15 | -72.95225 | -72.95225 | 270 | -72.95225 | -72.95225 | -0.04553794 | 0.001557579 | -3.905169e-05 | -6.961174e-07
489.604 | 25 | 25 | -272.15 | -71.97225 | -71.97225 | 270 | -71.97225 | -71.97225 | -0.04374247 | 0.001732786 | -3.748011e-05 | -4.801701e-07
504.008 | 25 | 25 | -272.15 | -70.97795 | -70.97795 | 270 | -70.97795 | -70.97795 | -0.04397554 | 0.001324505 | -3.757736e-05 | -9.758766e-07
518.349 | 25 | 25 | -272.15 | -70.04087 | -70.04087 | 270 | -70.04087 | -70.04087 | -0.04405591 | 0.0009740894 | -3.755433e-05 | -1.401134e-06
532.758 | 25 | 25 | -272.15 | -68.94642 | -68.94642 | 270 | -68.94642 | -68.94642 | -0.04324739 | 0.001231275 | -3.678446e-05 | -1.084935e-06
547.135 | 25 | 25 | -272.15 | -67.96284 | -67.96284 | 270 | -67.96284 | -67.96284 | -0.04309145 | 0.0009901639 | -3.656245e-05 | -1.376768e-06
561.543 | 25 | 25 | -272.15 | -67.02577 | -67.02577 | 270 | -67.02577 | -67.02577 | -0.04245492 | 0.001250564 | -3.594917e-05 | -1.057009e-06
575.907 | 25 | 25 | -272.15 | -66.02073 | -66.02073 | 270 | -66.02073 | -66.02073 | -0.0416512 | 0.001570438 | -3.519176e-05 | -6.645535e-07
590.276 | 25 | 25 | -272.15 | -65.01212 | -65.01212 | 270 | -65.01212 | -65.01212 | -0.0424324 | 0.001113934 | -3.573895e-05 | -1.219044e-06
604.647 | 25 | 25 | -272.15 | -63.94986 | -63.94986 | 270 | -63.94986 | -63.94986 | -0.04091338 | 0.001449883 | -3.438715e-05 | -8.068517e-07
619.029 | 25 | 25 | -272.15 | -63.01278 | -63.01278 | 270 | -63.01278 | -63.01278 | -0.04183606 | 0.001126793 | -3.505764e-05 | -1.19878e-06
633.451 | 25 | 25 | -272.15 | -61.9684 | -61.9684 | 270 | -61.9684 | -61.9684 | -0.03996015 | 0.001255387 | -3.34137e-05 | -1.039541e-06
647.802 | 25 | 25 | -272.15 | -61.00271 | -61.00271 | 270 | -61.00271 | -61.00271 | -0.03920626 | 0.0009965929 | -3.270106e-05 | -1.352981e-06
662.179 | 25 | 25 | -272.15 | -59.97622 | -59.97622 | 270 | -59.97622 | -59.97622 | -0.03969009 | 0.001837268 | -3.300172e-05 | -3.25252e-07
687.298 | 25 | 25 | -272.15 | -49.96522 | -49.96522 | 270 | -49.96522 | -49.96522 | -0.03417347 | 0.0008712147 | -2.750669e-05 | -1.480621e-06
701.741 | 25 | 25 | -272.15 | -40.0186 | -40.0186 | 270 | -40.0186 | -40.0186 | -0.02931429 | 0.001326112 | -2.25591e-05 | -9.029926e-07
716.127 | 25 | 25 | -272.15 | -30.0076 | -30.0076 | 270 | -30.0076 | -30.0076 | -0.02326565 | 0.0006317113 | -1.662604e-05 | -1.727025e-06
730.527 | 25 | 25 | -272.15 | -20.02879 | -20.02879 | 270 | -20.02879 | -20.02879 | -0.01713818 | 0.00146435 | -1.063113e-05 | -6.885893e-07
744.89 | 25 | 25 | -272.15 | -9.978452 | -9.978452 | 270 | -9.978452 | -9.978452 | -0.01014757 | 0.001356653 | -3.918758e-06 | -7.969237e-07
759.253 | 25 | 25 | -272.15 | 0.0110876 | 0.0110876 | 270 | 0.0110876 | 0.0110876 | -0.001494891 | 0.001048031 | 4.156283e-06 | -1.150468e-06
773.56 | 25 | 25 | -272.15 | 10.02566 | 10.02566 | 270 | 10.02566 | 10.02566 | 0.005132454 | 0.001003022 | 1.056616e-05 | -1.182423e-06
787.904 | 25 | 25 | -272.15 | 20.02951 | 20.02951 | 270 | 20.02951 | 20.02951 | 0.01243974 | 0.001170193 | 1.753484e-05 | -9.556065e-07
802.234 | 25 | 25 | -272.15 | 30.00832 | 30.00832 | 270 | 30.00832 | 30.00832 | 0.01876004 | 0.0003841708 | 2.368851e-05 | -1.891464e-06
816.581 | 25 | 25 | -272.15 | 39.99786 | 39.99786 | 270 | 39.99786 | 39.99786 | 0.02348747 | 0.0009644448 | 2.853171e-05 | -1.160815e-06
830.911 | 25 | 25 | -272.15 | 49.96951 | 49.96951 | 270 | 49.96951 | 49.96951 | 0.0296631 | 0.001247349 | 3.456559e-05 | -7.929106e-07
845.304 | 25 | 25 | -272.15 | 60.03058 | 60.03058 | 270 | 60.03058 | 60.03058 | 0.03469909 | 0.00198515 | 3.966965e-05 | 1.300393e-07
870.415 | 25 | 25 | -272.15 | 61.04635 | 61.04635 | 270 | 61.04635 | 61.04635 | 0.03522793 | 0.001035172 | 4.020175e-05 | -1.02633e-06
884.779 | 25 | 25 | -272.15 | 62.04781 | 62.04781 | 270 | 62.04781 | 62.04781 | 0.03592231 | 0.0008969341 | 4.08688e-05 | -1.192645e-06
899.114 | 25 | 25 | -272.15 | 62.97773 | 62.97773 | 270 | 62.97773 | 62.97773 | 0.0357246 | 0.0006510005 | 4.079453e-05 | -1.490481e-06
913.433 | 25 | 25 | -272.15 | 63.98992 | 63.98992 | 270 | 63.98992 | 63.98992 | 0.03686746 | 0.000969267 | 4.183185e-05 | -1.099971e-06
927.785 | 25 | 25 | -272.15 | 64.9878 | 64.9878 | 270 | 64.9878 | 64.9878 | 0.03782227 | 0.001039993 | 4.271298e-05 | -1.011419e-06
942.116 | 25 | 25 | -272.15 | 66.05364 | 66.05364 | 270 | 66.05364 | 66.05364 | 0.03707161 | 0.0007474451 | 4.219638e-05 | -1.365801e-06
956.454 | 25 | 25 | -272.15 | 66.98714 | 66.98714 | 270 | 66.98714 | 66.98714 | 0.03735291 | 0.001380764 | 4.251684e-05 | -5.911987e-07
970.816 | 25 | 25 | -272.15 | 68.02079 | 68.02079 | 270 | 68.02079 | 68.02079 | 0.03844595 | 0.0008358523 | 4.351519e-05 | -1.253463e-06
985.14 | 25 | 25 | -272.15 | 69.03655 | 69.03655 | 270 | 69.03655 | 69.03655 | 0.0394988 | 0.0007940599 | 4.447874e-05 | -1.302111e-06
999.532 | 25 | 25 | -272.15 | 70.02728 | 70.02728 | 270 | 70.02728 | 70.02728 | 0.04114644 | 0.001588121 | 4.592962e-05 | -3.313193e-07
1013.861 | 25 | 25 | -272.15 | 71.02158 | 71.02158 | 270 | 71.02158 | 71.02158 | 0.03924002 | 0.0005208007 | 4.445463e-05 | -1.63086e-06
1028.169 | 25 | 25 | -272.15 | 72.01946 | 72.01946 | 270 | 72.01946 | 72.01946 | 0.03928502 | 0.001332541 | 4.458667e-05 | -6.384877e-07
1042.509 | 25 | 25 | -272.15 | 73.00304 | 73.00304 | 270 | 73.00304 | 73.00304 | 0.04064655 | 0.0007795927 | 4.58013e-05 | -1.31067e-06
1056.852 | 25 | 25 | -272.15 | 73.98661 | 73.98661 | 270 | 73.98661 | 73.98661 | 0.04154828 | 0.001070534 | 4.663736e-05 | -9.535532e-07
1071.19 | 25 | 25 | -272.15 | 75.04887 | 75.04887 | 270 | 75.04887 | 75.04887 | 0.04189393 | 0.0008744306 | 4.702306e-05 | -1.190309e-06
1085.558 | 25 | 25 | -272.15 | 75.98953 | 75.98953 | 270 | 75.98953 | 75.98953 | 0.04128467 | 0.001543112 | 4.661097e-05 | -3.725581e-07
1099.896 | 25 | 25 | -272.15 | 76.98025 | 76.98025 | 270 | 76.98025 | 76.98025 | 0.04261083 | 0.001115542 | 4.779717e-05 | -8.91799e-07
1114.238 | 25 | 25 | -272.15 | 77.97813 | 77.97813 | 270 | 77.97813 | 77.97813 | 0.0426028 | 0.000445252 | 4.788554e-05 | -1.707071e-06
1128.579 | 25 | 25 | -272.15 | 78.96886 | 78.96886 | 270 | 78.96886 | 78.96886 | 0.04332775 | 0.0007828084 | 4.857674e-05 | -1.293081e-06
1142.953 | 25 | 25 | -272.15 | 80.05258 | 80.05258 | 270 | 80.05258 | 80.05258 | 0.04359941 | 0.001023919 | 4.890356e-05 | -9.965139e-07
1157.278 | 25 | 25 | -272.15 | 80.98251 | 80.98251 | 270 | 80.98251 | 80.98251 | 0.04422308 | 0.0007249409 | 4.950558e-05 | -1.359049e-06
1171.626 | 25 | 25 | -272.15 | 81.99469 | 81.99469 | 270 | 81.99469 | 81.99469 | 0.04436132 | 0.0005433043 | 4.971575e-05 | -1.578274e-06
1185.927 | 25 | 25 | -272.15 | 82.97827 | 82.97827 | 270 | 82.97827 | 82.97827 | 0.04477442 | 0.001049638 | 5.01495e-05 | -9.584423e-07
1200.286 | 25 | 25 | -272.15 | 84.05841 | 84.05841 | 270 | 84.05841 | 84.05841 | 0.0459848 | 0.0004982966 | 5.124887e-05 | -1.628443e-06
1214.628 | 25 | 25 | -272.15 | 85.01337 | 85.01337 | 270 | 85.01337 | 85.01337 | 0.0457035 | 0.001816371 | 5.110817e-05 | -1.858894e-08
1228.954 | 25 | 25 | -272.15 | 86.00768 | 86.00768 | 270 | 86.00768 | 86.00768 | 0.04614392 | 0.001332542 | 5.156544e-05 | -6.064417e-07
1243.319 | 25 | 25 | -272.15 | 87.01987 | 87.01987 | 270 | 87.01987 | 87.01987 | 0.04504929 | 0.0007313707 | 5.076052e-05 | -1.337376e-06
1257.672 | 25 | 25 | -272.15 | 88.00344 | 88.00344 | 270 | 88.00344 | 88.00344 | 0.04678046 | 0.0008471039 | 5.22795e-05 | -1.193962e-06
1272.016 | 25 | 25 | -272.15 | 89.05855 | 89.05855 | 270 | 89.05855 | 89.05855 | 0.04715819 | 0.0006992225 | 5.269094e-05 | -1.371917e-06
1286.339 | 25 | 25 | -272.15 | 90.03497 | 90.03497 | 270 | 90.03497 | 90.03497 | 0.04881703 | 0.0008647862 | 5.414968e-05 | -1.167741e-06
1300.695 | 25 | 25 | -272.15 | 90.98993 | 90.98993 | 270 | 90.98993 | 90.98993 | 0.04805673 | 0.0008712157 | 5.36146e-05 | -1.157711e-06
1315.025 | 25 | 25 | -272.15 | 92.02 | 92.02 | 270 | 92.02 | 92.02 | 0.04776419 | 0.0005947415 | 5.347178e-05 | -1.492569e-06
1329.358 | 25 | 25 | -272.15 | 92.99642 | 92.99642 | 270 | 92.99642 | 92.99642 | 0.04933622 | 0.001195912 | 5.485905e-05 | -7.5708e-07
1343.724 | 25 | 25 | -272.15 | 94.04437 | 94.04437 | 270 | 94.04437 | 94.04437 | 0.04849395 | 0.001612231 | 5.426532e-05 | -2.468922e-07
1358.065 | 25 | 25 | -272.15 | 95.01722 | 95.01722 | 270 | 95.01722 | 95.01722 | 0.04870612 | 0.0009773045 | 5.453262e-05 | -1.019088e-06
1372.392 | 25 | 25 | -272.15 | 95.99364 | 95.99364 | 270 | 95.99364 | 95.99364 | 0.04977826 | 0.0009596226 | 5.55083e-05 | -1.038418e-06
1386.736 | 25 | 25 | -272.15 | 97.03444 | 97.03444 | 270 | 97.03444 | 97.03444 | 0.05021225 | 0.0001044816 | 5.59647e-05 | -2.079056e-06
1401.115 | 25 | 25 | -272.15 | 98.05378 | 98.05378 | 270 | 98.05378 | 98.05378 | 0.05051927 | 0.001287535 | 5.631452e-05 | -6.337416e-07
1415.421 | 25 | 25 | -272.15 | 99.00517 | 99.00517 | 270 | 99.00517 | 99.00517 | 0.05011099 | 0.001093038 | 5.606892e-05 | -8.687908e-07
1429.805 | 25 | 25 | -272.15 | 100.0102 | 100.0102 | 270 | 100.0102 | 100.0102 | 0.05102239 | 0.0009933791 | 5.691499e-05 | -9.880434e-07
1459.441 | 25 | 25 | -272.15 | 8600.6 | 8600.6 | 270 | 8600.6 | 8600.6 | -0.4821034 | 0.01588761 | 0.0004297869 | 3.709063e-05
1478.374 | 25 | 25 | -272.15 | 17099.8 | 17099.8 | 270 | 17099.8 | 17099.8 | -1.157622 | 0.03029321 | 0.0006778168 | 5.244151e-05
1493.389 | 25 | 25 | -272.15 | 18499.73 | 18499.73 | 270 | 18499.73 | 18499.73 | -1.258924 | 0.03178969 | 0.00071197 | 5.234548e-05
1524.852 | 25 | 25 | -272.15 | 9999.944 | 9999.944 | 270 | 9999.944 | 9999.944 | -0.5942341 | 0.01941749 | 0.0004715325 | 4.319939e-05
1543.807 | 25 | 25 | -272.15 | 1499.769 | 1499.769 | 270 | 1499.769 | 1499.769 | 0.06085325 | 0.002346816 | 0.0001983723 | 3.826709e-06
1558.819 | 25 | 25 | -272.15 | 99.7956 | 99.7956 | 270 | 99.7956 | 99.7956 | 0.05205434 | 0.001083393 | 5.774421e-05 | -8.78744e-07
1584.07 | 25 | 25 | -272.15 | 99.01232 | 99.01232 | 270 | 99.01232 | 99.01232 | 0.05220061 | 0.001036778 | 5.779008e-05 | -9.373951e-07
1598.406 | 25 | 25 | -272.15 | 98.01802 | 98.01802 | 270 | 98.01802 | 98.01802 | 0.05122331 | 0.0008310297 | 5.689078e-05 | -1.190626e-06
1612.786 | 25 | 25 | -272.15 | 97.02371 | 97.02371 | 270 | 97.02371 | 97.02371 | 0.05059 | 0.0007892374 | 5.62747e-05 | -1.243878e-06
1627.143 | 25 | 25 | -272.15 | 95.98649 | 95.98649 | 270 | 95.98649 | 95.98649 | 0.0503312 | 0.0009355118 | 5.596289e-05 | -1.067842e-06
1641.435 | 25 | 25 | -272.15 | 94.98861 | 94.98861 | 270 | 94.98861 | 94.98861 | 0.05075074 | 0.0005802744 | 5.621332e-05 | -1.503414e-06
1655.817 | 25 | 25 | -272.15 | 94.05153 | 94.05153 | 270 | 94.05153 | 94.05153 | 0.04988435 | 0.001085002 | 5.541079e-05 | -8.89941e-07
1670.166 | 25 | 25 | -272.15 | 92.99284 | 92.99284 | 270 | 92.99284 | 92.99284 | 0.04976862 | 0.0009226524 | 5.521473e-05 | -1.090385e-06
1684.496 | 25 | 25 | -272.15 | 92.01285 | 92.01285 | 270 | 92.01285 | 92.01285 | 0.04915781 | 0.001086608 | 5.461853e-05 | -8.926518e-07
1698.85 | 25 | 25 | -272.15 | 91.03285 | 91.03285 | 270 | 91.03285 | 91.03285 | 0.04806477 | 0.0006413557 | 5.36253e-05 | -1.437975e-06
1713.168 | 25 | 25 | -272.15 | 90.0457 | 90.0457 | 270 | 90.0457 | 90.0457 | 0.04707461 | 0.001274675 | 5.271609e-05 | -6.677722e-07
1727.518 | 25 | 25 | -272.15 | 89.01563 | 89.01563 | 270 | 89.01563 | 89.01563 | 0.0484184 | 0.0009628372 | 5.372444e-05 | -1.050483e-06
1741.875 | 25 | 25 | -272.15 | 88.00344 | 88.00344 | 270 | 88.00344 | 88.00344 | 0.04731089 | 0.0007779863 | 5.271623e-05 | -1.278266e-06
1756.205 | 25 | 25 | -272.15 | 87.03417 | 87.03417 | 270 | 87.03417 | 87.03417 | 0.04750539 | 8.358537e-05 | 5.278411e-05 | -2.127452e-06
1770.556 | 25 | 25 | -272.15 | 86.03629 | 86.03629 | 270 | 86.03629 | 86.03629 | 0.04656346 | 0.0007152967 | 5.191358e-05 | -1.359235e-06
1784.889 | 25 | 25 | -272.15 | 85.01337 | 85.01337 | 270 | 85.01337 | 85.01337 | 0.04556044 | 0.001147689 | 5.099038e-05 | -8.341856e-07
1799.239 | 25 | 25 | -272.15 | 84.00119 | 84.00119 | 270 | 84.00119 | 84.00119 | 0.04616321 | 0.0005288375 | 5.139032e-05 | -1.591323e-06
1813.546 | 25 | 25 | -272.15 | 82.97469 | 82.97469 | 270 | 82.97469 | 82.97469 | 0.04520682 | 0.0009917711 | 5.050517e-05 | -1.029031e-06
1827.918 | 25 | 25 | -272.15 | 82.00185 | 82.00185 | 270 | 82.00185 | 82.00185 | 0.0450734 | 0.0006944002 | 5.030272e-05 | -1.393965e-06
1842.261 | 25 | 25 | -272.15 | 81.01112 | 81.01112 | 270 | 81.01112 | 81.01112 | 0.04436936 | 0.001183052 | 4.962874e-05 | -8.002216e-07
1856.596 | 25 | 25 | -272.15 | 80.04901 | 80.04901 | 270 | 80.04901 | 80.04901 | 0.04353672 | 0.0004082812 | 4.885161e-05 | -1.74742e-06
1870.903 | 25 | 25 | -272.15 | 79.02609 | 79.02609 | 270 | 79.02609 | 79.02609 | 0.04404788 | 0.0007972744 | 4.91751e-05 | -1.275306e-06
1885.271 | 25 | 25 | -272.15 | 78.00675 | 78.00675 | 270 | 78.00675 | 78.00675 | 0.04390964 | 0.0003841702 | 4.896425e-05 | -1.781507e-06
1899.614 | 25 | 25 | -272.15 | 76.99814 | 76.99814 | 270 | 76.99814 | 76.99814 | 0.04250636 | 0.0009355112 | 4.771285e-05 | -1.111343e-06
1914.005 | 25 | 25 | -272.15 | 76.01814 | 76.01814 | 270 | 76.01814 | 76.01814 | 0.04344508 | 0.0005690227 | 4.839246e-05 | -1.560597e-06
1928.31 | 25 | 25 | -272.15 | 75.0131 | 75.0131 | 270 | 75.0131 | 75.0131 | 0.04231026 | 0.0001928888 | 4.736244e-05 | -2.021672e-06
1942.688 | 25 | 25 | -272.15 | 73.9723 | 73.9723 | 270 | 73.9723 | 73.9723 | 0.04194375 | 0.001043208 | 4.696161e-05 | -9.869158e-07
1957.008 | 25 | 25 | -272.15 | 73.01734 | 73.01734 | 270 | 73.01734 | 73.01734 | 0.04046329 | 0.0006493928 | 4.565177e-05 | -1.469443e-06
1971.368 | 25 | 25 | -272.15 | 71.9837 | 71.9837 | 270 | 71.9837 | 71.9837 | 0.04165923 | 0.0007844155 | 4.653806e-05 | -1.307123e-06
1985.681 | 25 | 25 | -272.15 | 71.02158 | 71.02158 | 270 | 71.02158 | 71.02158 | 0.04027361 | 0.001168586 | 4.530563e-05 | -8.407514e-07
2000.033 | 25 | 25 | -272.15 | 70.04158 | 70.04158 | 270 | 70.04158 | 70.04158 | 0.04023018 | 0.0006365337 | 4.517658e-05 | -1.491944e-06
2014.331 | 25 | 25 | -272.15 | 68.9829 | 68.9829 | 270 | 68.9829 | 68.9829 | 0.03871761 | 0.0004661484 | 4.383044e-05 | -1.70219e-06
2028.757 | 25 | 25 | -272.15 | 68.02794 | 68.02794 | 270 | 68.02794 | 68.02794 | 0.03832378 | 0.0006188522 | 4.341528e-05 | -1.518124e-06
2043.089 | 25 | 25 | -272.15 | 67.03363 | 67.03363 | 270 | 67.03363 | 67.03363 | 0.0389346 | 0.0007988823 | 4.382355e-05 | -1.300817e-06
2057.385 | 25 | 25 | -272.15 | 65.98926 | 65.98926 | 270 | 65.98926 | 65.98926 | 0.0390246 | 0.0007972746 | 4.379824e-05 | -1.305171e-06
2071.737 | 25 | 25 | -272.15 | 65.01641 | 65.01641 | 270 | 65.01641 | 65.01641 | 0.0374847 | 0.0008165636 | 4.243776e-05 | -1.283873e-06
2086.093 | 25 | 25 | -272.15 | 63.98992 | 63.98992 | 270 | 63.98992 | 63.98992 | 0.03653313 | 0.000731371 | 4.155659e-05 | -1.390134e-06
2100.436 | 25 | 25 | -272.15 | 63.00992 | 63.00992 | 270 | 63.00992 | 63.00992 | 0.0370057 | 0.001334149 | 4.185239e-05 | -6.571658e-07
2114.739 | 25 | 25 | -272.15 | 62.0335 | 62.0335 | 270 | 62.0335 | 62.0335 | 0.03616985 | 0.0007474449 | 4.107125e-05 | -1.375011e-06
2129.119 | 25 | 25 | -272.15 | 61.01774 | 61.01774 | 270 | 61.01774 | 61.01774 | 0.03593035 | 0.0005979564 | 4.077737e-05 | -1.55967e-06
2143.452 | 25 | 25 | -272.15 | 59.99124 | 59.99124 | 270 | 59.99124 | 59.99124 | 0.03557672 | 0.0006301041 | 4.03885e-05 | -1.522811e-06
2168.646 | 25 | 25 | -272.15 | 49.97309 | 49.97309 | 270 | 49.97309 | 49.97309 | 0.03144411 | 0.0007683418 | 3.603231e-05 | -1.377151e-06
2183.008 | 25 | 25 | -272.15 | 39.99786 | 39.99786 | 270 | 39.99786 | 39.99786 | 0.02502896 | 0.0006847561 | 2.980089e-05 | -1.501953e-06
2197.358 | 25 | 25 | -272.15 | 30.00832 | 30.00832 | 270 | 30.00832 | 30.00832 | 0.01958947 | 0.001112327 | 2.437142e-05 | -1.003326e-06
2211.601 | 25 | 25 | -272.15 | 19.99017 | 19.99017 | 270 | 19.99017 | 19.99017 | 0.01306984 | 0.001094645 | 1.804988e-05 | -1.047843e-06
2226.014 | 25 | 25 | -272.15 | 10.03639 | 10.03639 | 270 | 10.03639 | 10.03639 | 0.005306058 | 0.001300393 | 1.071012e-05 | -8.196932e-07
2240.354 | 25 | 25 | -272.15 | -0.0497152 | -0.0497152 | 270 | -0.0497152 | -0.0497152 | -0.001276283 | 0.001044815 | 4.330485e-06 | -1.15453e-06
2254.699 | 25 | 25 | -272.15 | -9.985605 | -9.985605 | 270 | -9.985605 | -9.985605 | -0.008514433 | 0.0009515856 | -2.574805e-06 | -1.291004e-06
2269.027 | 25 | 25 | -272.15 | -20.00376 | -20.00376 | 270 | -20.00376 | -20.00376 | -0.01600174 | 0.001123579 | -9.693066e-06 | -1.104173e-06
2283.422 | 25 | 25 | -272.15 | -29.97184 | -29.97184 | 270 | -29.97184 | -29.97184 | -0.0228204 | 0.001136438 | -1.625604e-05 | -1.111324e-06
2297.762 | 25 | 25 | -272.15 | -40.01502 | -40.01502 | 270 | -40.01502 | -40.01502 | -0.02837879 | 0.001203949 | -2.178852e-05 | -1.051987e-06
2312.167 | 25 | 25 | -272.15 | -49.96164 | -49.96164 | 270 | -49.96164 | -49.96164 | -0.03320742 | 0.001285926 | -2.671095e-05 | -9.747854e-07
2326.561 | 25 | 25 | -272.15 | -59.96907 | -59.96907 | 270 | -59.96907 | -59.96907 | -0.03824019 | 0.0007442303 | -3.180727e-05 | -1.658422e-06
2351.71 | 25 | 25 | -272.15 | -61.00629 | -61.00629 | 270 | -61.00629 | -61.00629 | -0.03932038 | 0.001231275 | -3.279536e-05 | -1.066746e-06
2366.146 | 25 | 25 | -272.15 | -62.00417 | -62.00417 | 270 | -62.00417 | -62.00417 | -0.04073975 | 0.001022312 | -3.405898e-05 | -1.323906e-06
2380.522 | 25 | 25 | -272.15 | -62.95913 | -62.95913 | 270 | -62.95913 | -62.95913 | -0.04012249 | 0.0009451559 | -3.364167e-05 | -1.420201e-06
2394.894 | 25 | 25 | -272.15 | -63.97847 | -63.97847 | 270 | -63.97847 | -63.97847 | -0.03980745 | 0.001073749 | -3.347931e-05 | -1.26569e-06
2409.291 | 25 | 25 | -272.15 | -64.96205 | -64.96205 | 270 | -64.96205 | -64.96205 | -0.04060312 | 0.001052853 | -3.422805e-05 | -1.293431e-06
2423.707 | 25 | 25 | -272.15 | -65.99569 | -65.99569 | 270 | -65.99569 | -65.99569 | -0.04035077 | 0.001049638 | -3.411867e-05 | -1.29972e-06
2438.04 | 25 | 25 | -272.15 | -66.96854 | -66.96854 | 270 | -66.96854 | -66.96854 | -0.0420836 | 0.0008229937 | -3.563799e-05 | -1.578389e-06
2452.457 | 25 | 25 | -272.15 | -68.01292 | -68.01292 | 270 | -68.01292 | -68.01292 | -0.04180711 | 0.00105446 | -3.550976e-05 | -1.29846e-06
2466.841 | 25 | 25 | -272.15 | -68.94284 | -68.94284 | 270 | -68.94284 | -68.94284 | -0.04197591 | 0.001777794 | -3.573726e-05 | -4.183336e-07
2481.237 | 25 | 25 | -272.15 | -70.02656 | -70.02656 | 270 | -70.02656 | -70.02656 | -0.04127185 | 0.0007233336 | -3.526073e-05 | -1.70695e-06
2495.605 | 25 | 25 | -272.15 | -70.97079 | -70.97079 | 270 | -70.97079 | -70.97079 | -0.04335507 | 0.001057675 | -3.706582e-05 | -1.301314e-06
2509.971 | 25 | 25 | -272.15 | -71.95079 | -71.95079 | 270 | -71.95079 | -71.95079 | -0.04380998 | 0.001343794 | -3.753366e-05 | -9.545776e-07
2524.349 | 25 | 25 | -272.15 | -72.96655 | -72.96655 | 270 | -72.96655 | -72.96655 | -0.0452679 | 0.0008471045 | -3.883071e-05 | -1.562721e-06
2538.711 | 25 | 25 | -272.15 | -73.95728 | -73.95728 | 270 | -73.95728 | -73.95728 | -0.04485801 | 0.0009146152 | -3.858754e-05 | -1.482647e-06
2553.088 | 25 | 25 | -272.15 | -74.98378 | -74.98378 | 270 | -74.98378 | -74.98378 | -0.04504447 | 0.0007779858 | -3.883878e-05 | -1.651647e-06
2567.467 | 25 | 25 | -272.15 | -76.02458 | -76.02458 | 270 | -76.02458 | -76.02458 | -0.0451811 | 0.001269852 | -3.905034e-05 | -1.054098e-06
2581.858 | 25 | 25 | -272.15 | -76.99384 | -76.99384 | 270 | -76.99384 | -76.99384 | -0.04603463 | 0.0006043857 | -3.984535e-05 | -1.867993e-06
2596.242 | 25 | 25 | -272.15 | -77.97027 | -77.97027 | 270 | -77.97027 | -77.97027 | -0.04704729 | 0.001432201 | -4.077207e-05 | -8.605366e-07
2610.618 | 25 | 25 | -272.15 | -78.95026 | -78.95026 | 270 | -78.95026 | -78.95026 | -0.04612303 | 0.0008390671 | -4.010437e-05 | -1.586232e-06
2625.041 | 25 | 25 | -272.15 | -79.97676 | -79.97676 | 270 | -79.97676 | -79.97676 | -0.04605713 | 0.0003761334 | -4.014782e-05 | -2.153227e-06
2639.419 | 25 | 25 | -272.15 | -81.01398 | -81.01398 | 270 | -81.01398 | -81.01398 | -0.04817729 | 0.0009371193 | -4.199218e-05 | -1.471365e-06
2653.772 | 25 | 25 | -272.15 | -81.97967 | -81.97967 | 270 | -81.97967 | -81.97967 | -0.04804067 | 0.001057674 | -4.197161e-05 | -1.326535e-06
2668.157 | 25 | 25 | -272.15 | -83.0169 | -83.0169 | 270 | -83.0169 | -83.0169 | -0.04747163 | 0.000649393 | -4.160183e-05 | -1.826895e-06
2682.561 | 25 | 25 | -272.15 | -83.98974 | -83.98974 | 270 | -83.98974 | -83.98974 | -0.04883471 | 0.0009017559 | -4.281672e-05 | -1.521315e-06
2696.955 | 25 | 25 | -272.15 | -84.98405 | -84.98405 | 270 | -84.98405 | -84.98405 | -0.04905332 | 0.001065712 | -4.309136e-05 | -1.323614e-06
2711.304 | 25 | 25 | -272.15 | -86.02485 | -86.02485 | 270 | -86.02485 | -86.02485 | -0.0496143 | 0.0009081857 | -4.365231e-05 | -1.518135e-06
2725.711 | 25 | 25 | -272.15 | -86.95119 | -86.95119 | 270 | -86.95119 | -86.95119 | -0.04960627 | 0.001655631 | -4.373388e-05 | -6.085919e-07
2740.117 | 25 | 25 | -272.15 | -87.98842 | -87.98842 | 270 | -87.98842 | -87.98842 | -0.05069769 | 0.0008294231 | -4.473123e-05 | -1.6187e-06
2754.492 | 25 | 25 | -272.15 | -88.96842 | -88.96842 | 270 | -88.96842 | -88.96842 | -0.05106417 | 0.0007554822 | -4.512626e-05 | -1.711131e-06
2768.888 | 25 | 25 | -272.15 | -89.96987 | -89.96987 | 270 | -89.96987 | -89.96987 | -0.05124582 | 0.0007812007 | -4.537114e-05 | -1.682057e-06
2783.257 | 25 | 25 | -272.15 | -91.01783 | -91.01783 | 270 | -91.01783 | -91.01783 | -0.05188235 | 0.001166979 | -4.599498e-05 | -1.21392e-06
2797.646 | 25 | 25 | -272.15 | -91.98709 | -91.98709 | 270 | -91.98709 | -91.98709 | -0.05066554 | 0.001067319 | -4.508538e-05 | -1.337698e-06
2812.054 | 25 | 25 | -272.15 | -92.97782 | -92.97782 | 270 | -92.97782 | -92.97782 | -0.05086647 | 0.001322898 | -4.534512e-05 | -1.028235e-06
2826.424 | 25 | 25 | -272.15 | -93.98643 | -93.98643 | 270 | -93.98643 | -93.98643 | -0.05278571 | 0.001342186 | -4.702133e-05 | -1.00702e-06
2840.814 | 25 | 25 | -272.15 | -94.96285 | -94.96285 | 270 | -94.96285 | -94.96285 | -0.05261211 | 0.001287535 | -4.697134e-05 | -1.075916e-06
2855.198 | 25 | 25 | -272.15 | -96.01796 | -96.01796 | 270 | -96.01796 | -96.01796 | -0.05321167 | 0.0008792525 | -4.756542e-05 | -1.576317e-06
2869.57 | 25 | 25 | -272.15 | -96.9765 | -96.9765 | 270 | -96.9765 | -96.9765 | -0.0530461 | 0.0009242599 | -4.752034e-05 | -1.523617e-06
2883.977 | 25 | 25 | -272.15 | -97.97796 | -97.97796 | 270 | -97.97796 | -97.97796 | -0.05383694 | 0.0007490528 | -4.826681e-05 | -1.739613e-06
2898.327 | 25 | 25 | -272.15 | -98.97941 | -98.97941 | 270 | -98.97941 | -98.97941 | -0.05465672 | 0.001248956 | -4.90371e-05 | -1.132171e-06
2912.729 | 25 | 25 | -272.15 | -99.96299 | -99.96299 | 270 | -99.96299 | -99.96299 | -0.05415039 | 0.001305216 | -4.871384e-05 | -1.065804e-06
2941.987 | 25 | 25 | -272.15 | -8600.671 | -8600.671 | 270 | -8600.671 | -8600.671 | 0.4773712 | -0.01321933 | -0.0004236268 | -3.797146e-05
2960.975 | 25 | 25 | -272.15 | -17099.8 | -17099.8 | 270 | -17099.8 | -17099.8 | 1.148051 | -0.02784353 | -0.0006737308 | -5.329636e-05
2975.998 | 25 | 25 | -272.15 | -18499.75 | -18499.75 | 270 | -18499.75 | -18499.75 | 1.250783 | -0.03021927 | -0.0007078245 | -5.643943e-05