## Sheet1
Time_since_start | Raw_Temperature | Temperature | Temperature_2 | Raw_Applied_Field | Applied_Field | Field_Angle | Raw_Applied_Field_For_Plot | Applied_Field_For_Plot | Raw_Signal_Mx | Raw_Signal_My | Signal_X_direction | Signal_Y_direction
23.256 | 25 | 25 | -272.15 | -18499.78 | -18499.78 | 275 | -18499.78 | -18499.78 | 1.248746 | -0.02912945 | -0.0007120888 | -6.026155e-05
42.023 | 25 | 25 | -272.15 | -9999.947 | -9999.947 | 275 | -9999.947 | -9999.947 | 0.5883766 | -0.01656593 | -0.0004670047 | -4.900355e-05
60.992 | 25 | 25 | -272.15 | -1499.757 | -1499.757 | 275 | -1499.757 | -1499.757 | -0.06372406 | -0.0006284968 | -0.0001893403 | -7.511743e-06
76.017 | 25 | 25 | -272.15 | -99.78058 | -99.78058 | 275 | -99.78058 | -99.78058 | -0.05533343 | 0.001218415 | -4.802411e-05 | -1.608802e-06
101.161 | 25 | 25 | -272.15 | -98.96868 | -98.96868 | 275 | -98.96868 | -98.96868 | -0.05492837 | 0.001932105 | -4.761101e-05 | -6.277981e-07
115.62 | 25 | 25 | -272.15 | -98.02803 | -98.02803 | 275 | -98.02803 | -98.02803 | -0.05479978 | 0.001107505 | -4.741449e-05 | -1.756621e-06
129.987 | 25 | 25 | -272.15 | -96.95862 | -96.95862 | 275 | -96.95862 | -96.95862 | -0.05339973 | 0.0008294225 | -4.615297e-05 | -2.135442e-06
144.396 | 25 | 25 | -272.15 | -95.98935 | -95.98935 | 275 | -95.98935 | -95.98935 | -0.05311361 | 0.0008615708 | -4.582328e-05 | -2.088952e-06
158.77 | 25 | 25 | -272.15 | -94.96643 | -94.96643 | 275 | -94.96643 | -94.96643 | -0.05351546 | 0.001584904 | -4.605804e-05 | -1.094199e-06
173.161 | 25 | 25 | -272.15 | -94.00432 | -94.00432 | 275 | -94.00432 | -94.00432 | -0.05256549 | 0.0007490526 | -4.517942e-05 | -2.238403e-06
187.547 | 25 | 25 | -272.15 | -92.94921 | -92.94921 | 275 | -92.94921 | -92.94921 | -0.0522858 | 0.0009371188 | -4.484684e-05 | -1.977821e-06
201.933 | 25 | 25 | -272.15 | -91.96921 | -91.96921 | 275 | -91.96921 | -91.96921 | -0.0535235 | 0.001657238 | -4.577772e-05 | -9.875831e-07
216.323 | 25 | 25 | -272.15 | -90.98206 | -90.98206 | 275 | -90.98206 | -90.98206 | -0.05152389 | 0.001385586 | -4.402769e-05 | -1.357786e-06
230.722 | 25 | 25 | -272.15 | -90.00564 | -90.00564 | 275 | -90.00564 | -90.00564 | -0.05183413 | 0.001536682 | -4.419105e-05 | -1.148113e-06
245.106 | 25 | 25 | -272.15 | -88.98272 | -88.98272 | 275 | -88.98272 | -88.98272 | -0.05045498 | 0.001085001 | -4.295129e-05 | -1.765182e-06
259.435 | 25 | 25 | -272.15 | -87.99199 | -87.99199 | 275 | -87.99199 | -87.99199 | -0.05101596 | 0.0005400889 | -4.332088e-05 | -2.51022e-06
273.853 | 25 | 25 | -272.15 | -87.012 | -87.012 | 275 | -87.012 | -87.012 | -0.0506784 | 0.001583297 | -4.294757e-05 | -1.076786e-06
288.241 | 25 | 25 | -272.15 | -85.96404 | -85.96404 | 275 | -85.96404 | -85.96404 | -0.05043087 | 0.001289142 | -4.26423e-05 | -1.477708e-06
302.618 | 25 | 25 | -272.15 | -84.99835 | -84.99835 | 275 | -84.99835 | -84.99835 | -0.04893598 | 0.001027134 | -4.131219e-05 | -1.834734e-06
316.952 | 25 | 25 | -272.15 | -84.02908 | -84.02908 | 275 | -84.02908 | -84.02908 | -0.04955805 | 0.00186138 | -4.173441e-05 | -6.879702e-07
331.375 | 25 | 25 | -272.15 | -82.96682 | -82.96682 | 275 | -82.96682 | -82.96682 | -0.04850841 | 0.001075356 | -4.076369e-05 | -1.763575e-06
345.742 | 25 | 25 | -272.15 | -81.98325 | -81.98325 | 275 | -81.98325 | -81.98325 | -0.04783652 | 0.001809943 | -4.011324e-05 | -7.534828e-07
360.155 | 25 | 25 | -272.15 | -80.96033 | -80.96033 | 275 | -80.96033 | -80.96033 | -0.04858397 | 0.0009676602 | -4.063412e-05 | -1.906358e-06
374.492 | 25 | 25 | -272.15 | -79.99822 | -79.99822 | 275 | -79.99822 | -79.99822 | -0.04855663 | 0.001559186 | -4.051938e-05 | -1.092562e-06
388.855 | 25 | 25 | -272.15 | -78.93238 | -78.93238 | 275 | -78.93238 | -78.93238 | -0.04738645 | 0.0008213858 | -3.944851e-05 | -2.102008e-06
403.269 | 25 | 25 | -272.15 | -77.97384 | -77.97384 | 275 | -77.97384 | -77.97384 | -0.04592211 | 0.001604194 | -3.814437e-05 | -1.025829e-06
417.658 | 25 | 25 | -272.15 | -76.96881 | -76.96881 | 275 | -76.96881 | -76.96881 | -0.04561349 | 0.001609016 | -3.779263e-05 | -1.016737e-06
432.058 | 25 | 25 | -272.15 | -76.02458 | -76.02458 | 275 | -76.02458 | -76.02458 | -0.04545756 | 0.0008728226 | -3.757313e-05 | -2.024278e-06
446.432 | 25 | 25 | -272.15 | -75.00166 | -75.00166 | 275 | -75.00166 | -75.00166 | -0.04562152 | 0.001877453 | -3.761094e-05 | -6.436572e-07
460.819 | 25 | 25 | -272.15 | -73.99305 | -73.99305 | 275 | -73.99305 | -73.99305 | -0.0461584 | 0.001427379 | -3.795885e-05 | -1.258557e-06
475.22 | 25 | 25 | -272.15 | -72.97371 | -72.97371 | 275 | -72.97371 | -72.97371 | -0.04502518 | 0.001430594 | -3.692304e-05 | -1.251633e-06
489.59 | 25 | 25 | -272.15 | -72.02232 | -72.02232 | 275 | -72.02232 | -72.02232 | -0.04502518 | 0.001086609 | -3.683196e-05 | -1.721147e-06
503.967 | 25 | 25 | -272.15 | -70.99583 | -70.99583 | 275 | -70.99583 | -70.99583 | -0.04341456 | 0.001621875 | -3.540021e-05 | -9.843661e-07
518.329 | 25 | 25 | -272.15 | -70.03371 | -70.03371 | 275 | -70.03371 | -70.03371 | -0.04417807 | 0.0008680009 | -3.594021e-05 | -2.016117e-06
532.707 | 25 | 25 | -272.15 | -68.99649 | -68.99649 | 275 | -68.99649 | -68.99649 | -0.04326346 | 0.0009130076 | -3.508368e-05 | -1.951821e-06
547.137 | 25 | 25 | -272.15 | -67.96284 | -67.96284 | 275 | -67.96284 | -67.96284 | -0.04281016 | 0.001003023 | -3.460942e-05 | -1.825794e-06
561.475 | 25 | 25 | -272.15 | -66.96854 | -66.96854 | 275 | -66.96854 | -66.96854 | -0.04204502 | 0.001816372 | -3.388074e-05 | -7.076324e-07
575.876 | 25 | 25 | -272.15 | -66.01 | -66.01 | 275 | -66.01 | -66.01 | -0.04255777 | 0.001121971 | -3.421348e-05 | -1.65781e-06
590.254 | 25 | 25 | -272.15 | -64.99066 | -64.99066 | 275 | -64.99066 | -64.99066 | -0.04077032 | 0.00145792 | -3.263602e-05 | -1.19446e-06
604.639 | 25 | 25 | -272.15 | -63.99636 | -63.99636 | 275 | -63.99636 | -63.99636 | -0.04127984 | 0.0008326374 | -3.296266e-05 | -2.049736e-06
619.004 | 25 | 25 | -272.15 | -62.99132 | -62.99132 | 275 | -62.99132 | -62.99132 | -0.0407767 | 0.00149489 | -3.244987e-05 | -1.138816e-06
633.422 | 25 | 25 | -272.15 | -61.98629 | -61.98629 | 275 | -61.98629 | -61.98629 | -0.04107409 | 0.001512572 | -3.259985e-05 | -1.112082e-06
647.782 | 25 | 25 | -272.15 | -61.02775 | -61.02775 | 275 | -61.02775 | -61.02775 | -0.03976725 | 0.00127146 | -3.142612e-05 | -1.440461e-06
662.142 | 25 | 25 | -272.15 | -59.94761 | -59.94761 | 275 | -59.94761 | -59.94761 | -0.03952292 | 0.001059282 | -3.112041e-05 | -1.728852e-06
687.22 | 25 | 25 | -272.15 | -49.97237 | -49.97237 | 275 | -49.97237 | -49.97237 | -0.03371697 | 0.0007410155 | -2.535847e-05 | -2.140831e-06
701.714 | 25 | 25 | -272.15 | -39.98284 | -39.98284 | 275 | -39.98284 | -39.98284 | -0.02877743 | 0.001192697 | -2.031246e-05 | -1.496601e-06
716.093 | 25 | 25 | -272.15 | -29.97541 | -29.97541 | 275 | -29.97541 | -29.97541 | -0.02382503 | 0.0006799336 | -1.525411e-05 | -2.175301e-06
730.483 | 25 | 25 | -272.15 | -19.97872 | -19.97872 | 275 | -19.97872 | -19.97872 | -0.01780525 | 0.001509357 | -9.313072e-06 | -1.012887e-06
744.838 | 25 | 25 | -272.15 | -9.967722 | -9.967722 | 275 | -9.967722 | -9.967722 | -0.009866272 | 0.001747254 | -1.781727e-06 | -6.618625e-07
759.188 | 25 | 25 | -272.15 | -0.0067956 | -0.0067956 | 275 | -0.0067956 | -0.0067956 | -0.001345401 | 0.0005320519 | 6.226582e-06 | -2.304245e-06
773.509 | 25 | 25 | -272.15 | 10.02209 | 10.02209 | 275 | 10.02209 | 10.02209 | 0.006484286 | 0.001348615 | 1.366915e-05 | -1.159392e-06
787.867 | 25 | 25 | -272.15 | 20.01163 | 20.01163 | 275 | 20.01163 | 20.01163 | 0.01314539 | 0.001049638 | 2.014046e-05 | -1.544876e-06
802.185 | 25 | 25 | -272.15 | 30.04408 | 30.04408 | 275 | 30.04408 | 30.04408 | 0.01878898 | 0.0008728229 | 2.577347e-05 | -1.762678e-06
816.511 | 25 | 25 | -272.15 | 40.04435 | 40.04435 | 275 | 40.04435 | 40.04435 | 0.02566068 | 0.0008824669 | 3.242017e-05 | -1.724785e-06
830.872 | 25 | 25 | -272.15 | 49.9874 | 49.9874 | 275 | 49.9874 | 49.9874 | 0.02868741 | 0.00114126 | 3.587808e-05 | -1.345264e-06
845.19 | 25 | 25 | -272.15 | 59.97693 | 59.97693 | 275 | 59.97693 | 59.97693 | 0.03475856 | 0.0007603038 | 4.186095e-05 | -1.843202e-06
870.302 | 25 | 25 | -272.15 | 61.04993 | 61.04993 | 275 | 61.04993 | 61.04993 | 0.03482768 | 0.0009837341 | 4.202092e-05 | -1.534066e-06
884.702 | 25 | 25 | -272.15 | 62.02992 | 62.02992 | 275 | 62.02992 | 62.02992 | 0.03502861 | 0.0008712159 | 4.22811e-05 | -1.685995e-06
899.002 | 25 | 25 | -272.15 | 63.0135 | 63.0135 | 275 | 63.0135 | 63.0135 | 0.03746381 | 0.0008165633 | 4.439142e-05 | -1.758539e-06
913.365 | 25 | 25 | -272.15 | 64.02568 | 64.02568 | 275 | 64.02568 | 64.02568 | 0.03639651 | 0.0009949863 | 4.36047e-05 | -1.511291e-06
927.679 | 25 | 25 | -272.15 | 65.02714 | 65.02714 | 275 | 65.02714 | 65.02714 | 0.0373722 | 0.001096253 | 4.450838e-05 | -1.369909e-06
942.058 | 25 | 25 | -272.15 | 66.0286 | 66.0286 | 275 | 66.0286 | 66.0286 | 0.03744132 | 0.001252171 | 4.466149e-05 | -1.153559e-06
956.365 | 25 | 25 | -272.15 | 67.03363 | 67.03363 | 275 | 67.03363 | 67.03363 | 0.03869831 | 0.001083394 | 4.57984e-05 | -1.3826e-06
970.721 | 25 | 25 | -272.15 | 68.01721 | 68.01721 | 275 | 68.01721 | 68.01721 | 0.03789139 | 0.001406482 | 4.522451e-05 | -9.369787e-07
985.055 | 25 | 25 | -272.15 | 69.0294 | 69.0294 | 275 | 69.0294 | 69.0294 | 0.03942487 | 0.001123579 | 4.659102e-05 | -1.322554e-06
999.416 | 25 | 25 | -272.15 | 70.05589 | 70.05589 | 275 | 70.05589 | 70.05589 | 0.03955989 | 0.001411305 | 4.680109e-05 | -9.253356e-07
1013.73 | 25 | 25 | -272.15 | 71.00012 | 71.00012 | 275 | 71.00012 | 71.00012 | 0.03979938 | 0.0007731635 | 4.708977e-05 | -1.798375e-06
1028.094 | 25 | 25 | -272.15 | 72.04092 | 72.04092 | 275 | 72.04092 | 72.04092 | 0.03980424 | 0.000781201 | 4.719346e-05 | -1.784782e-06
1042.393 | 25 | 25 | -272.15 | 73.00661 | 73.00661 | 275 | 73.00661 | 73.00661 | 0.04156598 | 0.0009097933 | 4.874449e-05 | -1.606005e-06
1056.765 | 25 | 25 | -272.15 | 74.00449 | 74.00449 | 275 | 74.00449 | 74.00449 | 0.04095513 | 0.0009355119 | 4.833431e-05 | -1.568264e-06
1071.114 | 25 | 25 | -272.15 | 75.0596 | 75.0596 | 275 | 75.0596 | 75.0596 | 0.041611 | 0.0008985418 | 4.897833e-05 | -1.616375e-06
1085.453 | 25 | 25 | -272.15 | 76.00026 | 76.00026 | 275 | 76.00026 | 76.00026 | 0.04149203 | 0.0004098895 | 4.89699e-05 | -2.284363e-06
1099.769 | 25 | 25 | -272.15 | 76.99098 | 76.99098 | 275 | 76.99098 | 76.99098 | 0.04185857 | 0.0008856814 | 4.936822e-05 | -1.629253e-06
1114.108 | 25 | 25 | -272.15 | 78.03178 | 78.03178 | 275 | 78.03178 | 78.03178 | 0.04323453 | 0.0008342448 | 5.060706e-05 | -1.697244e-06
1128.463 | 25 | 25 | -272.15 | 79.03324 | 79.03324 | 275 | 79.03324 | 79.03324 | 0.0423424 | 0.0008454966 | 4.996434e-05 | -1.67934e-06
1142.811 | 25 | 25 | -272.15 | 80.05974 | 80.05974 | 275 | 80.05974 | 80.05974 | 0.04363799 | 0.000903363 | 5.113526e-05 | -1.59743e-06
1157.136 | 25 | 25 | -272.15 | 80.99681 | 80.99681 | 275 | 80.99681 | 80.99681 | 0.04415558 | 0.0004114968 | 5.16535e-05 | -2.269834e-06
1171.457 | 25 | 25 | -272.15 | 81.99827 | 81.99827 | 275 | 81.99827 | 81.99827 | 0.04395303 | 0.00091783 | 5.15817e-05 | -1.572804e-06
1185.793 | 25 | 25 | -272.15 | 82.96754 | 82.96754 | 275 | 82.96754 | 82.96754 | 0.04503965 | 0.0003729188 | 5.257413e-05 | -2.317893e-06
1200.146 | 25 | 25 | -272.15 | 84.04053 | 84.04053 | 275 | 84.04053 | 84.04053 | 0.04452045 | 0.0007217262 | 5.224701e-05 | -1.836772e-06
1214.456 | 25 | 25 | -272.15 | 85.0098 | 85.0098 | 275 | 85.0098 | 85.0098 | 0.044768 | 0.0008583559 | 5.254477e-05 | -1.64696e-06
1228.817 | 25 | 25 | -272.15 | 86.00768 | 86.00768 | 275 | 86.00768 | 86.00768 | 0.0453547 | 0.000908186 | 5.312605e-05 | -1.576145e-06
1243.146 | 25 | 25 | -272.15 | 87.00198 | 87.00198 | 275 | 87.00198 | 87.00198 | 0.04740092 | 0.0007619113 | 5.491536e-05 | -1.774344e-06
1257.478 | 25 | 25 | -272.15 | 87.99629 | 87.99629 | 275 | 87.99629 | 87.99629 | 0.0457694 | 0.0007956676 | 5.365979e-05 | -1.725587e-06
1271.845 | 25 | 25 | -272.15 | 89.02278 | 89.02278 | 275 | 89.02278 | 89.02278 | 0.04758416 | 0.001202342 | 5.526055e-05 | -1.165201e-06
1286.182 | 25 | 25 | -272.15 | 90.01708 | 90.01708 | 275 | 90.01708 | 90.01708 | 0.04632717 | 0.001369512 | 5.431507e-05 | -9.334339e-07
1300.521 | 25 | 25 | -272.15 | 90.99351 | 90.99351 | 275 | 90.99351 | 90.99351 | 0.04726428 | 0.001117149 | 5.518441e-05 | -1.277203e-06
1314.865 | 25 | 25 | -272.15 | 91.96993 | 91.96993 | 275 | 91.96993 | 91.96993 | 0.04728197 | 0.0008872896 | 5.529255e-05 | -1.590104e-06
1329.193 | 25 | 25 | -272.15 | 93.00715 | 93.00715 | 275 | 93.00715 | 93.00715 | 0.04912727 | 0.0007828078 | 5.691961e-05 | -1.730869e-06
1343.53 | 25 | 25 | -272.15 | 94.06226 | 94.06226 | 275 | 94.06226 | 94.06226 | 0.04857592 | 0.0005336595 | 5.656417e-05 | -2.070035e-06
1357.862 | 25 | 25 | -272.15 | 95.05299 | 95.05299 | 275 | 95.05299 | 95.05299 | 0.0492864 | 0.0004243557 | 5.724724e-05 | -2.217528e-06
1372.201 | 25 | 25 | -272.15 | 95.97218 | 95.97218 | 275 | 95.97218 | 95.97218 | 0.05004187 | 0.001043208 | 5.796072e-05 | -1.366354e-06
1386.549 | 25 | 25 | -272.15 | 97.03444 | 97.03444 | 275 | 97.03444 | 97.03444 | 0.05033763 | 0.000983734 | 5.830729e-05 | -1.445316e-06
1400.889 | 25 | 25 | -272.15 | 98.01086 | 98.01086 | 275 | 98.01086 | 98.01086 | 0.05099506 | 0.001195912 | 5.894508e-05 | -1.151854e-06
1415.229 | 25 | 25 | -272.15 | 99.01232 | 99.01232 | 275 | 99.01232 | 99.01232 | 0.05104489 | 0.0005111555 | 5.908222e-05 | -2.088696e-06
1429.583 | 25 | 25 | -272.15 | 100.0281 | 100.0281 | 275 | 100.0281 | 100.0281 | 0.05057392 | 0.000843889 | 5.878955e-05 | -1.629765e-06
1459.25 | 25 | 25 | -272.15 | 8600.579 | 8600.579 | 275 | 8600.579 | 8600.579 | -0.4833925 | 0.01622999 | 0.0004332874 | 4.093422e-05
1478.181 | 25 | 25 | -272.15 | 17099.82 | 17099.82 | 275 | 17099.82 | 17099.82 | -1.158802 | 0.03010835 | 0.0006830383 | 5.654445e-05
1493.164 | 25 | 25 | -272.15 | 18499.74 | 18499.74 | 275 | 18499.74 | 18499.74 | -1.259062 | 0.03110012 | 0.0007182854 | 5.560126e-05
1524.688 | 25 | 25 | -272.15 | 9999.958 | 9999.958 | 275 | 9999.958 | 9999.958 | -0.5934881 | 0.01864914 | 0.0004769952 | 4.612682e-05
1543.581 | 25 | 25 | -272.15 | 1499.783 | 1499.783 | 275 | 1499.783 | 1499.783 | 0.06001417 | 0.002848327 | 0.0002007506 | 4.524043e-06
1558.566 | 25 | 25 | -272.15 | 99.80633 | 99.80633 | 275 | 99.80633 | 99.80633 | 0.05112205 | 0.0007169039 | 5.922212e-05 | -1.804503e-06
1583.669 | 25 | 25 | -272.15 | 99.05524 | 99.05524 | 275 | 99.05524 | 99.05524 | 0.05150461 | 0.001009453 | 5.946694e-05 | -1.405053e-06
1598.057 | 25 | 25 | -272.15 | 98.01802 | 98.01802 | 275 | 98.01802 | 98.01802 | 0.05106097 | 0.0008053111 | 5.900033e-05 | -1.687641e-06
1612.413 | 25 | 25 | -272.15 | 96.97364 | 96.97364 | 275 | 96.97364 | 96.97364 | 0.05104328 | 0.001060889 | 5.888569e-05 | -1.339629e-06
1626.706 | 25 | 25 | -272.15 | 96.01868 | 96.01868 | 275 | 96.01868 | 96.01868 | 0.05062537 | 0.0008487122 | 5.844826e-05 | -1.633037e-06
1641.071 | 25 | 25 | -272.15 | 95.0351 | 95.0351 | 275 | 95.0351 | 95.0351 | 0.05109311 | 0.001160548 | 5.874134e-05 | -1.207703e-06
1655.438 | 25 | 25 | -272.15 | 94.03722 | 94.03722 | 275 | 94.03722 | 94.03722 | 0.04989238 | 4.500758e-05 | 5.765169e-05 | -2.740403e-06
1669.764 | 25 | 25 | -272.15 | 93.02503 | 93.02503 | 275 | 93.02503 | 93.02503 | 0.04887008 | 0.000922652 | 5.670839e-05 | -1.538994e-06
1684.148 | 25 | 25 | -272.15 | 91.97708 | 91.97708 | 275 | 91.97708 | 91.97708 | 0.04864986 | 0.0006043855 | 5.642573e-05 | -1.978159e-06
1698.479 | 25 | 25 | -272.15 | 91.02212 | 91.02212 | 275 | 91.02212 | 91.02212 | 0.04923496 | 0.001070534 | 5.681871e-05 | -1.341077e-06
1712.807 | 25 | 25 | -272.15 | 90.04927 | 90.04927 | 275 | 90.04927 | 90.04927 | 0.04818855 | 0.0006992228 | 5.585922e-05 | -1.852821e-06
1727.14 | 25 | 25 | -272.15 | 89.00847 | 89.00847 | 275 | 89.00847 | 89.00847 | 0.04746521 | 0.0008680005 | 5.51607e-05 | -1.623868e-06
1741.487 | 25 | 25 | -272.15 | 88.00344 | 88.00344 | 275 | 88.00344 | 88.00344 | 0.04627252 | 0.0009676593 | 5.407702e-05 | -1.48964e-06
1755.835 | 25 | 25 | -272.15 | 87.01987 | 87.01987 | 275 | 87.01987 | 87.01987 | 0.0465731 | 0.0005963489 | 5.42317e-05 | -2.00141e-06
1770.177 | 25 | 25 | -272.15 | 85.99337 | 85.99337 | 275 | 85.99337 | 85.99337 | 0.04688333 | 0.0007024374 | 5.439026e-05 | -1.858415e-06
1784.513 | 25 | 25 | -272.15 | 84.99907 | 84.99907 | 275 | 84.99907 | 84.99907 | 0.04659239 | 0.0007008298 | 5.405419e-05 | -1.863072e-06
1798.845 | 25 | 25 | -272.15 | 84.00834 | 84.00834 | 275 | 84.00834 | 84.00834 | 0.0460507 | 0.0005947409 | 5.351085e-05 | -2.011043e-06
1813.174 | 25 | 25 | -272.15 | 82.97469 | 82.97469 | 275 | 82.97469 | 82.97469 | 0.04617286 | 0.0006622524 | 5.351303e-05 | -1.920983e-06
1827.545 | 25 | 25 | -272.15 | 81.98396 | 81.98396 | 275 | 81.98396 | 81.98396 | 0.04447866 | 0.000675111 | 5.201551e-05 | -1.905788e-06
1841.877 | 25 | 25 | -272.15 | 80.98966 | 80.98966 | 275 | 80.98966 | 80.98966 | 0.04472298 | 0.001070534 | 5.212258e-05 | -1.36582e-06
1856.19 | 25 | 25 | -272.15 | 80.01682 | 80.01682 | 275 | 80.01682 | 80.01682 | 0.04364924 | 0.001247349 | 5.114047e-05 | -1.125675e-06
1870.53 | 25 | 25 | -272.15 | 78.97959 | 78.97959 | 275 | 78.97959 | 78.97959 | 0.04428577 | 0.000991771 | 5.156815e-05 | -1.478821e-06
1884.88 | 25 | 25 | -272.15 | 77.97098 | 77.97098 | 275 | 77.97098 | 77.97098 | 0.04403983 | 0.0006076005 | 5.126796e-05 | -2.008293e-06
1899.217 | 25 | 25 | -272.15 | 76.99814 | 76.99814 | 275 | 76.99814 | 76.99814 | 0.04208842 | 0.0005722376 | 4.955921e-05 | -2.059201e-06
1913.59 | 25 | 25 | -272.15 | 75.9931 | 75.9931 | 275 | 75.9931 | 75.9931 | 0.04177016 | 0.000724941 | 4.919948e-05 | -1.852209e-06
1927.936 | 25 | 25 | -272.15 | 75.04887 | 75.04887 | 275 | 75.04887 | 75.04887 | 0.04247581 | 0.000524015 | 4.96933e-05 | -2.130158e-06
1942.248 | 25 | 25 | -272.15 | 74.00807 | 74.00807 | 275 | 74.00807 | 74.00807 | 0.04065296 | 0.00092426 | 4.808447e-05 | -1.58369e-06
1956.597 | 25 | 25 | -272.15 | 73.0388 | 73.0388 | 275 | 73.0388 | 73.0388 | 0.04091176 | 0.0006751116 | 4.820593e-05 | -1.927849e-06
1970.953 | 25 | 25 | -272.15 | 72.04808 | 72.04808 | 275 | 72.04808 | 72.04808 | 0.0418039 | 0.0001076965 | 4.884969e-05 | -2.708642e-06
1985.265 | 25 | 25 | -272.15 | 71.01443 | 71.01443 | 275 | 71.01443 | 71.01443 | 0.04004855 | 0.0004468592 | 4.729744e-05 | -2.245946e-06
1999.586 | 25 | 25 | -272.15 | 70.00939 | 70.00939 | 275 | 70.00939 | 70.00939 | 0.04020448 | 0.000451682 | 4.733031e-05 | -2.241809e-06
2013.932 | 25 | 25 | -272.15 | 68.9829 | 68.9829 | 275 | 68.9829 | 68.9829 | 0.04002764 | 0.000937119 | 4.708561e-05 | -1.578444e-06
2028.271 | 25 | 25 | -272.15 | 67.97071 | 67.97071 | 275 | 67.97071 | 67.97071 | 0.03933163 | 0.001086608 | 4.641246e-05 | -1.37588e-06
2042.637 | 25 | 25 | -272.15 | 66.97998 | 66.97998 | 275 | 66.97998 | 66.97998 | 0.03889763 | 0.0005272296 | 4.595829e-05 | -2.145648e-06
2056.968 | 25 | 25 | -272.15 | 66.04291 | 66.04291 | 275 | 66.04291 | 66.04291 | 0.03766154 | 0.001131615 | 4.484518e-05 | -1.318896e-06
2071.309 | 25 | 25 | -272.15 | 64.99138 | 64.99138 | 275 | 64.99138 | 64.99138 | 0.03770815 | 0.0007731632 | 4.478309e-05 | -1.813195e-06
2085.688 | 25 | 25 | -272.15 | 64.02926 | 64.02926 | 275 | 64.02926 | 64.02926 | 0.0379798 | 0.001232882 | 4.491587e-05 | -1.184949e-06
2100.005 | 25 | 25 | -272.15 | 62.98846 | 62.98846 | 275 | 62.98846 | 62.98846 | 0.03609753 | 0.001200735 | 4.325785e-05 | -1.231615e-06
2114.331 | 25 | 25 | -272.15 | 62.04065 | 62.04065 | 275 | 62.04065 | 62.04065 | 0.03722431 | 0.0006011706 | 4.409999e-05 | -2.056402e-06
2128.694 | 25 | 25 | -272.15 | 61.03562 | 61.03562 | 275 | 61.03562 | 61.03562 | 0.03572943 | 0.001133222 | 4.276612e-05 | -1.329041e-06
2143.012 | 25 | 25 | -272.15 | 60.03058 | 60.03058 | 275 | 60.03058 | 60.03058 | 0.03648491 | 0.001117149 | 4.329537e-05 | -1.353568e-06
2168.129 | 25 | 25 | -272.15 | 49.97667 | 49.97667 | 275 | 49.97667 | 49.97667 | 0.03054717 | 0.0004645407 | 3.741678e-05 | -2.273577e-06
2182.543 | 25 | 25 | -272.15 | 39.9907 | 39.9907 | 275 | 39.9907 | 39.9907 | 0.02560121 | 0.0007394079 | 3.23658e-05 | -1.921158e-06
2196.855 | 25 | 25 | -272.15 | 30.00474 | 30.00474 | 275 | 30.00474 | 30.00474 | 0.01989006 | 0.0008969337 | 2.668131e-05 | -1.729701e-06
2211.207 | 25 | 25 | -272.15 | 19.99732 | 19.99732 | 275 | 19.99732 | 19.99732 | 0.01392176 | 0.0006976154 | 2.078187e-05 | -2.027797e-06
2225.513 | 25 | 25 | -272.15 | 10.03639 | 10.03639 | 275 | 10.03639 | 10.03639 | 0.006312294 | 0.001057675 | 1.352813e-05 | -1.558453e-06
2239.83 | 25 | 25 | -272.15 | 0.0182408 | 0.0182408 | 275 | 0.0182408 | 0.0182408 | -0.001510964 | 0.0004532891 | 6.091907e-06 | -2.412225e-06
2254.143 | 25 | 25 | -272.15 | -10.04283 | -10.04283 | 275 | -10.04283 | -10.04283 | -0.008808595 | 0.0008969343 | -9.132489e-07 | -1.828471e-06
2268.539 | 25 | 25 | -272.15 | -20.02522 | -20.02522 | 275 | -20.02522 | -20.02522 | -0.01724266 | 0.001239312 | -8.851742e-06 | -1.383435e-06
2282.888 | 25 | 25 | -272.15 | -30.00403 | -30.00403 | 275 | -30.00403 | -30.00403 | -0.02283165 | 0.001157335 | -1.443441e-05 | -1.520498e-06
2297.231 | 25 | 25 | -272.15 | -40.01145 | -40.01145 | 275 | -40.01145 | -40.01145 | -0.02757028 | 0.001615446 | -1.931578e-05 | -9.16767e-07
2311.673 | 25 | 25 | -272.15 | -49.99026 | -49.99026 | 275 | -49.99026 | -49.99026 | -0.03261751 | 0.0008004894 | -2.444992e-05 | -2.059292e-06
2326.058 | 25 | 25 | -272.15 | -59.98337 | -59.98337 | 275 | -59.98337 | -59.98337 | -0.03808267 | 0.001268246 | -2.993143e-05 | -1.442295e-06
2351.211 | 25 | 25 | -272.15 | -60.99556 | -60.99556 | 275 | -60.99556 | -60.99556 | -0.0391307 | 0.00117823 | -3.089603e-05 | -1.56827e-06
2365.632 | 25 | 25 | -272.15 | -61.9684 | -61.9684 | 275 | -61.9684 | -61.9684 | -0.03937343 | 0.001334149 | -3.119013e-05 | -1.356788e-06
2380.028 | 25 | 25 | -272.15 | -63.00205 | -63.00205 | 275 | -63.00205 | -63.00205 | -0.03895713 | 0.001469171 | -3.094444e-05 | -1.174121e-06
2394.379 | 25 | 25 | -272.15 | -63.97132 | -63.97132 | 275 | -63.97132 | -63.97132 | -0.04035074 | 0.0008712158 | -3.219104e-05 | -1.996755e-06
2408.801 | 25 | 25 | -272.15 | -64.93701 | -64.93701 | 275 | -64.93701 | -64.93701 | -0.0409423 | 0.0007120818 | -3.277326e-05 | -2.217428e-06
2423.177 | 25 | 25 | -272.15 | -65.97066 | -65.97066 | 275 | -65.97066 | -65.97066 | -0.04067066 | 0.001139653 | -3.264734e-05 | -1.633458e-06
2437.53 | 25 | 25 | -272.15 | -67.01861 | -67.01861 | 275 | -67.01861 | -67.01861 | -0.04189552 | 0.001081786 | -3.376176e-05 | -1.715422e-06
2451.933 | 25 | 25 | -272.15 | -67.99861 | -67.99861 | 275 | -67.99861 | -67.99861 | -0.04249672 | 0.001244134 | -3.435334e-05 | -1.495138e-06
2466.296 | 25 | 25 | -272.15 | -68.98576 | -68.98576 | 275 | -68.98576 | -68.98576 | -0.04210772 | 0.00097409 | -3.412579e-05 | -1.868005e-06
2480.695 | 25 | 25 | -272.15 | -70.00868 | -70.00868 | 275 | -70.00868 | -70.00868 | -0.04297735 | 0.00114126 | -3.494372e-05 | -1.641213e-06
2495.106 | 25 | 25 | -272.15 | -71.00656 | -71.00656 | 275 | -71.00656 | -71.00656 | -0.04289376 | 0.0007812007 | -3.497006e-05 | -2.137584e-06
2509.448 | 25 | 25 | -272.15 | -72.01875 | -72.01875 | 275 | -72.01875 | -72.01875 | -0.04334865 | 0.0006911851 | -3.544358e-05 | -2.263559e-06
2523.864 | 25 | 25 | -272.15 | -72.94509 | -72.94509 | 275 | -72.94509 | -72.94509 | -0.04403663 | 0.0006124228 | -3.610187e-05 | -2.373885e-06
2538.261 | 25 | 25 | -272.15 | -73.95013 | -73.95013 | 275 | -73.95013 | -73.95013 | -0.04437097 | 0.001123578 | -3.64749e-05 | -1.675188e-06
2552.619 | 25 | 25 | -272.15 | -75.00881 | -75.00881 | 275 | -75.00881 | -75.00881 | -0.0453547 | 0.0009660528 | -3.739071e-05 | -1.893885e-06
2566.994 | 25 | 25 | -272.15 | -76.00312 | -76.00312 | 275 | -76.00312 | -76.00312 | -0.04520843 | 0.001763328 | -3.736482e-05 | -8.026777e-07
2581.357 | 25 | 25 | -272.15 | -77.001 | -77.001 | 275 | -77.001 | -77.001 | -0.04630788 | 0.001613838 | -3.837062e-05 | -1.010201e-06
2595.715 | 25 | 25 | -272.15 | -77.95238 | -77.95238 | 275 | -77.95238 | -77.95238 | -0.0457694 | 0.0009676596 | -3.801589e-05 | -1.89894e-06
2610.122 | 25 | 25 | -272.15 | -78.93953 | -78.93953 | 275 | -78.93953 | -78.93953 | -0.04680296 | 0.001218416 | -3.896612e-05 | -1.557401e-06
2624.525 | 25 | 25 | -272.15 | -79.99822 | -79.99822 | 275 | -79.99822 | -79.99822 | -0.0473977 | 0.001297178 | -3.955987e-05 | -1.45197e-06
2638.889 | 25 | 25 | -272.15 | -81.01756 | -81.01756 | 275 | -81.01756 | -81.01756 | -0.04640914 | 0.001326112 | -3.883903e-05 | -1.414795e-06
2653.246 | 25 | 25 | -272.15 | -81.96894 | -81.96894 | 275 | -81.96894 | -81.96894 | -0.04726428 | 0.001282711 | -3.963811e-05 | -1.476675e-06
2667.646 | 25 | 25 | -272.15 | -82.97398 | -82.97398 | 275 | -82.97398 | -82.97398 | -0.04728517 | 0.0009949857 | -3.975163e-05 | -1.873841e-06
2682.078 | 25 | 25 | -272.15 | -83.97901 | -83.97901 | 275 | -83.97901 | -83.97901 | -0.04847306 | 0.0007040452 | -4.083133e-05 | -2.275416e-06
2696.414 | 25 | 25 | -272.15 | -84.99835 | -84.99835 | 275 | -84.99835 | -84.99835 | -0.04849395 | 0.0006140298 | -4.094622e-05 | -2.401408e-06
2710.794 | 25 | 25 | -272.15 | -86.02842 | -86.02842 | 275 | -86.02842 | -86.02842 | -0.04960466 | 0.001072142 | -4.196443e-05 | -1.775535e-06
2725.166 | 25 | 25 | -272.15 | -87.01915 | -87.01915 | 275 | -87.01915 | -87.01915 | -0.04964806 | 0.0008840746 | -4.209522e-05 | -2.035959e-06
2739.577 | 25 | 25 | -272.15 | -88.01703 | -88.01703 | 275 | -88.01703 | -88.01703 | -0.05009171 | 0.001150904 | -4.255807e-05 | -1.672397e-06
2753.954 | 25 | 25 | -272.15 | -89.04353 | -89.04353 | 275 | -89.04353 | -89.04353 | -0.0504614 | 0.001245741 | -4.296243e-05 | -1.544838e-06
2768.343 | 25 | 25 | -272.15 | -90.03068 | -90.03068 | 275 | -90.03068 | -90.03068 | -0.0510031 | 0.0007940595 | -4.350543e-05 | -2.166864e-06
2782.68 | 25 | 25 | -272.15 | -91.0071 | -91.0071 | 275 | -91.0071 | -91.0071 | -0.05173929 | 0.001088216 | -4.420842e-05 | -1.765765e-06
2797.102 | 25 | 25 | -272.15 | -91.99782 | -91.99782 | 275 | -91.99782 | -91.99782 | -0.05131011 | 0.0007683408 | -4.394796e-05 | -2.206996e-06
2811.46 | 25 | 25 | -272.15 | -92.96709 | -92.96709 | 275 | -92.96709 | -92.96709 | -0.0524803 | 0.001647594 | -4.500958e-05 | -1.003273e-06
2825.853 | 25 | 25 | -272.15 | -94.00432 | -94.00432 | 275 | -94.00432 | -94.00432 | -0.05226812 | 0.0005207997 | -4.493322e-05 | -2.551508e-06
2840.202 | 25 | 25 | -272.15 | -95.0022 | -95.0022 | 275 | -95.0022 | -95.0022 | -0.05165892 | 0.0005224079 | -4.45244e-05 | -2.551763e-06
2854.598 | 25 | 25 | -272.15 | -95.97147 | -95.97147 | 275 | -95.97147 | -95.97147 | -0.05377746 | 0.001282712 | -4.637118e-05 | -1.511209e-06
2869.028 | 25 | 25 | -272.15 | -97.01584 | -97.01584 | 275 | -97.01584 | -97.01584 | -0.05384981 | 0.001093038 | -4.653107e-05 | -1.77397e-06
2883.362 | 25 | 25 | -272.15 | -98.01015 | -98.01015 | 275 | -98.01015 | -98.01015 | -0.05340456 | 0.001313252 | -4.625765e-05 | -1.474344e-06
2897.737 | 25 | 25 | -272.15 | -98.98657 | -98.98657 | 275 | -98.98657 | -98.98657 | -0.05411502 | 0.001236098 | -4.693934e-05 | -1.582588e-06
2912.138 | 25 | 25 | -272.15 | -100.0274 | -100.0274 | 275 | -100.0274 | -100.0274 | -0.05419378 | 0.0009194372 | -4.71042e-05 | -2.019533e-06
2941.386 | 25 | 25 | -272.15 | -8600.699 | -8600.699 | 275 | -8600.699 | -8600.699 | 0.4766639 | -0.01451489 | -0.0004249005 | -4.383753e-05
2960.325 | 25 | 25 | -272.15 | -17099.81 | -17099.81 | 275 | -17099.81 | -17099.81 | 1.148872 | -0.02726325 | -0.0006753774 | -5.756857e-05
2975.378 | 25 | 25 | -272.15 | -18499.74 | -18499.74 | 275 | -18499.74 | -18499.74 | 1.250221 | -0.02877582 | -0.0007108509 | -5.97765e-05