## Sheet1
Time_since_start | Raw_Temperature | Temperature | Temperature_2 | Raw_Applied_Field | Applied_Field | Field_Angle | Raw_Applied_Field_For_Plot | Applied_Field_For_Plot | Raw_Signal_Mx | Raw_Signal_My | Signal_X_direction | Signal_Y_direction
23.228 | 25 | 25 | -272.15 | -18499.78 | -18499.78 | 280 | -18499.78 | -18499.78 | 1.249822 | -0.02780817 | -0.0007224828 | -5.954547e-05
41.998 | 25 | 25 | -272.15 | -9999.957 | -9999.957 | 280 | -9999.957 | -9999.957 | 0.5906317 | -0.01609819 | -0.0004736101 | -5.072536e-05
60.992 | 25 | 25 | -272.15 | -1499.757 | -1499.757 | 280 | -1499.757 | -1499.757 | -0.06381889 | -0.0007474449 | -0.000194754 | -7.896723e-06
75.992 | 25 | 25 | -272.15 | -99.75197 | -99.75197 | 280 | -99.75197 | -99.75197 | -0.0541761 | 0.001491675 | -5.087193e-05 | -1.132319e-06
101.078 | 25 | 25 | -272.15 | -99.00445 | -99.00445 | 280 | -99.00445 | -99.00445 | -0.05466797 | 0.001232882 | -5.121105e-05 | -1.525514e-06
115.528 | 25 | 25 | -272.15 | -97.97796 | -97.97796 | 280 | -97.97796 | -97.97796 | -0.05520967 | 0.00122806 | -5.156486e-05 | -1.530352e-06
129.868 | 25 | 25 | -272.15 | -96.95862 | -96.95862 | 280 | -96.95862 | -96.95862 | -0.05373085 | 0.001160549 | -5.022913e-05 | -1.6309e-06
144.288 | 25 | 25 | -272.15 | -95.97147 | -95.97147 | 280 | -95.97147 | -95.97147 | -0.05374853 | 0.001655631 | -5.014839e-05 | -8.72762e-07
158.672 | 25 | 25 | -272.15 | -94.99147 | -94.99147 | 280 | -94.99147 | -94.99147 | -0.05342063 | 0.001535075 | -4.977924e-05 | -1.054377e-06
173.064 | 25 | 25 | -272.15 | -94.01862 | -94.01862 | 280 | -94.01862 | -94.01862 | -0.05347207 | 0.001485245 | -4.972812e-05 | -1.128049e-06
187.451 | 25 | 25 | -272.15 | -92.96709 | -92.96709 | 280 | -92.96709 | -92.96709 | -0.05260729 | 0.001187876 | -4.890293e-05 | -1.579382e-06
201.829 | 25 | 25 | -272.15 | -91.95848 | -91.95848 | 280 | -91.95848 | -91.95848 | -0.05291429 | 0.001435416 | -4.906215e-05 | -1.199049e-06
216.206 | 25 | 25 | -272.15 | -91.0071 | -91.0071 | 280 | -91.0071 | -91.0071 | -0.05179715 | 0.001506142 | -4.803554e-05 | -1.088752e-06
230.595 | 25 | 25 | -272.15 | -89.9806 | -89.9806 | 280 | -89.9806 | -89.9806 | -0.05084396 | 0.001208771 | -4.713882e-05 | -1.54015e-06
244.958 | 25 | 25 | -272.15 | -89.01491 | -89.01491 | 280 | -89.01491 | -89.01491 | -0.05180037 | 0.001252171 | -4.784544e-05 | -1.47153e-06
259.337 | 25 | 25 | -272.15 | -87.99557 | -87.99557 | 280 | -87.99557 | -87.99557 | -0.05167177 | 0.001310038 | -4.763921e-05 | -1.380696e-06
273.738 | 25 | 25 | -272.15 | -86.97981 | -86.97981 | 280 | -86.97981 | -86.97981 | -0.05076037 | 0.0006204601 | -4.677849e-05 | -2.430799e-06
288.129 | 25 | 25 | -272.15 | -85.96762 | -85.96762 | 280 | -85.96762 | -85.96762 | -0.04972199 | 0.0007876301 | -4.581189e-05 | -2.173138e-06
302.497 | 25 | 25 | -272.15 | -85.01624 | -85.01624 | 280 | -85.01624 | -85.01624 | -0.04919799 | 0.001239311 | -4.528146e-05 | -1.481337e-06
316.871 | 25 | 25 | -272.15 | -84.03266 | -84.03266 | 280 | -84.03266 | -84.03266 | -0.05053373 | 0.0008551416 | -4.630368e-05 | -2.065332e-06
331.238 | 25 | 25 | -272.15 | -82.97398 | -82.97398 | 280 | -82.97398 | -82.97398 | -0.04943267 | 0.001300393 | -4.528014e-05 | -1.383082e-06
345.674 | 25 | 25 | -272.15 | -81.96894 | -81.96894 | 280 | -81.96894 | -81.96894 | -0.04849877 | 0.001165371 | -4.440163e-05 | -1.586716e-06
360.054 | 25 | 25 | -272.15 | -81.02113 | -81.02113 | 280 | -81.02113 | -81.02113 | -0.04812584 | 0.001475601 | -4.399794e-05 | -1.11084e-06
374.391 | 25 | 25 | -272.15 | -80.00537 | -80.00537 | 280 | -80.00537 | -80.00537 | -0.04832035 | 0.001338971 | -4.406235e-05 | -1.316902e-06
388.783 | 25 | 25 | -272.15 | -78.95742 | -78.95742 | 280 | -78.95742 | -78.95742 | -0.04653934 | 0.001268245 | -4.247105e-05 | -1.422286e-06
403.182 | 25 | 25 | -272.15 | -77.94165 | -77.94165 | 280 | -77.94165 | -77.94165 | -0.04627252 | 0.0009081859 | -4.214954e-05 | -1.9694e-06
417.553 | 25 | 25 | -272.15 | -76.98669 | -76.98669 | 280 | -76.98669 | -76.98669 | -0.04579029 | 0.001565616 | -4.165371e-05 | -9.635274e-07
431.936 | 25 | 25 | -272.15 | -75.99239 | -75.99239 | 280 | -75.99239 | -75.99239 | -0.04669045 | 0.00066386 | -4.231051e-05 | -2.33756e-06
446.305 | 25 | 25 | -272.15 | -75.01597 | -75.01597 | 280 | -75.01597 | -75.01597 | -0.04543828 | 0.00106089 | -4.116853e-05 | -1.729119e-06
460.672 | 25 | 25 | -272.15 | -74.00378 | -74.00378 | 280 | -74.00378 | -74.00378 | -0.04446419 | 0.001374334 | -4.02557e-05 | -1.24818e-06
475.048 | 25 | 25 | -272.15 | -72.95225 | -72.95225 | 280 | -72.95225 | -72.95225 | -0.04454618 | 0.001274676 | -4.022252e-05 | -1.397718e-06
489.43 | 25 | 25 | -272.15 | -72.00444 | -72.00444 | 280 | -72.00444 | -72.00444 | -0.04450759 | 0.001636342 | -4.009852e-05 | -8.433284e-07
503.798 | 25 | 25 | -272.15 | -71.01729 | -71.01729 | 280 | -71.01729 | -71.01729 | -0.04351743 | 0.001406482 | -3.917467e-05 | -1.19177e-06
518.172 | 25 | 25 | -272.15 | -70.01941 | -70.01941 | 280 | -70.01941 | -70.01941 | -0.04358013 | 0.001022313 | -3.913056e-05 | -1.77573e-06
532.529 | 25 | 25 | -272.15 | -69.01437 | -69.01437 | 280 | -69.01437 | -69.01437 | -0.04263496 | 0.0009162232 | -3.824262e-05 | -1.935201e-06
546.948 | 25 | 25 | -272.15 | -68.00576 | -68.00576 | 280 | -68.00576 | -68.00576 | -0.04247422 | 0.001232883 | -3.801054e-05 | -1.449361e-06
561.322 | 25 | 25 | -272.15 | -67.02934 | -67.02934 | 280 | -67.02934 | -67.02934 | -0.04264298 | 0.001081786 | -3.805722e-05 | -1.677603e-06
575.709 | 25 | 25 | -272.15 | -66.03146 | -66.03146 | 280 | -66.03146 | -66.03146 | -0.0413345 | 0.001654023 | -3.686606e-05 | -8.016659e-07
590.085 | 25 | 25 | -272.15 | -64.99781 | -64.99781 | 280 | -64.99781 | -64.99781 | -0.04077029 | 0.001216809 | -3.629404e-05 | -1.466508e-06
604.432 | 25 | 25 | -272.15 | -63.99636 | -63.99636 | 280 | -63.99636 | -63.99636 | -0.04066743 | 0.001133223 | -3.611108e-05 | -1.591636e-06
618.851 | 25 | 25 | -272.15 | -62.97702 | -62.97702 | 280 | -62.97702 | -62.97702 | -0.04119626 | 0.0009339041 | -3.645482e-05 | -1.89338e-06
633.237 | 25 | 25 | -272.15 | -62.01848 | -62.01848 | 280 | -62.01848 | -62.01848 | -0.03970455 | 0.001475601 | -3.511418e-05 | -1.064157e-06
647.592 | 25 | 25 | -272.15 | -61.00629 | -61.00629 | 280 | -61.00629 | -61.00629 | -0.03825627 | 0.001173409 | -3.380468e-05 | -1.522949e-06
662.021 | 25 | 25 | -272.15 | -59.94761 | -59.94761 | 280 | -59.94761 | -59.94761 | -0.03835593 | 0.001101075 | -3.378559e-05 | -1.630762e-06
687.171 | 25 | 25 | -272.15 | -50.01529 | -50.01529 | 280 | -50.01529 | -50.01529 | -0.03379734 | 0.001175016 | -2.901092e-05 | -1.493496e-06
701.607 | 25 | 25 | -272.15 | -39.95422 | -39.95422 | 280 | -39.95422 | -39.95422 | -0.02881118 | 0.000771556 | -2.386613e-05 | -2.084637e-06
715.966 | 25 | 25 | -272.15 | -29.97899 | -29.97899 | 280 | -29.97899 | -29.97899 | -0.02367072 | 0.001501319 | -1.860055e-05 | -9.461926e-07
730.369 | 25 | 25 | -272.15 | -19.98945 | -19.98945 | 280 | -19.98945 | -19.98945 | -0.01792419 | 0.001123579 | -1.282659e-05 | -1.498249e-06
744.724 | 25 | 25 | -272.15 | -10.01064 | -10.01064 | 280 | -10.01064 | -10.01064 | -0.01070051 | 0.001506142 | -5.817975e-06 | -8.89776e-07
759.064 | 25 | 25 | -272.15 | 0.0289707 | 0.0289707 | 280 | 0.0289707 | 0.0289707 | -0.001428987 | 0.001001415 | 2.909639e-06 | -1.635548e-06
773.392 | 25 | 25 | -272.15 | 9.99705 | 9.99705 | 280 | 9.99705 | 9.99705 | 0.006821839 | 0.001311645 | 1.077647e-05 | -1.137513e-06
787.724 | 25 | 25 | -272.15 | 20.00805 | 20.00805 | 280 | 20.00805 | 20.00805 | 0.01274193 | 0.001255386 | 1.66977e-05 | -1.198796e-06
802.033 | 25 | 25 | -272.15 | 30.01189 | 30.01189 | 280 | 30.01189 | 30.01189 | 0.01995115 | 0.001096253 | 2.369664e-05 | -1.417128e-06
816.364 | 25 | 25 | -272.15 | 40.00859 | 40.00859 | 280 | 40.00859 | 40.00859 | 0.02353408 | 0.0008069191 | 2.766136e-05 | -1.834219e-06
830.698 | 25 | 25 | -272.15 | 50.00528 | 50.00528 | 280 | 50.00528 | 50.00528 | 0.03098922 | 0.001039994 | 3.486533e-05 | -1.453887e-06
845.048 | 25 | 25 | -272.15 | 59.97336 | 59.97336 | 280 | 59.97336 | 59.97336 | 0.0351556 | 0.0005513412 | 3.931535e-05 | -2.175298e-06
870.164 | 25 | 25 | -272.15 | 61.00343 | 61.00343 | 280 | 61.00343 | 61.00343 | 0.03512667 | 0.0007152972 | 3.939083e-05 | -1.922499e-06
884.533 | 25 | 25 | -272.15 | 61.99773 | 61.99773 | 280 | 61.99773 | 61.99773 | 0.03474249 | 0.0008985412 | 3.916568e-05 | -1.640345e-06
898.872 | 25 | 25 | -272.15 | 63.00634 | 63.00634 | 280 | 63.00634 | 63.00634 | 0.03720663 | 0.0007474451 | 4.132465e-05 | -1.868506e-06
913.203 | 25 | 25 | -272.15 | 63.9935 | 63.9935 | 280 | 63.9935 | 63.9935 | 0.03621969 | 0.0007603045 | 4.059456e-05 | -1.846452e-06
927.519 | 25 | 25 | -272.15 | 65.00211 | 65.00211 | 280 | 65.00211 | 65.00211 | 0.03715037 | 0.0004693637 | 4.147072e-05 | -2.288078e-06
941.891 | 25 | 25 | -272.15 | 66.01072 | 66.01072 | 280 | 66.01072 | 66.01072 | 0.03666494 | 0.001359868 | 4.116225e-05 | -9.263e-07
956.263 | 25 | 25 | -272.15 | 67.01217 | 67.01217 | 280 | 67.01217 | 67.01217 | 0.03782228 | 0.0005947413 | 4.222733e-05 | -2.091759e-06
970.572 | 25 | 25 | -272.15 | 67.97071 | 67.97071 | 280 | 67.97071 | 67.97071 | 0.03847326 | 0.0006992227 | 4.286467e-05 | -1.929919e-06
984.907 | 25 | 25 | -272.15 | 68.99721 | 68.99721 | 280 | 68.99721 | 68.99721 | 0.03750079 | 0.0005304446 | 4.215049e-05 | -2.185027e-06
999.275 | 25 | 25 | -272.15 | 70.03085 | 70.03085 | 280 | 70.03085 | 70.03085 | 0.03931879 | 0.0007860224 | 4.377136e-05 | -1.792364e-06
1013.625 | 25 | 25 | -272.15 | 71.00727 | 71.00727 | 280 | 71.00727 | 71.00727 | 0.03987495 | 0.001020705 | 4.43311e-05 | -1.431737e-06
1027.945 | 25 | 25 | -272.15 | 72.02304 | 72.02304 | 280 | 72.02304 | 72.02304 | 0.04051954 | 0.0005063342 | 4.496864e-05 | -2.214397e-06
1042.293 | 25 | 25 | -272.15 | 73.01377 | 73.01377 | 280 | 73.01377 | 73.01377 | 0.04114322 | 0.0008503198 | 4.558625e-05 | -1.68689e-06
1056.611 | 25 | 25 | -272.15 | 73.97588 | 73.97588 | 280 | 73.97588 | 73.97588 | 0.04161902 | 0.0006895779 | 4.607738e-05 | -1.929889e-06
1071.024 | 25 | 25 | -272.15 | 75.06318 | 75.06318 | 280 | 75.06318 | 75.06318 | 0.04176049 | 0.0005513409 | 4.630095e-05 | -2.138228e-06
1085.333 | 25 | 25 | -272.15 | 76.02529 | 76.02529 | 280 | 76.02529 | 76.02529 | 0.04174763 | 0.0009403347 | 4.63833e-05 | -1.54209e-06
1099.679 | 25 | 25 | -272.15 | 77.01244 | 77.01244 | 280 | 77.01244 | 77.01244 | 0.04266548 | 0.0009965933 | 4.724665e-05 | -1.453789e-06
1114.036 | 25 | 25 | -272.15 | 77.98171 | 77.98171 | 280 | 77.98171 | 77.98171 | 0.04206109 | 0.0004999038 | 4.683486e-05 | -2.209574e-06
1128.382 | 25 | 25 | -272.15 | 78.96171 | 78.96171 | 280 | 78.96171 | 78.96171 | 0.04325059 | 0.0003568448 | 4.792477e-05 | -2.425538e-06
1142.707 | 25 | 25 | -272.15 | 80.02039 | 80.02039 | 280 | 80.02039 | 80.02039 | 0.04402858 | 0.0006108145 | 4.867804e-05 | -2.035268e-06
1157.078 | 25 | 25 | -272.15 | 81.0147 | 81.0147 | 280 | 81.0147 | 81.0147 | 0.04363477 | 0.001118756 | 4.844483e-05 | -1.257483e-06
1171.408 | 25 | 25 | -272.15 | 82.01973 | 82.01973 | 280 | 82.01973 | 82.01973 | 0.04356726 | 0.0006124225 | 4.848562e-05 | -2.027902e-06
1185.727 | 25 | 25 | -272.15 | 82.96396 | 82.96396 | 280 | 82.96396 | 82.96396 | 0.04402054 | 0.0005433042 | 4.895619e-05 | -2.131087e-06
1200.067 | 25 | 25 | -272.15 | 84.04053 | 84.04053 | 280 | 84.04053 | 84.04053 | 0.04599605 | 0.0004709707 | 5.071296e-05 | -2.238855e-06
1214.444 | 25 | 25 | -272.15 | 85.04914 | 85.04914 | 280 | 85.04914 | 85.04914 | 0.04561188 | 0.0004661485 | 5.04892e-05 | -2.243738e-06
1228.779 | 25 | 25 | -272.15 | 86.04702 | 86.04702 | 280 | 86.04702 | 86.04702 | 0.0454415 | 0.001437023 | 5.044324e-05 | -7.593054e-07
1243.091 | 25 | 25 | -272.15 | 86.96979 | 86.96979 | 280 | 86.96979 | 86.96979 | 0.04580637 | 0.001453097 | 5.083777e-05 | -7.325031e-07
1257.455 | 25 | 25 | -272.15 | 87.9641 | 87.9641 | 280 | 87.9641 | 87.9641 | 0.04593658 | 0.000887289 | 5.104292e-05 | -1.593732e-06
1271.816 | 25 | 25 | -272.15 | 88.99059 | 88.99059 | 280 | 88.99059 | 88.99059 | 0.04564081 | 0.0006799343 | 5.089484e-05 | -1.907724e-06
1286.154 | 25 | 25 | -272.15 | 89.98847 | 89.98847 | 280 | 89.98847 | 89.98847 | 0.04733662 | 0.001597765 | 5.241002e-05 | -5.042606e-07
1300.453 | 25 | 25 | -272.15 | 90.9792 | 90.9792 | 280 | 90.9792 | 90.9792 | 0.04792011 | 0.0009676602 | 5.299402e-05 | -1.463643e-06
1314.822 | 25 | 25 | -272.15 | 91.96635 | 91.96635 | 280 | 91.96635 | 91.96635 | 0.04768381 | 0.0009306894 | 5.289188e-05 | -1.517652e-06
1329.131 | 25 | 25 | -272.15 | 92.98927 | 92.98927 | 280 | 92.98927 | 92.98927 | 0.04868201 | 0.001085 | 5.38259e-05 | -1.279592e-06
1343.491 | 25 | 25 | -272.15 | 94.02649 | 94.02649 | 280 | 94.02649 | 94.02649 | 0.04895849 | 0.0009917709 | 5.415757e-05 | -1.419353e-06
1357.83 | 25 | 25 | -272.15 | 95.01364 | 95.01364 | 280 | 95.01364 | 95.01364 | 0.04898742 | 0.0004147115 | 5.427731e-05 | -2.297774e-06
1372.152 | 25 | 25 | -272.15 | 96.01868 | 96.01868 | 280 | 96.01868 | 96.01868 | 0.04926711 | 0.0007522673 | 5.460854e-05 | -1.780047e-06
1386.496 | 25 | 25 | -272.15 | 96.97721 | 96.97721 | 280 | 96.97721 | 96.97721 | 0.05040033 | 0.0008406746 | 5.564929e-05 | -1.642744e-06
1400.849 | 25 | 25 | -272.15 | 98.04305 | 98.04305 | 280 | 98.04305 | 98.04305 | 0.05050963 | 0.0007522676 | 5.584387e-05 | -1.775074e-06
1415.198 | 25 | 25 | -272.15 | 98.99444 | 98.99444 | 280 | 98.99444 | 98.99444 | 0.05084236 | 0.001361475 | 5.621428e-05 | -8.428185e-07
1429.537 | 25 | 25 | -272.15 | 99.97801 | 99.97801 | 280 | 99.97801 | 99.97801 | 0.05092755 | 0.0007812005 | 5.638074e-05 | -1.726156e-06
1459.219 | 25 | 25 | -272.15 | 8600.614 | 8600.614 | 280 | 8600.614 | 8600.614 | -0.4824875 | 0.01521734 | 0.0004355134 | 4.174115e-05
1478.144 | 25 | 25 | -272.15 | 17099.81 | 17099.81 | 280 | 17099.81 | 17099.81 | -1.156265 | 0.02914231 | 0.000689497 | 5.674904e-05
1493.154 | 25 | 25 | -272.15 | 18499.72 | 18499.72 | 280 | 18499.72 | 18499.72 | -1.258589 | 0.03054717 | 0.0007234206 | 5.595655e-05
1524.625 | 25 | 25 | -272.15 | 9999.926 | 9999.926 | 280 | 9999.926 | 9999.926 | -0.5946809 | 0.01862824 | 0.0004779584 | 4.863027e-05
1543.553 | 25 | 25 | -272.15 | 1499.787 | 1499.787 | 280 | 1499.787 | 1499.787 | 0.06011705 | 0.002927089 | 0.0001996595 | 4.934767e-06
1558.559 | 25 | 25 | -272.15 | 99.75268 | 99.75268 | 280 | 99.75268 | 99.75268 | 0.05155122 | 0.0003054076 | 5.688065e-05 | -2.452978e-06
1583.811 | 25 | 25 | -272.15 | 99.05166 | 99.05166 | 280 | 99.05166 | 99.05166 | 0.05109151 | 0.0007265487 | 5.642825e-05 | -1.811854e-06
1598.183 | 25 | 25 | -272.15 | 98.03948 | 98.03948 | 280 | 98.03948 | 98.03948 | 0.05020582 | 0.0009130083 | 5.558938e-05 | -1.529721e-06
1612.522 | 25 | 25 | -272.15 | 97.02371 | 97.02371 | 280 | 97.02371 | 97.02371 | 0.05116544 | 0.0003761338 | 5.629384e-05 | -2.351723e-06
1626.827 | 25 | 25 | -272.15 | 96.02225 | 96.02225 | 280 | 96.02225 | 96.02225 | 0.05053213 | 0.0008037039 | 5.566713e-05 | -1.701523e-06
1641.183 | 25 | 25 | -272.15 | 95.04226 | 95.04226 | 280 | 95.04226 | 95.04226 | 0.04951625 | 0.0008535334 | 5.472247e-05 | -1.627869e-06
1655.557 | 25 | 25 | -272.15 | 93.9943 | 93.9943 | 280 | 93.9943 | 93.9943 | 0.049894 | 0.0007377998 | 5.493705e-05 | -1.807104e-06
1669.906 | 25 | 25 | -272.15 | 93.03219 | 93.03219 | 280 | 93.03219 | 93.03219 | 0.04932658 | 0.0004693635 | 5.436927e-05 | -2.219219e-06
1684.256 | 25 | 25 | -272.15 | 91.9735 | 91.9735 | 280 | 91.9735 | 91.9735 | 0.04968503 | 0.0008888966 | 5.456667e-05 | -1.581428e-06
1698.555 | 25 | 25 | -272.15 | 91.00424 | 91.00424 | 280 | 91.00424 | 91.00424 | 0.04787028 | 0.000387385 | 5.295475e-05 | -2.349336e-06
1712.926 | 25 | 25 | -272.15 | 90.05285 | 90.05285 | 280 | 90.05285 | 90.05285 | 0.04774811 | 0.0009065789 | 5.276049e-05 | -1.559155e-06
1727.241 | 25 | 25 | -272.15 | 89.04424 | 89.04424 | 280 | 89.04424 | 89.04424 | 0.04721928 | 0.00057706 | 5.222049e-05 | -2.064624e-06
1741.602 | 25 | 25 | -272.15 | 88.02848 | 88.02848 | 280 | 88.02848 | 88.02848 | 0.04718553 | 0.0009901636 | 5.209395e-05 | -1.436542e-06
1755.929 | 25 | 25 | -272.15 | 86.99841 | 86.99841 | 280 | 86.99841 | 86.99841 | 0.04706819 | 0.0009451561 | 5.18961e-05 | -1.507773e-06
1770.285 | 25 | 25 | -272.15 | 86.00052 | 86.00052 | 280 | 86.00052 | 86.00052 | 0.04682224 | 0.0005015108 | 5.159379e-05 | -2.187422e-06
1784.645 | 25 | 25 | -272.15 | 85.05629 | 85.05629 | 280 | 85.05629 | 85.05629 | 0.04607481 | -0.0002041414 | 5.087715e-05 | -3.266877e-06
1798.979 | 25 | 25 | -272.15 | 84.05484 | 84.05484 | 280 | 84.05484 | 84.05484 | 0.04497213 | 0.0007715558 | 4.98578e-05 | -1.779995e-06
1813.316 | 25 | 25 | -272.15 | 82.99615 | 82.99615 | 280 | 82.99615 | 82.99615 | 0.04532254 | 0.001030349 | 5.004848e-05 | -1.387564e-06
1827.626 | 25 | 25 | -272.15 | 82.009 | 82.009 | 280 | 82.009 | 82.009 | 0.04395786 | 0.001025527 | 4.881133e-05 | -1.397349e-06
1841.993 | 25 | 25 | -272.15 | 80.98966 | 80.98966 | 280 | 80.98966 | 80.98966 | 0.04479532 | 0.0001430594 | 4.941325e-05 | -2.746886e-06
1856.362 | 25 | 25 | -272.15 | 79.9882 | 79.9882 | 280 | 79.9882 | 79.9882 | 0.04409449 | 0.0007651266 | 4.873006e-05 | -1.799799e-06
1870.673 | 25 | 25 | -272.15 | 79.02251 | 79.02251 | 280 | 79.02251 | 79.02251 | 0.04346438 | 0.001007844 | 4.810949e-05 | -1.431677e-06
1885.033 | 25 | 25 | -272.15 | 78.00317 | 78.00317 | 280 | 78.00317 | 78.00317 | 0.04296127 | 0.0002780821 | 4.758998e-05 | -2.548119e-06
1899.394 | 25 | 25 | -272.15 | 77.04463 | 77.04463 | 280 | 77.04463 | 77.04463 | 0.04232151 | 0.0006027786 | 4.696202e-05 | -2.054844e-06
1913.718 | 25 | 25 | -272.15 | 76.05033 | 76.05033 | 280 | 76.05033 | 76.05033 | 0.04276996 | 0.0006638596 | 4.724095e-05 | -1.964051e-06
1928.056 | 25 | 25 | -272.15 | 75.04172 | 75.04172 | 280 | 75.04172 | 75.04172 | 0.04162548 | 0.0009065783 | 4.618593e-05 | -1.596033e-06
1942.371 | 25 | 25 | -272.15 | 74.00807 | 74.00807 | 280 | 74.00807 | 74.00807 | 0.04169301 | 0.0004516821 | 4.61424e-05 | -2.292944e-06
1956.74 | 25 | 25 | -272.15 | 72.99946 | 72.99946 | 280 | 72.99946 | 72.99946 | 0.04134417 | 0.0006156381 | 4.575296e-05 | -2.045152e-06
1971.1 | 25 | 25 | -272.15 | 71.99443 | 71.99443 | 280 | 71.99443 | 71.99443 | 0.04185212 | 0.0004307858 | 4.608062e-05 | -2.329787e-06
1985.431 | 25 | 25 | -272.15 | 71.01085 | 71.01085 | 280 | 71.01085 | 71.01085 | 0.03987818 | 0.0005288375 | 4.433415e-05 | -2.182534e-06
1999.722 | 25 | 25 | -272.15 | 70.04158 | 70.04158 | 280 | 70.04158 | 70.04158 | 0.04050344 | 0.00109143 | 4.476341e-05 | -1.326151e-06
2014.086 | 25 | 25 | -272.15 | 69.01867 | 69.01867 | 280 | 69.01867 | 69.01867 | 0.03942486 | 0.0006076005 | 4.376213e-05 | -2.067201e-06
2028.416 | 25 | 25 | -272.15 | 68.01363 | 68.01363 | 280 | 68.01363 | 68.01363 | 0.04046808 | 0.0005690232 | 4.453757e-05 | -2.128555e-06
2042.791 | 25 | 25 | -272.15 | 67.04794 | 67.04794 | 280 | 67.04794 | 67.04794 | 0.03896835 | 0.001086608 | 4.318953e-05 | -1.340866e-06
2057.131 | 25 | 25 | -272.15 | 66.02145 | 66.02145 | 280 | 66.02145 | 66.02145 | 0.03949559 | 0.0007651266 | 4.353124e-05 | -1.83411e-06
2071.449 | 25 | 25 | -272.15 | 64.98065 | 64.98065 | 280 | 64.98065 | 64.98065 | 0.0376133 | 0.0008471046 | 4.185591e-05 | -1.711532e-06
2085.807 | 25 | 25 | -272.15 | 63.98992 | 63.98992 | 280 | 63.98992 | 63.98992 | 0.03654117 | 0.0009387268 | 4.086314e-05 | -1.57411e-06
2100.138 | 25 | 25 | -272.15 | 63.01707 | 63.01707 | 280 | 63.01707 | 63.01707 | 0.03661671 | 0.0005818825 | 4.083219e-05 | -2.121201e-06
2114.466 | 25 | 25 | -272.15 | 62.05496 | 62.05496 | 280 | 62.05496 | 62.05496 | 0.03624059 | 0.0002459335 | 4.042444e-05 | -2.636371e-06
2128.801 | 25 | 25 | -272.15 | 61.00343 | 61.00343 | 280 | 61.00343 | 61.00343 | 0.03539509 | 0.0009049716 | 3.961538e-05 | -1.632972e-06
2143.142 | 25 | 25 | -272.15 | 60.02701 | 60.02701 | 280 | 60.02701 | 60.02701 | 0.0361136 | 0.000720119 | 4.012195e-05 | -1.917537e-06
2168.406 | 25 | 25 | -272.15 | 50.0017 | 50.0017 | 280 | 50.0017 | 50.0017 | 0.03129944 | 0.000856749 | 3.51245e-05 | -1.733608e-06
2182.739 | 25 | 25 | -272.15 | 39.98713 | 39.98713 | 280 | 39.98713 | 39.98713 | 0.02497753 | 0.0007763786 | 2.886679e-05 | -1.88089e-06
2197.031 | 25 | 25 | -272.15 | 29.97255 | 29.97255 | 280 | 29.97255 | 29.97255 | 0.02016494 | 0.001183052 | 2.387168e-05 | -1.28473e-06
2211.431 | 25 | 25 | -272.15 | 20.02593 | 20.02593 | 280 | 20.02593 | 20.02593 | 0.01325308 | 0.0004934743 | 1.712703e-05 | -2.361763e-06
2225.734 | 25 | 25 | -272.15 | 10.01493 | 10.01493 | 280 | 10.01493 | 10.01493 | 0.00702759 | 0.0005159784 | 1.095032e-05 | -2.352006e-06
2240.067 | 25 | 25 | -272.15 | -0.0175255 | -0.0175255 | 280 | -0.0175255 | -0.0175255 | -0.0004259634 | 0.0006927931 | 3.744211e-06 | -2.106755e-06
2254.382 | 25 | 25 | -272.15 | -10.01779 | -10.01779 | 280 | -10.01779 | -10.01779 | -0.009051313 | 0.001210379 | -4.439042e-06 | -1.341258e-06
2268.743 | 25 | 25 | -272.15 | -20.00376 | -20.00376 | 280 | -20.00376 | -20.00376 | -0.01578152 | 0.001107504 | -1.103554e-05 | -1.522822e-06
2283.103 | 25 | 25 | -272.15 | -30.01833 | -30.01833 | 280 | -30.01833 | -30.01833 | -0.02243141 | 0.001009452 | -1.756763e-05 | -1.697094e-06
2297.467 | 25 | 25 | -272.15 | -39.98284 | -39.98284 | 280 | -39.98284 | -39.98284 | -0.02655439 | 0.001126794 | -2.1981e-05 | -1.542458e-06
2311.874 | 25 | 25 | -272.15 | -50.00814 | -50.00814 | 280 | -50.00814 | -50.00814 | -0.03379091 | 0.001256993 | -2.900486e-05 | -1.368345e-06
2326.241 | 25 | 25 | -272.15 | -60.01199 | -60.01199 | 280 | -60.01199 | -60.01199 | -0.03788175 | 0.001322897 | -3.339514e-05 | -1.292322e-06
2351.368 | 25 | 25 | -272.15 | -60.98483 | -60.98483 | 280 | -60.98483 | -60.98483 | -0.03899086 | 0.0009580151 | -3.441711e-05 | -1.851682e-06
2365.807 | 25 | 25 | -272.15 | -62.00059 | -62.00059 | 280 | -62.00059 | -62.00059 | -0.04011927 | 0.0005850966 | -3.545937e-05 | -2.423415e-06
2380.193 | 25 | 25 | -272.15 | -62.96629 | -62.96629 | 280 | -62.96629 | -62.96629 | -0.03969491 | 0.0009548008 | -3.519784e-05 | -1.861456e-06
2394.545 | 25 | 25 | -272.15 | -63.97132 | -63.97132 | 280 | -63.97132 | -63.97132 | -0.03987494 | 0.0009564081 | -3.54457e-05 | -1.861472e-06
2408.95 | 25 | 25 | -272.15 | -64.9692 | -64.9692 | 280 | -64.9692 | -64.9692 | -0.03997944 | 0.00113483 | -3.562969e-05 | -1.591573e-06
2423.345 | 25 | 25 | -272.15 | -65.97424 | -65.97424 | 280 | -65.97424 | -65.97424 | -0.04091175 | 0.001133223 | -3.650687e-05 | -1.596495e-06
2437.722 | 25 | 25 | -272.15 | -66.96496 | -66.96496 | 280 | -66.96496 | -66.96496 | -0.04182157 | 0.0008792525 | -3.736385e-05 | -1.9866e-06
2452.109 | 25 | 25 | -272.15 | -67.95211 | -67.95211 | 280 | -67.95211 | -67.95211 | -0.04222021 | 0.000758697 | -3.779286e-05 | -2.173045e-06
2466.512 | 25 | 25 | -272.15 | -69.00722 | -69.00722 | 280 | -69.00722 | -69.00722 | -0.04242117 | 0.001380764 | -3.806308e-05 | -1.22609e-06
2480.892 | 25 | 25 | -272.15 | -70.00153 | -70.00153 | 280 | -70.00153 | -70.00153 | -0.04317344 | 0.001567223 | -3.878861e-05 | -9.439137e-07
2495.242 | 25 | 25 | -272.15 | -71.02802 | -71.02802 | 280 | -71.02802 | -71.02802 | -0.04307859 | 0.001149297 | -3.880861e-05 | -1.584375e-06
2509.615 | 25 | 25 | -272.15 | -71.98298 | -71.98298 | 280 | -71.98298 | -71.98298 | -0.0440527 | 0.001240919 | -3.97159e-05 | -1.446864e-06
2524.047 | 25 | 25 | -272.15 | -73.01663 | -73.01663 | 280 | -73.01663 | -73.01663 | -0.04390321 | 0.001306823 | -3.969089e-05 | -1.348805e-06
2538.422 | 25 | 25 | -272.15 | -73.96444 | -73.96444 | 280 | -73.96444 | -73.96444 | -0.0448323 | 0.0009033636 | -4.055983e-05 | -1.96699e-06
2552.8 | 25 | 25 | -272.15 | -75.00524 | -75.00524 | 280 | -75.00524 | -75.00524 | -0.04406877 | 0.000363274 | -4.002184e-05 | -2.793961e-06
2567.178 | 25 | 25 | -272.15 | -75.97093 | -75.97093 | 280 | -75.97093 | -75.97093 | -0.04479532 | 0.001392016 | -4.072308e-05 | -1.226022e-06
2581.536 | 25 | 25 | -272.15 | -76.99027 | -76.99027 | 280 | -76.99027 | -76.99027 | -0.04516984 | 0.001216808 | -4.113503e-05 | -1.49597e-06
2595.954 | 25 | 25 | -272.15 | -77.9953 | -77.9953 | 280 | -77.9953 | -77.9953 | -0.04580316 | 0.001247349 | -4.176209e-05 | -1.451821e-06
2610.346 | 25 | 25 | -272.15 | -78.95742 | -78.95742 | 280 | -78.95742 | -78.95742 | -0.04706819 | 0.001006238 | -4.291345e-05 | -1.822224e-06
2624.731 | 25 | 25 | -272.15 | -79.98749 | -79.98749 | 280 | -79.98749 | -79.98749 | -0.04699585 | 0.001130008 | -4.295262e-05 | -1.635828e-06
2639.072 | 25 | 25 | -272.15 | -81.01756 | -81.01756 | 280 | -81.01756 | -81.01756 | -0.04794744 | 0.0009869486 | -4.384835e-05 | -1.85673e-06
2653.459 | 25 | 25 | -272.15 | -82.02259 | -82.02259 | 280 | -82.02259 | -82.02259 | -0.04716623 | 0.0009965934 | -4.32921e-05 | -1.844477e-06
2667.855 | 25 | 25 | -272.15 | -83.00617 | -83.00617 | 280 | -83.00617 | -83.00617 | -0.04816443 | 0.001035171 | -4.422232e-05 | -1.788007e-06
2682.264 | 25 | 25 | -272.15 | -84.03981 | -84.03981 | 280 | -84.03981 | -84.03981 | -0.04923014 | 0.001552756 | -4.521386e-05 | -1.000483e-06
2696.623 | 25 | 25 | -272.15 | -84.99478 | -84.99478 | 280 | -84.99478 | -84.99478 | -0.04788153 | 0.00140166 | -4.417811e-05 | -1.233468e-06
2710.994 | 25 | 25 | -272.15 | -86.00339 | -86.00339 | 280 | -86.00339 | -86.00339 | -0.05012224 | 0.001019097 | -4.615017e-05 | -1.819906e-06
2725.376 | 25 | 25 | -272.15 | -87.00842 | -87.00842 | 280 | -87.00842 | -87.00842 | -0.0497879 | 0.0008390671 | -4.596774e-05 | -2.097179e-06
2739.8 | 25 | 25 | -272.15 | -87.96696 | -87.96696 | 280 | -87.96696 | -87.96696 | -0.05061249 | 0.001408089 | -4.675031e-05 | -1.230956e-06
2754.178 | 25 | 25 | -272.15 | -88.99703 | -88.99703 | 280 | -88.99703 | -88.99703 | -0.05043568 | 0.001194305 | -4.670209e-05 | -1.559815e-06
2768.526 | 25 | 25 | -272.15 | -90.01637 | -90.01637 | 280 | -90.01637 | -90.01637 | -0.05088415 | 0.001438631 | -4.71759e-05 | -1.18937e-06
2782.876 | 25 | 25 | -272.15 | -90.94987 | -90.94987 | 280 | -90.94987 | -90.94987 | -0.05056588 | 0.001443453 | -4.699999e-05 | -1.184304e-06
2797.276 | 25 | 25 | -272.15 | -92.01571 | -92.01571 | 280 | -92.01571 | -92.01571 | -0.05073948 | 0.001043208 | -4.724837e-05 | -1.797872e-06
2811.686 | 25 | 25 | -272.15 | -92.97425 | -92.97425 | 280 | -92.97425 | -92.97425 | -0.0513937 | 0.001385586 | -4.788841e-05 | -1.277607e-06
2826.066 | 25 | 25 | -272.15 | -93.99359 | -93.99359 | 280 | -93.99359 | -93.99359 | -0.05238225 | 0.001302001 | -4.881402e-05 | -1.407699e-06
2840.442 | 25 | 25 | -272.15 | -95.0022 | -95.0022 | 280 | -95.0022 | -95.0022 | -0.05187752 | 0.0009869484 | -4.84894e-05 | -1.891085e-06
2854.838 | 25 | 25 | -272.15 | -95.99293 | -95.99293 | 280 | -95.99293 | -95.99293 | -0.05163159 | 0.001300393 | -4.837955e-05 | -1.415064e-06
2869.251 | 25 | 25 | -272.15 | -96.99796 | -96.99796 | 280 | -96.99796 | -96.99796 | -0.0523517 | 0.0008969339 | -4.907922e-05 | -2.033389e-06
2883.632 | 25 | 25 | -272.15 | -98.01372 | -98.01372 | 280 | -98.01372 | -98.01372 | -0.05326793 | 0.001507749 | -4.994398e-05 | -1.103512e-06
2898.009 | 25 | 25 | -272.15 | -99.04022 | -99.04022 | 280 | -99.04022 | -99.04022 | -0.05383855 | 0.0008438889 | -5.052067e-05 | -2.119376e-06
2912.391 | 25 | 25 | -272.15 | -100.0095 | -100.0095 | 280 | -100.0095 | -100.0095 | -0.05496856 | 0.001097859 | -5.155977e-05 | -1.734087e-06
2941.658 | 25 | 25 | -272.15 | -8600.689 | -8600.689 | 280 | -8600.689 | -8600.689 | 0.4777715 | -0.01225971 | -0.0004319817 | -4.265109e-05
2960.599 | 25 | 25 | -272.15 | -17099.8 | -17099.8 | 280 | -17099.8 | -17099.8 | 1.149019 | -0.02693053 | -0.0006861336 | -5.843131e-05
2975.675 | 25 | 25 | -272.15 | -18499.75 | -18499.75 | 280 | -18499.75 | -18499.75 | 1.248194 | -0.0277712 | -0.0007238565 | -5.948909e-05