## Sheet1
Time_since_start | Raw_Temperature | Temperature | Temperature_2 | Raw_Applied_Field | Applied_Field | Field_Angle | Raw_Applied_Field_For_Plot | Applied_Field_For_Plot | Raw_Signal_Mx | Raw_Signal_My | Signal_X_direction | Signal_Y_direction
23.215 | 25 | 25 | -272.15 | -18499.79 | -18499.79 | 305 | -18499.79 | -18499.79 | 1.251681 | -0.02391826 | -0.0007218002 | -3.042108e-05
41.974 | 25 | 25 | -272.15 | -9999.95 | -9999.95 | 305 | -9999.95 | -9999.95 | 0.5916445 | -0.01431879 | -0.0004798242 | -3.42889e-05
60.912 | 25 | 25 | -272.15 | -1499.757 | -1499.757 | 305 | -1499.757 | -1499.757 | -0.06280623 | -0.0007474453 | -0.0002044816 | -5.462696e-06
75.961 | 25 | 25 | -272.15 | -99.78773 | -99.78773 | 305 | -99.78773 | -99.78773 | -0.05649076 | 0.0009387265 | -5.39718e-05 | -1.368276e-06
101.119 | 25 | 25 | -272.15 | -99.02949 | -99.02949 | 305 | -99.02949 | -99.02949 | -0.05429022 | 0.001372727 | -5.18595e-05 | -7.367032e-07
115.541 | 25 | 25 | -272.15 | -98.01015 | -98.01015 | 305 | -98.01015 | -98.01015 | -0.05319077 | 0.001226453 | -5.07381e-05 | -9.479889e-07
129.964 | 25 | 25 | -272.15 | -97.01227 | -97.01227 | 305 | -97.01227 | -97.01227 | -0.05461654 | 0.001003023 | -5.19532e-05 | -1.271414e-06
144.336 | 25 | 25 | -272.15 | -95.96431 | -95.96431 | 305 | -95.96431 | -95.96431 | -0.05378872 | 0.001319683 | -5.107996e-05 | -8.099878e-07
158.725 | 25 | 25 | -272.15 | -94.99862 | -94.99862 | 305 | -94.99862 | -94.99862 | -0.05476442 | 0.001363082 | -5.188234e-05 | -7.457297e-07
173.121 | 25 | 25 | -272.15 | -93.99716 | -93.99716 | 305 | -93.99716 | -93.99716 | -0.05180358 | 0.001240919 | -4.904216e-05 | -9.220026e-07
187.507 | 25 | 25 | -272.15 | -92.96352 | -92.96352 | 305 | -92.96352 | -92.96352 | -0.05399126 | 0.0004918665 | -5.095786e-05 | -2.00915e-06
201.886 | 25 | 25 | -272.15 | -91.94775 | -91.94775 | 305 | -91.94775 | -91.94775 | -0.05298985 | 0.0009708749 | -4.992747e-05 | -1.31186e-06
216.259 | 25 | 25 | -272.15 | -91.01783 | -91.01783 | 305 | -91.01783 | -91.01783 | -0.05201898 | 0.0009564085 | -4.893415e-05 | -1.331729e-06
230.638 | 25 | 25 | -272.15 | -90.03425 | -90.03425 | 305 | -90.03425 | -90.03425 | -0.05140977 | 0.0006526084 | -4.826963e-05 | -1.771956e-06
245.026 | 25 | 25 | -272.15 | -89.02207 | -89.02207 | 305 | -89.02207 | -89.02207 | -0.05172 | 0.0003906006 | -4.845206e-05 | -2.151419e-06
259.415 | 25 | 25 | -272.15 | -87.9598 | -87.9598 | 305 | -87.9598 | -87.9598 | -0.05007241 | 0.0005850966 | -4.681956e-05 | -1.867488e-06
273.778 | 25 | 25 | -272.15 | -87.00842 | -87.00842 | 305 | -87.00842 | -87.00842 | -0.05089379 | 0.001245742 | -4.748077e-05 | -9.063452e-07
288.171 | 25 | 25 | -272.15 | -85.97835 | -85.97835 | 305 | -85.97835 | -85.97835 | -0.04905011 | 0.001059283 | -4.567031e-05 | -1.176009e-06
302.569 | 25 | 25 | -272.15 | -85.02697 | -85.02697 | 305 | -85.02697 | -85.02697 | -0.04945838 | 0.0009805189 | -4.594965e-05 | -1.289281e-06
316.923 | 25 | 25 | -272.15 | -83.99689 | -83.99689 | 305 | -83.99689 | -83.99689 | -0.04964967 | 0.001404874 | -4.602029e-05 | -6.713878e-07
331.293 | 25 | 25 | -272.15 | -82.96325 | -82.96325 | 305 | -82.96325 | -82.96325 | -0.04888455 | 0.0008567491 | -4.520647e-05 | -1.466574e-06
345.71 | 25 | 25 | -272.15 | -81.97967 | -81.97967 | 305 | -81.97967 | -81.97967 | -0.04829463 | 0.00105446 | -4.455978e-05 | -1.178068e-06
360.09 | 25 | 25 | -272.15 | -80.96033 | -80.96033 | 305 | -80.96033 | -80.96033 | -0.04852127 | 0.0006847559 | -4.466421e-05 | -1.714013e-06
374.434 | 25 | 25 | -272.15 | -79.98391 | -79.98391 | 305 | -79.98391 | -79.98391 | -0.04793457 | 0.0006670749 | -4.402122e-05 | -1.738497e-06
388.816 | 25 | 25 | -272.15 | -78.95384 | -78.95384 | 305 | -78.95384 | -78.95384 | -0.04732215 | 0.001160549 | -4.334893e-05 | -1.020169e-06
403.191 | 25 | 25 | -272.15 | -77.98457 | -77.98457 | 305 | -77.98457 | -77.98457 | -0.0460089 | 0.0002539706 | -4.203507e-05 | -2.336293e-06
417.614 | 25 | 25 | -272.15 | -76.97954 | -76.97954 | 305 | -76.97954 | -76.97954 | -0.04673705 | 0.001128401 | -4.260456e-05 | -1.064439e-06
431.986 | 25 | 25 | -272.15 | -76.021 | -76.021 | 305 | -76.021 | -76.021 | -0.04563278 | 0.0006718965 | -4.148499e-05 | -1.726586e-06
446.372 | 25 | 25 | -272.15 | -75.041 | -75.041 | 305 | -75.041 | -75.041 | -0.04528397 | 0.001273068 | -4.106153e-05 | -8.518277e-07
460.754 | 25 | 25 | -272.15 | -73.97874 | -73.97874 | 305 | -73.97874 | -73.97874 | -0.0448998 | 0.0008760374 | -4.059692e-05 | -1.427427e-06
475.126 | 25 | 25 | -272.15 | -73.01305 | -73.01305 | 305 | -73.01305 | -73.01305 | -0.04417648 | 0.0006526078 | -3.982875e-05 | -1.750891e-06
489.524 | 25 | 25 | -272.15 | -72.00086 | -72.00086 | 305 | -72.00086 | -72.00086 | -0.04429219 | 0.0009692672 | -3.983137e-05 | -1.28951e-06
503.907 | 25 | 25 | -272.15 | -70.97437 | -70.97437 | 305 | -70.97437 | -70.97437 | -0.04383891 | 0.001094645 | -3.930656e-05 | -1.106056e-06
518.281 | 25 | 25 | -272.15 | -70.03371 | -70.03371 | 305 | -70.03371 | -70.03371 | -0.04310593 | 0.001083394 | -3.853203e-05 | -1.121241e-06
532.628 | 25 | 25 | -272.15 | -69.00722 | -69.00722 | 305 | -69.00722 | -69.00722 | -0.04281981 | 0.001038386 | -3.816174e-05 | -1.185371e-06
547.044 | 25 | 25 | -272.15 | -67.9843 | -67.9843 | 305 | -67.9843 | -67.9843 | -0.04184731 | 0.0009740891 | -3.715734e-05 | -1.277532e-06
561.433 | 25 | 25 | -272.15 | -66.98285 | -66.98285 | 305 | -66.98285 | -66.98285 | -0.04198394 | 0.000575452 | -3.718041e-05 | -1.855541e-06
575.79 | 25 | 25 | -272.15 | -66.02431 | -66.02431 | 305 | -66.02431 | -66.02431 | -0.04256262 | 0.0005625927 | -3.761652e-05 | -1.873041e-06
590.17 | 25 | 25 | -272.15 | -64.94416 | -64.94416 | 305 | -64.94416 | -64.94416 | -0.04074138 | 0.0008631788 | -3.582166e-05 | -1.434931e-06
604.59 | 25 | 25 | -272.15 | -63.96059 | -63.96059 | 305 | -63.96059 | -63.96059 | -0.04093425 | 0.000451682 | -3.589856e-05 | -2.031648e-06
618.957 | 25 | 25 | -272.15 | -63.00205 | -63.00205 | 305 | -63.00205 | -63.00205 | -0.04065616 | 0.0009435486 | -3.554268e-05 | -1.315744e-06
633.31 | 25 | 25 | -272.15 | -61.99702 | -61.99702 | 305 | -61.99702 | -61.99702 | -0.0394972 | 0.001293964 | -3.436777e-05 | -8.05321e-07
647.686 | 25 | 25 | -272.15 | -60.99914 | -60.99914 | 305 | -60.99914 | -60.99914 | -0.04029931 | 0.000498297 | -3.500636e-05 | -1.960248e-06
662.093 | 25 | 25 | -272.15 | -59.94403 | -59.94403 | 305 | -59.94403 | -59.94403 | -0.03895389 | 0.001152511 | -3.365391e-05 | -1.008321e-06
687.249 | 25 | 25 | -272.15 | -50.00456 | -50.00456 | 305 | -50.00456 | -50.00456 | -0.03394844 | 0.00127146 | -2.800239e-05 | -8.231795e-07
701.692 | 25 | 25 | -272.15 | -40.01145 | -40.01145 | 305 | -40.01145 | -40.01145 | -0.02874206 | 0.0009451562 | -2.215962e-05 | -1.284955e-06
716.054 | 25 | 25 | -272.15 | -30.0076 | -30.0076 | 305 | -30.0076 | -30.0076 | -0.02363214 | 0.001338972 | -1.640489e-05 | -7.003323e-07
730.477 | 25 | 25 | -272.15 | -19.99303 | -19.99303 | 305 | -19.99303 | -19.99303 | -0.01704334 | 0.0008840746 | -9.282002e-06 | -1.348937e-06
744.8 | 25 | 25 | -272.15 | -10.00349 | -10.00349 | 305 | -10.00349 | -10.00349 | -0.009846984 | 0.001073749 | -1.600086e-06 | -1.060964e-06
759.172 | 25 | 25 | -272.15 | 0.0325474 | 0.0325474 | 305 | 0.0325474 | 0.0325474 | -0.001834053 | 0.0009564077 | 6.841455e-06 | -1.219048e-06
773.528 | 25 | 25 | -272.15 | 9.993473 | 9.993473 | 305 | 9.993473 | 9.993473 | 0.006193345 | 0.0005690228 | 1.528863e-05 | -1.769619e-06
787.849 | 25 | 25 | -272.15 | 20.02236 | 20.02236 | 305 | 20.02236 | 20.02236 | 0.01228864 | 0.00137112 | 2.19568e-05 | -5.917027e-07
802.177 | 25 | 25 | -272.15 | 30.00116 | 30.00116 | 305 | 30.00116 | 30.00116 | 0.01992221 | 0.0009339048 | 3.004177e-05 | -1.214658e-06
816.477 | 25 | 25 | -272.15 | 40.01574 | 40.01574 | 305 | 40.01574 | 40.01574 | 0.02399058 | 0.001006237 | 3.48348e-05 | -1.09716e-06
830.845 | 25 | 25 | -272.15 | 50.0017 | 50.0017 | 305 | 50.0017 | 50.0017 | 0.03166432 | 0.001076964 | 4.295764e-05 | -9.820305e-07
845.187 | 25 | 25 | -272.15 | 60.02701 | 60.02701 | 305 | 60.02701 | 60.02701 | 0.03450619 | 0.0004082815 | 4.661802e-05 | -1.941267e-06
870.271 | 25 | 25 | -272.15 | 61.06066 | 61.06066 | 305 | 61.06066 | 61.06066 | 0.03499002 | 0.0005593783 | 4.717182e-05 | -1.720433e-06
884.649 | 25 | 25 | -272.15 | 62.02992 | 62.02992 | 305 | 62.02992 | 62.02992 | 0.0355285 | 0.000779593 | 4.776949e-05 | -1.399246e-06
898.996 | 25 | 25 | -272.15 | 62.97415 | 62.97415 | 305 | 62.97415 | 62.97415 | 0.03718735 | 0.0009564079 | 4.940024e-05 | -1.141152e-06
913.337 | 25 | 25 | -272.15 | 63.97919 | 63.97919 | 305 | 63.97919 | 63.97919 | 0.03623737 | 0.0004581116 | 4.862569e-05 | -1.863969e-06
927.641 | 25 | 25 | -272.15 | 64.97349 | 64.97349 | 305 | 64.97349 | 64.97349 | 0.03661993 | 0.001035171 | 4.908181e-05 | -1.02423e-06
942 | 25 | 25 | -272.15 | 66.01429 | 66.01429 | 305 | 66.01429 | 66.01429 | 0.03757311 | 0.001083393 | 5.007021e-05 | -9.528709e-07
956.334 | 25 | 25 | -272.15 | 67.02648 | 67.02648 | 305 | 67.02648 | 67.02648 | 0.03860348 | 0.0003038004 | 5.112699e-05 | -2.084423e-06
970.707 | 25 | 25 | -272.15 | 67.99933 | 67.99933 | 305 | 67.99933 | 67.99933 | 0.03763742 | 0.0005127625 | 5.033427e-05 | -1.779582e-06
985.038 | 25 | 25 | -272.15 | 69.01151 | 69.01151 | 305 | 69.01151 | 69.01151 | 0.03933163 | 0.000630104 | 5.20047e-05 | -1.607824e-06
999.408 | 25 | 25 | -272.15 | 70.05947 | 70.05947 | 305 | 70.05947 | 70.05947 | 0.03941522 | 0.0007378004 | 5.219e-05 | -1.450036e-06
1013.723 | 25 | 25 | -272.15 | 71.02516 | 71.02516 | 305 | 71.02516 | 71.02516 | 0.04098728 | 0.001181445 | 5.374273e-05 | -8.041929e-07
1028.061 | 25 | 25 | -272.15 | 72.01589 | 72.01589 | 305 | 72.01589 | 72.01589 | 0.03965795 | 0.0007040449 | 5.261604e-05 | -1.496664e-06
1042.39 | 25 | 25 | -272.15 | 72.97442 | 72.97442 | 305 | 72.97442 | 72.97442 | 0.04070921 | 0.0007056529 | 5.368662e-05 | -1.493141e-06
1056.733 | 25 | 25 | -272.15 | 74.00807 | 74.00807 | 305 | 74.00807 | 74.00807 | 0.04113683 | 0.0007538751 | 5.418844e-05 | -1.421792e-06
1071.044 | 25 | 25 | -272.15 | 75.03456 | 75.03456 | 305 | 75.03456 | 75.03456 | 0.04158529 | 0.0003664891 | 5.47088e-05 | -1.983421e-06
1085.425 | 25 | 25 | -272.15 | 75.98953 | 75.98953 | 305 | 75.98953 | 75.98953 | 0.04194537 | 0.0009274745 | 5.514009e-05 | -1.167087e-06
1099.744 | 25 | 25 | -272.15 | 76.96952 | 76.96952 | 305 | 76.96952 | 76.96952 | 0.04271371 | 0.0003295186 | 5.595136e-05 | -2.034747e-06
1114.109 | 25 | 25 | -272.15 | 78.00317 | 78.00317 | 305 | 78.00317 | 78.00317 | 0.04317666 | 0.0005352674 | 5.648585e-05 | -1.7345e-06
1128.438 | 25 | 25 | -272.15 | 78.96171 | 78.96171 | 305 | 78.96171 | 78.96171 | 0.04406877 | 0.001256994 | 5.74093e-05 | -6.845939e-07
1142.814 | 25 | 25 | -272.15 | 80.01324 | 80.01324 | 305 | 80.01324 | 80.01324 | 0.04332293 | 0.0008262079 | 5.682825e-05 | -1.309255e-06
1157.126 | 25 | 25 | -272.15 | 80.98966 | 80.98966 | 305 | 80.98966 | 80.98966 | 0.04532255 | 0.0008278149 | 5.877732e-05 | -1.305712e-06
1171.487 | 25 | 25 | -272.15 | 81.99827 | 81.99827 | 305 | 81.99827 | 81.99827 | 0.04500107 | 0.0005690226 | 5.858412e-05 | -1.680507e-06
1185.828 | 25 | 25 | -272.15 | 82.99258 | 82.99258 | 305 | 82.99258 | 82.99258 | 0.04564725 | 0.0006397487 | 5.928393e-05 | -1.576506e-06
1200.21 | 25 | 25 | -272.15 | 84.06199 | 84.06199 | 305 | 84.06199 | 84.06199 | 0.04532737 | 0.0006574303 | 5.909847e-05 | -1.54949e-06
1214.535 | 25 | 25 | -272.15 | 84.98834 | 84.98834 | 305 | 84.98834 | 84.98834 | 0.04562796 | 0.001046423 | 5.947182e-05 | -9.831096e-07
1228.86 | 25 | 25 | -272.15 | 85.99695 | 85.99695 | 305 | 85.99695 | 85.99695 | 0.04666794 | 0.0004854377 | 6.053713e-05 | -1.797013e-06
1243.221 | 25 | 25 | -272.15 | 87.01271 | 87.01271 | 305 | 87.01271 | 87.01271 | 0.04693316 | 0.0008101346 | 6.0887e-05 | -1.323948e-06
1257.559 | 25 | 25 | -272.15 | 88.0249 | 88.0249 | 305 | 88.0249 | 88.0249 | 0.04747325 | 0.0007554822 | 6.149059e-05 | -1.40211e-06
1271.95 | 25 | 25 | -272.15 | 89.05139 | 89.05139 | 305 | 89.05139 | 89.05139 | 0.04661168 | 0.0008888973 | 6.079997e-05 | -1.206977e-06
1286.303 | 25 | 25 | -272.15 | 90.02781 | 90.02781 | 305 | 90.02781 | 90.02781 | 0.04736877 | 0.0005529485 | 6.160046e-05 | -1.693927e-06
1300.629 | 25 | 25 | -272.15 | 90.98278 | 90.98278 | 305 | 90.98278 | 90.98278 | 0.04755523 | 0.0005674154 | 6.187126e-05 | -1.671723e-06
1314.956 | 25 | 25 | -272.15 | 92.00927 | 92.00927 | 305 | 92.00927 | 92.00927 | 0.04897618 | 0.0002620074 | 6.329058e-05 | -2.114233e-06
1329.319 | 25 | 25 | -272.15 | 93.00715 | 93.00715 | 305 | 93.00715 | 93.00715 | 0.04968985 | 0.0005706299 | 6.405315e-05 | -1.664547e-06
1343.658 | 25 | 25 | -272.15 | 94.01934 | 94.01934 | 305 | 94.01934 | 94.01934 | 0.04982005 | 0.000414712 | 6.427784e-05 | -1.889854e-06
1358.021 | 25 | 25 | -272.15 | 95.01364 | 95.01364 | 305 | 95.01364 | 95.01364 | 0.05006117 | 0.0004757925 | 6.460321e-05 | -1.79987e-06
1372.36 | 25 | 25 | -272.15 | 96.01868 | 96.01868 | 305 | 96.01868 | 96.01868 | 0.0504389 | 0.0002636147 | 6.505599e-05 | -2.106935e-06
1386.698 | 25 | 25 | -272.15 | 97.02013 | 97.02013 | 305 | 97.02013 | 97.02013 | 0.05024119 | 0.001130008 | 6.497645e-05 | -8.467643e-07
1401.05 | 25 | 25 | -272.15 | 98.0359 | 98.0359 | 305 | 98.0359 | 98.0359 | 0.04992292 | 0.0005288374 | 6.478696e-05 | -1.719051e-06
1415.393 | 25 | 25 | -272.15 | 99.02663 | 99.02663 | 305 | 99.02663 | 99.02663 | 0.05012867 | 0.0006654672 | 6.507927e-05 | -1.519292e-06
1429.741 | 25 | 25 | -272.15 | 100.0281 | 100.0281 | 305 | 100.0281 | 100.0281 | 0.0516107 | 0.001393623 | 6.655247e-05 | -4.599895e-07
1458.926 | 25 | 25 | -272.15 | 8600.736 | 8600.736 | 305 | 8600.736 | 8600.736 | -0.4838265 | 0.01446829 | 0.0004508385 | 2.958104e-05
1477.866 | 25 | 25 | -272.15 | 17099.81 | 17099.81 | 305 | 17099.81 | 17099.81 | -1.16069 | 0.02449692 | 0.0006959911 | 2.889662e-05
1492.863 | 25 | 25 | -272.15 | 18499.74 | 18499.74 | 305 | 18499.74 | 18499.74 | -1.262367 | 0.02557388 | 0.0007290458 | 2.623702e-05
1524.873 | 25 | 25 | -272.15 | 9999.98 | 9999.98 | 305 | 9999.98 | 9999.98 | -0.5962465 | 0.01597119 | 0.0004921254 | 3.182587e-05
1543.754 | 25 | 25 | -272.15 | 1499.769 | 1499.769 | 305 | 1499.769 | 1499.769 | 0.05911083 | 0.002756705 | 0.0002179072 | 3.202099e-06
1558.784 | 25 | 25 | -272.15 | 99.7348 | 99.7348 | 305 | 99.7348 | 99.7348 | 0.05222312 | 0.0007603046 | 6.708834e-05 | -1.38061e-06
1584.043 | 25 | 25 | -272.15 | 99.0302 | 99.0302 | 305 | 99.0302 | 99.0302 | 0.05265228 | 0.0007169039 | 6.741243e-05 | -1.444547e-06
1598.364 | 25 | 25 | -272.15 | 98.06809 | 98.06809 | 305 | 98.06809 | 98.06809 | 0.05113008 | 0.001194304 | 6.590616e-05 | -7.520398e-07
1612.707 | 25 | 25 | -272.15 | 96.96648 | 96.96648 | 305 | 96.96648 | 96.96648 | 0.05210899 | 0.001112327 | 6.669749e-05 | -8.725227e-07
1627.077 | 25 | 25 | -272.15 | 96.03298 | 96.03298 | 305 | 96.03298 | 96.03298 | 0.05017528 | 0.0009708748 | 6.481377e-05 | -1.079218e-06
1641.418 | 25 | 25 | -272.15 | 95.03868 | 95.03868 | 305 | 95.03868 | 95.03868 | 0.05098381 | 0.0005577708 | 6.545867e-05 | -1.680718e-06
1655.75 | 25 | 25 | -272.15 | 94.0408 | 94.0408 | 305 | 94.0408 | 94.0408 | 0.05038908 | 0.001007845 | 6.480605e-05 | -1.027963e-06
1670.099 | 25 | 25 | -272.15 | 92.96423 | 92.96423 | 305 | 92.96423 | 92.96423 | 0.04908868 | 0.0009322965 | 6.349301e-05 | -1.139073e-06
1684.467 | 25 | 25 | -272.15 | 92.03431 | 92.03431 | 305 | 92.03431 | 92.03431 | 0.0482657 | 0.00101749 | 6.26364e-05 | -1.016432e-06
1698.786 | 25 | 25 | -272.15 | 90.99708 | 90.99708 | 305 | 90.99708 | 90.99708 | 0.04804708 | 0.0004934744 | 6.23274e-05 | -1.779147e-06
1713.146 | 25 | 25 | -272.15 | 89.9849 | 89.9849 | 305 | 89.9849 | 89.9849 | 0.04783491 | 0.0008229932 | 6.202694e-05 | -1.301585e-06
1727.46 | 25 | 25 | -272.15 | 89.02636 | 89.02636 | 305 | 89.02636 | 89.02636 | 0.04706979 | 0.0004468589 | 6.122086e-05 | -1.849322e-06
1741.801 | 25 | 25 | -272.15 | 87.95694 | 87.95694 | 305 | 87.95694 | 87.95694 | 0.04788795 | 0.001014275 | 6.186693e-05 | -1.026149e-06
1756.161 | 25 | 25 | -272.15 | 87.00556 | 87.00556 | 305 | 87.00556 | 87.00556 | 0.04704087 | 0.0006847561 | 6.098582e-05 | -1.506141e-06
1770.526 | 25 | 25 | -272.15 | 86.04702 | 86.04702 | 305 | 86.04702 | 86.04702 | 0.04696049 | 9.483672e-05 | 6.081272e-05 | -2.364523e-06
1784.853 | 25 | 25 | -272.15 | 84.99549 | 84.99549 | 305 | 84.99549 | 84.99549 | 0.04522771 | 0.0005079415 | 5.910257e-05 | -1.765553e-06
1799.226 | 25 | 25 | -272.15 | 84.02622 | 84.02622 | 305 | 84.02622 | 84.02622 | 0.04552187 | 0.0006236744 | 5.927457e-05 | -1.598584e-06
1813.57 | 25 | 25 | -272.15 | 83.00688 | 83.00688 | 305 | 83.00688 | 83.00688 | 0.04548972 | 0.000642964 | 5.913978e-05 | -1.571817e-06
1827.931 | 25 | 25 | -272.15 | 82.02331 | 82.02331 | 305 | 82.02331 | 82.02331 | 0.04543827 | 0.00105446 | 5.899084e-05 | -9.751007e-07
1842.242 | 25 | 25 | -272.15 | 81.01112 | 81.01112 | 305 | 81.01112 | 81.01112 | 0.0441395 | 0.0007956671 | 5.768594e-05 | -1.352398e-06
1856.583 | 25 | 25 | -272.15 | 80.03112 | 80.03112 | 305 | 80.03112 | 80.03112 | 0.04370227 | 0.0007747712 | 5.718076e-05 | -1.383974e-06
1870.897 | 25 | 25 | -272.15 | 78.98317 | 78.98317 | 305 | 78.98317 | 78.98317 | 0.04408324 | 0.0005513411 | 5.742489e-05 | -1.709931e-06
1885.266 | 25 | 25 | -272.15 | 78.01748 | 78.01748 | 305 | 78.01748 | 78.01748 | 0.04265425 | 0.000326304 | 5.600441e-05 | -2.038121e-06
1899.607 | 25 | 25 | -272.15 | 76.97668 | 76.97668 | 305 | 76.97668 | 76.97668 | 0.04414753 | 0.0005063336 | 5.72775e-05 | -1.777813e-06
1913.956 | 25 | 25 | -272.15 | 76.02172 | 76.02172 | 305 | 76.02172 | 76.02172 | 0.04220417 | 0.001224845 | 5.538265e-05 | -7.349458e-07
1928.289 | 25 | 25 | -272.15 | 74.98807 | 74.98807 | 305 | 74.98807 | 74.98807 | 0.04139882 | 0.001179838 | 5.453165e-05 | -8.016244e-07
1942.629 | 25 | 25 | -272.15 | 74.00092 | 74.00092 | 305 | 74.00092 | 74.00092 | 0.04335345 | 0.0003793485 | 5.623672e-05 | -1.966015e-06
1956.994 | 25 | 25 | -272.15 | 73.00304 | 73.00304 | 305 | 73.00304 | 73.00304 | 0.04192607 | 0.0008471041 | 5.481441e-05 | -1.287567e-06
1971.314 | 25 | 25 | -272.15 | 72.01589 | 72.01589 | 305 | 72.01589 | 72.01589 | 0.04090695 | 0.0009371197 | 5.377059e-05 | -1.15799e-06
1985.676 | 25 | 25 | -272.15 | 71.05019 | 71.05019 | 305 | 71.05019 | 71.05019 | 0.04106606 | 0.0006461783 | 5.381814e-05 | -1.581944e-06
2000.021 | 25 | 25 | -272.15 | 70.01297 | 70.01297 | 305 | 70.01297 | 70.01297 | 0.04073169 | 0.0006895785 | 5.340213e-05 | -1.520164e-06
2014.357 | 25 | 25 | -272.15 | 68.97575 | 68.97575 | 305 | 68.97575 | 68.97575 | 0.03954543 | 0.0005786667 | 5.219865e-05 | -1.68261e-06
2028.676 | 25 | 25 | -272.15 | 68.02079 | 68.02079 | 305 | 68.02079 | 68.02079 | 0.03954381 | 0.0005609856 | 5.209872e-05 | -1.709484e-06
2043.019 | 25 | 25 | -272.15 | 66.97641 | 66.97641 | 305 | 66.97641 | 66.97641 | 0.0390841 | 0.0009628377 | 5.156611e-05 | -1.126856e-06
2057.38 | 25 | 25 | -272.15 | 66.04291 | 66.04291 | 305 | 66.04291 | 66.04291 | 0.03868866 | 9.965883e-05 | 5.110435e-05 | -2.382273e-06
2071.743 | 25 | 25 | -272.15 | 64.96992 | 64.96992 | 305 | 64.96992 | 64.96992 | 0.0376985 | 0.000856749 | 5.007846e-05 | -1.283494e-06
2086.08 | 25 | 25 | -272.15 | 63.99707 | 63.99707 | 305 | 63.99707 | 63.99707 | 0.03699445 | 0.0003568448 | 4.932737e-05 | -2.011095e-06
2100.402 | 25 | 25 | -272.15 | 62.99561 | 62.99561 | 305 | 62.99561 | 62.99561 | 0.03708286 | 0.000524015 | 4.930586e-05 | -1.769424e-06
2114.72 | 25 | 25 | -272.15 | 62.02277 | 62.02277 | 305 | 62.02277 | 62.02277 | 0.03699285 | 0.001070535 | 4.912237e-05 | -9.764954e-07
2129.069 | 25 | 25 | -272.15 | 61.01416 | 61.01416 | 305 | 61.01416 | 61.01416 | 0.03514272 | 0.0006204602 | 4.730818e-05 | -1.631734e-06
2143.402 | 25 | 25 | -272.15 | 60.02701 | 60.02701 | 305 | 60.02701 | 60.02701 | 0.03618272 | 0.0007008304 | 4.816778e-05 | -1.516172e-06
2168.521 | 25 | 25 | -272.15 | 50.03032 | 50.03032 | 305 | 50.03032 | 50.03032 | 0.0310101 | 0.0007844157 | 4.235584e-05 | -1.407088e-06
2182.909 | 25 | 25 | -272.15 | 39.9764 | 39.9764 | 305 | 39.9764 | 39.9764 | 0.0260352 | 0.000649393 | 3.672076e-05 | -1.615729e-06
2197.28 | 25 | 25 | -272.15 | 30.01547 | 30.01547 | 305 | 30.01547 | 30.01547 | 0.01993186 | 0.0002700447 | 3.005216e-05 | -2.179277e-06
2211.595 | 25 | 25 | -272.15 | 20.04739 | 20.04739 | 305 | 20.04739 | 20.04739 | 0.01266799 | 0.001367905 | 2.231004e-05 | -5.963435e-07
2225.948 | 25 | 25 | -272.15 | 9.98632 | 9.98632 | 305 | 9.98632 | 9.98632 | 0.006448925 | 0.0003423778 | 1.552414e-05 | -2.098959e-06
2240.252 | 25 | 25 | -272.15 | -0.0532918 | -0.0532918 | 305 | -0.0532918 | -0.0532918 | -0.0006284957 | 0.001007845 | 7.947005e-06 | -1.144413e-06
2254.587 | 25 | 25 | -272.15 | -9.971298 | -9.971298 | 305 | -9.971298 | -9.971298 | -0.008782882 | 0.0004307847 | -6.131278e-07 | -1.995197e-06
2268.918 | 25 | 25 | -272.15 | -20.01449 | -20.01449 | 305 | -20.01449 | -20.01449 | -0.01506784 | 0.0008792525 | -7.458095e-06 | -1.35597e-06
2283.303 | 25 | 25 | -272.15 | -29.9933 | -29.9933 | 305 | -29.9933 | -29.9933 | -0.0219942 | 0.0012586 | -1.488932e-05 | -8.170998e-07
2297.656 | 25 | 25 | -272.15 | -39.95065 | -39.95065 | 305 | -39.95065 | -39.95065 | -0.02800909 | 0.0009901638 | -2.14758e-05 | -1.219481e-06
2312.058 | 25 | 25 | -272.15 | -49.96522 | -49.96522 | 305 | -49.96522 | -49.96522 | -0.03338263 | 0.0005738452 | -2.747531e-05 | -1.836815e-06
2326.422 | 25 | 25 | -272.15 | -60.02272 | -60.02272 | 305 | -60.02272 | -60.02272 | -0.0379396 | 0.0006397484 | -3.272443e-05 | -1.7535e-06
2351.528 | 25 | 25 | -272.15 | -61.01344 | -61.01344 | 305 | -61.01344 | -61.01344 | -0.0382836 | 0.0007924522 | -3.314454e-05 | -1.532837e-06
2365.975 | 25 | 25 | -272.15 | -61.98629 | -61.98629 | 305 | -61.98629 | -61.98629 | -0.03806177 | 0.001085001 | -3.303977e-05 | -1.108946e-06
2380.33 | 25 | 25 | -272.15 | -63.02709 | -63.02709 | 305 | -63.02709 | -63.02709 | -0.03980582 | 0.0005416968 | -3.475922e-05 | -1.899695e-06
2394.707 | 25 | 25 | -272.15 | -63.99993 | -63.99993 | 305 | -63.99993 | -63.99993 | -0.04080564 | 0.0003761338 | -3.578372e-05 | -2.141473e-06
2409.114 | 25 | 25 | -272.15 | -64.93701 | -64.93701 | 305 | -64.93701 | -64.93701 | -0.04004854 | 0.000454897 | -3.518047e-05 | -2.028185e-06
2423.499 | 25 | 25 | -272.15 | -66.02431 | -66.02431 | 305 | -66.02431 | -66.02431 | -0.04079922 | 0.0004629336 | -3.598646e-05 | -2.017853e-06
2437.868 | 25 | 25 | -272.15 | -66.97927 | -66.97927 | 305 | -66.97927 | -66.97927 | -0.04144544 | 0.0004870443 | -3.668225e-05 | -1.984e-06
2452.232 | 25 | 25 | -272.15 | -67.99146 | -67.99146 | 305 | -67.99146 | -67.99146 | -0.04088766 | 0.0007667338 | -3.627098e-05 | -1.578843e-06
2466.635 | 25 | 25 | -272.15 | -68.98218 | -68.98218 | 305 | -68.98218 | -68.98218 | -0.041521 | 0.0009628374 | -3.695856e-05 | -1.295117e-06
2481.021 | 25 | 25 | -272.15 | -70.01225 | -70.01225 | 305 | -70.01225 | -70.01225 | -0.04317826 | 0.001256994 | -3.859668e-05 | -8.689605e-07
2495.411 | 25 | 25 | -272.15 | -71.02802 | -71.02802 | 305 | -71.02802 | -71.02802 | -0.04358493 | 0.0008406755 | -3.907731e-05 | -1.475159e-06
2509.743 | 25 | 25 | -272.15 | -72.02232 | -72.02232 | 305 | -72.02232 | -72.02232 | -0.04225882 | 0.001107504 | -3.795397e-05 | -1.088668e-06
2524.117 | 25 | 25 | -272.15 | -72.99874 | -72.99874 | 305 | -72.99874 | -72.99874 | -0.04383248 | 0.000829423 | -3.950928e-05 | -1.493948e-06
2538.502 | 25 | 25 | -272.15 | -73.97874 | -73.97874 | 305 | -73.97874 | -73.97874 | -0.04396268 | 0.0008728229 | -3.973065e-05 | -1.432098e-06
2552.903 | 25 | 25 | -272.15 | -74.97662 | -74.97662 | 305 | -74.97662 | -74.97662 | -0.04543507 | 0.0004838303 | -4.119457e-05 | -1.998567e-06
2567.266 | 25 | 25 | -272.15 | -76.01742 | -76.01742 | 305 | -76.01742 | -76.01742 | -0.04451242 | 0.0006413557 | -4.044897e-05 | -1.77096e-06
2581.674 | 25 | 25 | -272.15 | -77.02603 | -77.02603 | 305 | -77.02603 | -77.02603 | -0.04587068 | 0.0008535344 | -4.180849e-05 | -1.463897e-06
2596.057 | 25 | 25 | -272.15 | -77.9953 | -77.9953 | 305 | -77.9953 | -77.9953 | -0.04652488 | 0.001025527 | -4.251314e-05 | -1.215179e-06
2610.465 | 25 | 25 | -272.15 | -79.01464 | -79.01464 | 305 | -79.01464 | -79.01464 | -0.04738324 | 0.0009451556 | -4.341167e-05 | -1.333226e-06
2624.804 | 25 | 25 | -272.15 | -80.00895 | -80.00895 | 305 | -80.00895 | -80.00895 | -0.04636093 | 0.0004227487 | -4.256915e-05 | -2.093551e-06
2639.194 | 25 | 25 | -272.15 | -80.98537 | -80.98537 | 305 | -80.98537 | -80.98537 | -0.04630628 | 0.0004613263 | -4.261929e-05 | -2.038704e-06
2653.552 | 25 | 25 | -272.15 | -81.99756 | -81.99756 | 305 | -81.99756 | -81.99756 | -0.04757772 | 0.0006751114 | -4.389892e-05 | -1.729311e-06
2667.958 | 25 | 25 | -272.15 | -82.95967 | -82.95967 | 305 | -82.95967 | -82.95967 | -0.04832517 | 0.001166979 | -4.468902e-05 | -1.015783e-06
2682.332 | 25 | 25 | -272.15 | -84.03981 | -84.03981 | 305 | -84.03981 | -84.03981 | -0.04737037 | 0.0006960081 | -4.391777e-05 | -1.701474e-06
2696.71 | 25 | 25 | -272.15 | -85.02697 | -85.02697 | 305 | -85.02697 | -85.02697 | -0.04922693 | 0.001094645 | -4.573569e-05 | -1.123448e-06
2711.063 | 25 | 25 | -272.15 | -86.02485 | -86.02485 | 305 | -86.02485 | -86.02485 | -0.04956447 | 0.0009724824 | -4.615058e-05 | -1.302194e-06
2725.455 | 25 | 25 | -272.15 | -87.00842 | -87.00842 | 305 | -87.00842 | -87.00842 | -0.04931372 | 0.0003327336 | -4.602017e-05 | -2.233012e-06
2739.806 | 25 | 25 | -272.15 | -87.95265 | -87.95265 | 305 | -87.95265 | -87.95265 | -0.05037942 | 0.0008663931 | -4.710262e-05 | -1.458735e-06
2754.202 | 25 | 25 | -272.15 | -89.0471 | -89.0471 | 305 | -89.0471 | -89.0471 | -0.04975576 | 0.0006976148 | -4.663893e-05 | -1.705336e-06
2768.566 | 25 | 25 | -272.15 | -90.0271 | -90.0271 | 305 | -90.0271 | -90.0271 | -0.05156086 | 0.0004629338 | -4.840856e-05 | -2.047558e-06
2782.948 | 25 | 25 | -272.15 | -90.98206 | -90.98206 | 305 | -90.98206 | -90.98206 | -0.05048551 | 0.0009242599 | -4.751295e-05 | -1.378399e-06
2797.313 | 25 | 25 | -272.15 | -91.97994 | -91.97994 | 305 | -91.97994 | -91.97994 | -0.05109632 | 0.0007988824 | -4.818044e-05 | -1.561817e-06
2811.727 | 25 | 25 | -272.15 | -92.94206 | -92.94206 | 305 | -92.94206 | -92.94206 | -0.0518068 | 0.001096253 | -4.893637e-05 | -1.130907e-06
2826.123 | 25 | 25 | -272.15 | -94.04008 | -94.04008 | 305 | -94.04008 | -94.04008 | -0.05263943 | 0.0005400894 | -4.981923e-05 | -1.940411e-06
2840.485 | 25 | 25 | -272.15 | -95.00935 | -95.00935 | 305 | -95.00935 | -95.00935 | -0.05236617 | 0.0008792521 | -4.966654e-05 | -1.448783e-06
2854.894 | 25 | 25 | -272.15 | -96.01438 | -96.01438 | 305 | -96.01438 | -96.01438 | -0.05270373 | 0.0008326376 | -5.008217e-05 | -1.517761e-06
2869.237 | 25 | 25 | -272.15 | -96.96935 | -96.96935 | 305 | -96.96935 | -96.96935 | -0.05237581 | 0.0007586968 | -4.987749e-05 | -1.626384e-06
2883.629 | 25 | 25 | -272.15 | -98.03161 | -98.03161 | 305 | -98.03161 | -98.03161 | -0.05345438 | 0.0003616675 | -5.0984e-05 | -2.204611e-06
2897.985 | 25 | 25 | -272.15 | -99.00087 | -99.00087 | 305 | -99.00087 | -99.00087 | -0.05262014 | 0.0009612303 | -5.031275e-05 | -1.334603e-06
2912.387 | 25 | 25 | -272.15 | -99.96657 | -99.96657 | 305 | -99.96657 | -99.96657 | -0.05499588 | 0.000480615 | -5.260839e-05 | -2.034167e-06
2941.616 | 25 | 25 | -272.15 | -8600.696 | -8600.696 | 305 | -8600.696 | -8600.696 | 0.4790638 | -0.01285445 | -0.000438966 | -3.159303e-05
2960.63 | 25 | 25 | -272.15 | -17099.81 | -17099.81 | 305 | -17099.81 | -17099.81 | 1.151088 | -0.02240248 | -0.0006864595 | -2.986196e-05
2975.66 | 25 | 25 | -272.15 | -18499.74 | -18499.74 | 305 | -18499.74 | -18499.74 | 1.253137 | -0.02413365 | -0.0007204351 | -3.073417e-05