## Sheet1
Time_since_start | Raw_Temperature | Temperature | Temperature_2 | Raw_Applied_Field | Applied_Field | Field_Angle | Raw_Applied_Field_For_Plot | Applied_Field_For_Plot | Raw_Signal_Mx | Raw_Signal_My | Signal_X_direction | Signal_Y_direction
23.516 | 25 | 25 | -272.15 | -18499.79 | -18499.79 | 30 | -18499.79 | -18499.79 | 1.273602 | -0.03223173 | -0.0006780377 | -7.028597e-05
42.285 | 25 | 25 | -272.15 | -9999.957 | -9999.957 | 30 | -9999.957 | -9999.957 | 0.5988617 | -0.01787919 | -0.0004728997 | -5.216739e-05
61.224 | 25 | 25 | -272.15 | -1499.768 | -1499.768 | 30 | -1499.768 | -1499.768 | -0.06754966 | -0.0008326376 | -0.0002294195 | -7.943973e-06
76.298 | 25 | 25 | -272.15 | -99.75197 | -99.75197 | 30 | -99.75197 | -99.75197 | -0.05678813 | 0.0007538746 | -6.915988e-05 | -2.025503e-06
101.437 | 25 | 25 | -272.15 | -99.0116 | -99.0116 | 30 | -99.0116 | -99.0116 | -0.05470976 | 0.000949978 | -6.700311e-05 | -1.784652e-06
115.89 | 25 | 25 | -272.15 | -98.04234 | -98.04234 | 30 | -98.04234 | -98.04234 | -0.05460367 | 0.001224845 | -6.67938e-05 | -1.447264e-06
130.287 | 25 | 25 | -272.15 | -96.96577 | -96.96577 | 30 | -96.96577 | -96.96577 | -0.05406519 | 0.0008647859 | -6.614078e-05 | -1.882416e-06
144.655 | 25 | 25 | -272.15 | -96.00365 | -96.00365 | 30 | -96.00365 | -96.00365 | -0.05508429 | 0.0007008302 | -6.705719e-05 | -2.079197e-06
159.053 | 25 | 25 | -272.15 | -95.0022 | -95.0022 | 30 | -95.0022 | -95.0022 | -0.0530236 | 0.0008133489 | -6.489029e-05 | -1.939331e-06
173.428 | 25 | 25 | -272.15 | -94.02578 | -94.02578 | 30 | -94.02578 | -94.02578 | -0.05312647 | 0.001305216 | -6.488914e-05 | -1.337783e-06
187.789 | 25 | 25 | -272.15 | -92.99213 | -92.99213 | 30 | -92.99213 | -92.99213 | -0.05319077 | 0.001012668 | -6.484334e-05 | -1.690882e-06
202.215 | 25 | 25 | -272.15 | -91.99067 | -91.99067 | 30 | -91.99067 | -91.99067 | -0.05325828 | 0.0006767189 | -6.480418e-05 | -2.096905e-06
216.588 | 25 | 25 | -272.15 | -91.01783 | -91.01783 | 30 | -91.01783 | -91.01783 | -0.05233723 | 0.0003745263 | -6.377972e-05 | -2.461921e-06
230.958 | 25 | 25 | -272.15 | -90.01995 | -90.01995 | 30 | -90.01995 | -90.01995 | -0.05246422 | 0.001035171 | -6.38004e-05 | -1.654869e-06
245.343 | 25 | 25 | -272.15 | -89.04353 | -89.04353 | 30 | -89.04353 | -89.04353 | -0.05090986 | 0.001700638 | -6.214238e-05 | -8.420094e-07
259.722 | 25 | 25 | -272.15 | -87.94192 | -87.94192 | 30 | -87.94192 | -87.94192 | -0.05124743 | 0.001075357 | -6.236255e-05 | -1.599926e-06
274.088 | 25 | 25 | -272.15 | -86.98338 | -86.98338 | 30 | -86.98338 | -86.98338 | -0.05026048 | 0.001089823 | -6.127373e-05 | -1.579537e-06
288.497 | 25 | 25 | -272.15 | -85.99981 | -85.99981 | 30 | -85.99981 | -85.99981 | -0.0503537 | 0.001033563 | -6.126217e-05 | -1.645164e-06
302.874 | 25 | 25 | -272.15 | -84.96974 | -84.96974 | 30 | -84.96974 | -84.96974 | -0.05027012 | 0.0008647865 | -6.10689e-05 | -1.847616e-06
317.254 | 25 | 25 | -272.15 | -83.97901 | -83.97901 | 30 | -83.97901 | -83.97901 | -0.04940052 | 0.001199126 | -6.009398e-05 | -1.437773e-06
331.627 | 25 | 25 | -272.15 | -82.98828 | -82.98828 | 30 | -82.98828 | -82.98828 | -0.05017367 | 0.0009081855 | -6.076144e-05 | -1.789042e-06
346.02 | 25 | 25 | -272.15 | -81.96179 | -81.96179 | 30 | -81.96179 | -81.96179 | -0.04872862 | 0.001498104 | -5.920737e-05 | -1.067997e-06
360.438 | 25 | 25 | -272.15 | -81.03902 | -81.03902 | 30 | -81.03902 | -81.03902 | -0.04837661 | 0.0008278157 | -5.875716e-05 | -1.881216e-06
374.772 | 25 | 25 | -272.15 | -80.03041 | -80.03041 | 30 | -80.03041 | -80.03041 | -0.04774007 | 0.0005818818 | -5.801334e-05 | -2.177648e-06
389.159 | 25 | 25 | -272.15 | -78.96457 | -78.96457 | 30 | -78.96457 | -78.96457 | -0.04728357 | 0.001203949 | -5.744342e-05 | -1.417357e-06
403.551 | 25 | 25 | -272.15 | -78.00961 | -78.00961 | 30 | -78.00961 | -78.00961 | -0.04655864 | 0.001101075 | -5.661694e-05 | -1.539809e-06
417.959 | 25 | 25 | -272.15 | -76.98311 | -76.98311 | 30 | -76.98311 | -76.98311 | -0.04664062 | 0.0007876302 | -5.658957e-05 | -1.918365e-06
432.321 | 25 | 25 | -272.15 | -75.96377 | -75.96377 | 30 | -75.96377 | -75.96377 | -0.0465072 | 0.0009065779 | -5.634762e-05 | -1.770621e-06
446.685 | 25 | 25 | -272.15 | -74.97305 | -74.97305 | 30 | -74.97305 | -74.97305 | -0.04569546 | 0.0008004895 | -5.543054e-05 | -1.896881e-06
461.082 | 25 | 25 | -272.15 | -73.99663 | -73.99663 | 30 | -73.99663 | -73.99663 | -0.04478889 | 0.001027134 | -5.442017e-05 | -1.61817e-06
475.48 | 25 | 25 | -272.15 | -73.0202 | -73.0202 | 30 | -73.0202 | -73.0202 | -0.04489337 | 0.001512572 | -5.442064e-05 | -1.024448e-06
489.839 | 25 | 25 | -272.15 | -72.00802 | -72.00802 | 30 | -72.00802 | -72.00802 | -0.04529201 | 0.0006204598 | -5.471139e-05 | -2.107418e-06
504.217 | 25 | 25 | -272.15 | -71.01014 | -71.01014 | 30 | -71.01014 | -71.01014 | -0.04422952 | 0.001126793 | -5.354285e-05 | -1.488198e-06
518.567 | 25 | 25 | -272.15 | -70.04087 | -70.04087 | 30 | -70.04087 | -70.04087 | -0.04369264 | 0.0008278148 | -5.290285e-05 | -1.849313e-06
532.974 | 25 | 25 | -272.15 | -68.98934 | -68.98934 | 30 | -68.98934 | -68.98934 | -0.04375854 | 0.001383978 | -5.285675e-05 | -1.169283e-06
547.346 | 25 | 25 | -272.15 | -68.00576 | -68.00576 | 30 | -68.00576 | -68.00576 | -0.04213343 | 0.001035171 | -5.112724e-05 | -1.591008e-06
561.706 | 25 | 25 | -272.15 | -66.99 | -66.99 | 30 | -66.99 | -66.99 | -0.04170101 | 0.0008840747 | -5.058672e-05 | -1.771981e-06
576.09 | 25 | 25 | -272.15 | -66.01358 | -66.01358 | 30 | -66.01358 | -66.01358 | -0.04154351 | 0.001428986 | -5.032526e-05 | -1.105866e-06
590.49 | 25 | 25 | -272.15 | -65.00497 | -65.00497 | 30 | -65.00497 | -65.00497 | -0.04110949 | 0.001220023 | -4.978391e-05 | -1.357296e-06
604.856 | 25 | 25 | -272.15 | -63.94986 | -63.94986 | 30 | -63.94986 | -63.94986 | -0.03982997 | 0.001027134 | -4.839229e-05 | -1.589026e-06
619.257 | 25 | 25 | -272.15 | -63.01994 | -63.01994 | 30 | -63.01994 | -63.01994 | -0.03992802 | 0.001059283 | -4.839128e-05 | -1.547196e-06
633.605 | 25 | 25 | -272.15 | -61.98986 | -61.98986 | 30 | -61.98986 | -61.98986 | -0.04017714 | 0.001528645 | -4.853064e-05 | -9.728846e-07
648.027 | 25 | 25 | -272.15 | -60.99556 | -60.99556 | 30 | -60.99556 | -60.99556 | -0.03979457 | 0.0007329781 | -4.804226e-05 | -1.938511e-06
662.397 | 25 | 25 | -272.15 | -59.97264 | -59.97264 | 30 | -59.97264 | -59.97264 | -0.03866777 | 0.0008503193 | -4.680676e-05 | -1.792713e-06
687.532 | 25 | 25 | -272.15 | -50.00814 | -50.00814 | 30 | -50.00814 | -50.00814 | -0.03333119 | 0.001187875 | -4.041006e-05 | -1.352923e-06
702.003 | 25 | 25 | -272.15 | -40.00787 | -40.00787 | 30 | -40.00787 | -40.00787 | -0.02780013 | 0.0006477853 | -3.381512e-05 | -1.981328e-06
716.371 | 25 | 25 | -272.15 | -30.02191 | -30.02191 | 30 | -30.02191 | -30.02191 | -0.02216136 | 0.0004195336 | -2.711402e-05 | -2.230195e-06
730.751 | 25 | 25 | -272.15 | -20.02879 | -20.02879 | 30 | -20.02879 | -20.02879 | -0.01612873 | 0.0008358528 | -2.001838e-05 | -1.694449e-06
745.124 | 25 | 25 | -272.15 | -9.989181 | -9.989181 | 30 | -9.989181 | -9.989181 | -0.007974352 | 0.0006156375 | -1.079649e-05 | -1.933379e-06
759.477 | 25 | 25 | -272.15 | 0.0289707 | 0.0289707 | 30 | 0.0289707 | 0.0289707 | -0.0002346818 | 0.001102683 | -1.991508e-06 | -1.311471e-06
773.814 | 25 | 25 | -272.15 | 10.03282 | 10.03282 | 30 | 10.03282 | 10.03282 | 0.008120626 | 0.0004934747 | 7.427455e-06 | -2.023998e-06
788.146 | 25 | 25 | -272.15 | 20.0009 | 20.0009 | 30 | 20.0009 | 20.0009 | 0.01463223 | 0.001160549 | 1.49993e-05 | -1.183097e-06
802.485 | 25 | 25 | -272.15 | 30.01189 | 30.01189 | 30 | 30.01189 | 30.01189 | 0.02222244 | 0.0008696073 | 2.365409e-05 | -1.5082e-06
816.817 | 25 | 25 | -272.15 | 40.01932 | 40.01932 | 30 | 40.01932 | 40.01932 | 0.02849775 | 0.0008037039 | 3.099389e-05 | -1.55939e-06
831.133 | 25 | 25 | -272.15 | 49.97667 | 49.97667 | 30 | 49.97667 | 49.97667 | 0.03289879 | 0.0004886518 | 3.645448e-05 | -1.913996e-06
845.503 | 25 | 25 | -272.15 | 60.00555 | 60.00555 | 30 | 60.00555 | 60.00555 | 0.0381566 | 0.0005127636 | 4.277927e-05 | -1.855554e-06
870.747 | 25 | 25 | -272.15 | 60.99628 | 60.99628 | 30 | 60.99628 | 60.99628 | 0.03814214 | 0.001313253 | 4.287033e-05 | -8.782992e-07
885.088 | 25 | 25 | -272.15 | 61.99773 | 61.99773 | 30 | 61.99773 | 61.99773 | 0.03916285 | 0.0006124228 | 4.399749e-05 | -1.728466e-06
899.424 | 25 | 25 | -272.15 | 62.98846 | 62.98846 | 30 | 62.98846 | 62.98846 | 0.03971259 | 0.001189482 | 4.465262e-05 | -1.023177e-06
913.767 | 25 | 25 | -272.15 | 64.00423 | 64.00423 | 30 | 64.00423 | 64.00423 | 0.03899247 | 0.00109143 | 4.404084e-05 | -1.139583e-06
928.095 | 25 | 25 | -272.15 | 65.00926 | 65.00926 | 30 | 65.00926 | 65.00926 | 0.04091496 | 0.001363083 | 4.606996e-05 | -8.060035e-07
942.477 | 25 | 25 | -272.15 | 66.03218 | 66.03218 | 30 | 66.03218 | 66.03218 | 0.04028967 | 0.001771365 | 4.555375e-05 | -3.060626e-07
956.799 | 25 | 25 | -272.15 | 67.01217 | 67.01217 | 30 | 67.01217 | 67.01217 | 0.04196944 | 0.001096253 | 4.733753e-05 | -1.124987e-06
971.134 | 25 | 25 | -272.15 | 68.01363 | 68.01363 | 30 | 68.01363 | 68.01363 | 0.04193892 | 0.0008856823 | 4.741368e-05 | -1.378395e-06
985.501 | 25 | 25 | -272.15 | 69.01509 | 69.01509 | 30 | 69.01509 | 69.01509 | 0.04238901 | 0.0009435495 | 4.797033e-05 | -1.305052e-06
999.847 | 25 | 25 | -272.15 | 70.03801 | 70.03801 | 30 | 70.03801 | 70.03801 | 0.04261565 | 0.001136438 | 4.830586e-05 | -1.067295e-06
1014.209 | 25 | 25 | -272.15 | 71.03589 | 71.03589 | 30 | 71.03589 | 71.03589 | 0.04328916 | 0.001183052 | 4.908551e-05 | -1.00766e-06
1028.538 | 25 | 25 | -272.15 | 71.97297 | 71.97297 | 30 | 71.97297 | 71.97297 | 0.04293393 | 0.001578476 | 4.883015e-05 | -5.236194e-07
1042.87 | 25 | 25 | -272.15 | 73.00304 | 73.00304 | 30 | 73.00304 | 73.00304 | 0.04506858 | 0.0008760378 | 5.107405e-05 | -1.375661e-06
1057.218 | 25 | 25 | -272.15 | 74.02238 | 74.02238 | 30 | 74.02238 | 74.02238 | 0.04384696 | 0.0006976153 | 4.996126e-05 | -1.589885e-06
1071.554 | 25 | 25 | -272.15 | 75.03814 | 75.03814 | 30 | 75.03814 | 75.03814 | 0.04540131 | 0.0005899189 | 5.162346e-05 | -1.71803e-06
1085.901 | 25 | 25 | -272.15 | 76.00026 | 76.00026 | 30 | 76.00026 | 76.00026 | 0.04490944 | 0.0006863637 | 5.123417e-05 | -1.597843e-06
1100.261 | 25 | 25 | -272.15 | 76.98025 | 76.98025 | 30 | 76.98025 | 76.98025 | 0.04616965 | 0.001367905 | 5.259848e-05 | -7.654069e-07
1114.591 | 25 | 25 | -272.15 | 78.0139 | 78.0139 | 30 | 78.0139 | 78.0139 | 0.04507982 | 0.0008985407 | 5.161897e-05 | -1.333734e-06
1128.933 | 25 | 25 | -272.15 | 79.02609 | 79.02609 | 30 | 79.02609 | 79.02609 | 0.04735752 | 0.0008053116 | 5.400398e-05 | -1.444279e-06
1143.291 | 25 | 25 | -272.15 | 80.05974 | 80.05974 | 30 | 80.05974 | 80.05974 | 0.04743145 | 0.0009242601 | 5.418799e-05 | -1.296493e-06
1157.605 | 25 | 25 | -272.15 | 80.99324 | 80.99324 | 30 | 80.99324 | 80.99324 | 0.04755362 | 0.0007024378 | 5.440955e-05 | -1.563794e-06
1171.956 | 25 | 25 | -272.15 | 81.99112 | 81.99112 | 30 | 81.99112 | 81.99112 | 0.04746199 | 0.0008888966 | 5.442422e-05 | -1.333935e-06
1186.3 | 25 | 25 | -272.15 | 83.02119 | 83.02119 | 30 | 83.02119 | 83.02119 | 0.04753755 | 0.001350223 | 5.460946e-05 | -7.694061e-07
1200.656 | 25 | 25 | -272.15 | 84.00119 | 84.00119 | 30 | 84.00119 | 84.00119 | 0.04910316 | 0.0009258676 | 5.627911e-05 | -1.283102e-06
1214.99 | 25 | 25 | -272.15 | 85.03483 | 85.03483 | 30 | 85.03483 | 85.03483 | 0.04861289 | 0.001199127 | 5.589904e-05 | -9.474841e-07
1229.329 | 25 | 25 | -272.15 | 86.03271 | 86.03271 | 30 | 86.03271 | 86.03271 | 0.04941016 | 0.001105897 | 5.680241e-05 | -1.058072e-06
1243.635 | 25 | 25 | -272.15 | 86.98768 | 86.98768 | 30 | 86.98768 | 86.98768 | 0.04938123 | 0.0004757927 | 5.68752e-05 | -1.822284e-06
1257.993 | 25 | 25 | -272.15 | 88.02848 | 88.02848 | 30 | 88.02848 | 88.02848 | 0.05015761 | 0.0009901634 | 5.776226e-05 | -1.193157e-06
1272.36 | 25 | 25 | -272.15 | 89.03351 | 89.03351 | 30 | 89.03351 | 89.03351 | 0.05051766 | 0.001576867 | 5.822928e-05 | -4.760869e-07
1286.716 | 25 | 25 | -272.15 | 90.0457 | 90.0457 | 30 | 90.0457 | 90.0457 | 0.05069448 | 0.00114126 | 5.851386e-05 | -1.003385e-06
1301.077 | 25 | 25 | -272.15 | 91.0257 | 91.0257 | 30 | 91.0257 | 91.0257 | 0.05209613 | 0.0006526079 | 6.001958e-05 | -1.595345e-06
1315.428 | 25 | 25 | -272.15 | 92.00927 | 92.00927 | 30 | 92.00927 | 92.00927 | 0.05171999 | 0.0008808594 | 5.974828e-05 | -1.314657e-06
1329.806 | 25 | 25 | -272.15 | 92.97138 | 92.97138 | 30 | 92.97138 | 92.97138 | 0.05154317 | 0.00087443 | 5.967397e-05 | -1.319692e-06
1344.13 | 25 | 25 | -272.15 | 94.00861 | 94.00861 | 30 | 94.00861 | 94.00861 | 0.0522199 | 0.0009467633 | 6.046101e-05 | -1.228637e-06
1358.46 | 25 | 25 | -272.15 | 95.0208 | 95.0208 | 30 | 95.0208 | 95.0208 | 0.05300913 | 0.001070534 | 6.135788e-05 | -1.075043e-06
1372.816 | 25 | 25 | -272.15 | 96.04014 | 96.04014 | 30 | 96.04014 | 96.04014 | 0.0535219 | 0.0008696081 | 6.19791e-05 | -1.316659e-06
1387.162 | 25 | 25 | -272.15 | 97.02729 | 97.02729 | 30 | 97.02729 | 97.02729 | 0.05328561 | 0.0005400896 | 6.184799e-05 | -1.714896e-06
1401.496 | 25 | 25 | -272.15 | 98.04305 | 98.04305 | 30 | 98.04305 | 98.04305 | 0.05448634 | 0.001043208 | 6.315665e-05 | -1.099538e-06
1415.856 | 25 | 25 | -272.15 | 98.99444 | 98.99444 | 30 | 98.99444 | 98.99444 | 0.05433041 | 0.001031956 | 6.310209e-05 | -1.110474e-06
1430.215 | 25 | 25 | -272.15 | 99.98159 | 99.98159 | 30 | 99.98159 | 99.98159 | 0.05444293 | 0.001178231 | 6.331971e-05 | -9.295605e-07
1459.865 | 25 | 25 | -272.15 | 8600.625 | 8600.625 | 30 | 8600.625 | 8600.625 | -0.4874383 | 0.01816851 | 0.0004301362 | 4.48484e-05
1478.81 | 25 | 25 | -272.15 | 17099.81 | 17099.81 | 30 | 17099.81 | 17099.81 | -1.177245 | 0.03269144 | 0.0006401582 | 6.550822e-05
1493.808 | 25 | 25 | -272.15 | 18499.76 | 18499.76 | 30 | 18499.76 | 18499.76 | -1.281928 | 0.03577444 | 0.0006662824 | 6.814117e-05
1525.331 | 25 | 25 | -272.15 | 9999.944 | 9999.944 | 30 | 9999.944 | 9999.944 | -0.6023369 | 0.02062787 | 0.0004653472 | 5.050177e-05
1544.2 | 25 | 25 | -272.15 | 1499.794 | 1499.794 | 30 | 1499.794 | 1499.794 | 0.06598728 | 0.002718128 | 0.0002240953 | 4.962928e-06
1559.221 | 25 | 25 | -272.15 | 99.79918 | 99.79918 | 30 | 99.79918 | 99.79918 | 0.05586387 | 0.0009869486 | 6.472093e-05 | -1.162924e-06
1584.488 | 25 | 25 | -272.15 | 99.05524 | 99.05524 | 30 | 99.05524 | 99.05524 | 0.05550543 | 0.0006461773 | 6.428333e-05 | -1.57988e-06
1598.806 | 25 | 25 | -272.15 | 98.05378 | 98.05378 | 30 | 98.05378 | 98.05378 | 0.05442686 | 0.0008615712 | 6.309833e-05 | -1.320601e-06
1613.18 | 25 | 25 | -272.15 | 97.01298 | 97.01298 | 30 | 97.01298 | 97.01298 | 0.05483513 | 0.001514179 | 6.339566e-05 | -5.292457e-07
1627.505 | 25 | 25 | -272.15 | 96.04014 | 96.04014 | 30 | 96.04014 | 96.04014 | 0.05357493 | 0.001081786 | 6.203212e-05 | -1.05839e-06
1641.858 | 25 | 25 | -272.15 | 95.0351 | 95.0351 | 30 | 95.0351 | 95.0351 | 0.05388355 | 0.0006043858 | 6.223364e-05 | -1.642412e-06
1656.193 | 25 | 25 | -272.15 | 94.04437 | 94.04437 | 30 | 94.04437 | 94.04437 | 0.05443008 | 0.0009580155 | 6.267453e-05 | -1.214837e-06
1670.479 | 25 | 25 | -272.15 | 93.02861 | 93.02861 | 30 | 93.02861 | 93.02861 | 0.05296252 | 0.001519001 | 6.10991e-05 | -5.349346e-07
1684.867 | 25 | 25 | -272.15 | 92.00569 | 92.00569 | 30 | 92.00569 | 92.00569 | 0.05375819 | 0.001519001 | 6.178565e-05 | -5.379011e-07
1699.212 | 25 | 25 | -272.15 | 90.98993 | 90.98993 | 30 | 90.98993 | 90.98993 | 0.05161069 | 0.001568831 | 5.953044e-05 | -4.801937e-07
1713.52 | 25 | 25 | -272.15 | 89.99563 | 89.99563 | 30 | 89.99563 | 89.99563 | 0.05148531 | 0.001367905 | 5.929919e-05 | -7.276517e-07
1727.895 | 25 | 25 | -272.15 | 89.05139 | 89.05139 | 30 | 89.05139 | 89.05139 | 0.05180359 | 0.001404875 | 5.951683e-05 | -6.853891e-07
1742.211 | 25 | 25 | -272.15 | 88.00702 | 88.00702 | 30 | 88.00702 | 88.00702 | 0.05023315 | 0.001527038 | 5.78355e-05 | -5.397184e-07
1756.57 | 25 | 25 | -272.15 | 86.98768 | 86.98768 | 30 | 86.98768 | 86.98768 | 0.05062536 | 0.001155726 | 5.811906e-05 | -9.946475e-07
1770.927 | 25 | 25 | -272.15 | 86.0041 | 86.0041 | 30 | 86.0041 | 86.0041 | 0.05080217 | 0.0006815412 | 5.819108e-05 | -1.574694e-06
1785.258 | 25 | 25 | -272.15 | 84.98834 | 84.98834 | 30 | 84.98834 | 84.98834 | 0.04938283 | 0.0009933784 | 5.666386e-05 | -1.198062e-06
1799.614 | 25 | 25 | -272.15 | 84.01192 | 84.01192 | 30 | 84.01192 | 84.01192 | 0.04973647 | 0.001001415 | 5.691343e-05 | -1.191112e-06
1813.961 | 25 | 25 | -272.15 | 82.96396 | 82.96396 | 30 | 82.96396 | 82.96396 | 0.04989078 | 0.001186268 | 5.69561e-05 | -9.691434e-07
1828.31 | 25 | 25 | -272.15 | 81.98754 | 81.98754 | 30 | 81.98754 | 81.98754 | 0.04860647 | 0.000749052 | 5.556807e-05 | -1.504169e-06
1842.626 | 25 | 25 | -272.15 | 81.01112 | 81.01112 | 30 | 81.01112 | 81.01112 | 0.0483091 | 0.0006944003 | 5.516677e-05 | -1.573525e-06
1857 | 25 | 25 | -272.15 | 80.04543 | 80.04543 | 30 | 80.04543 | 80.04543 | 0.04748772 | 0.001464349 | 5.424272e-05 | -6.391214e-07
1871.338 | 25 | 25 | -272.15 | 78.99748 | 78.99748 | 30 | 78.99748 | 78.99748 | 0.04842643 | 0.0008149564 | 5.506962e-05 | -1.432622e-06
1885.638 | 25 | 25 | -272.15 | 77.97098 | 77.97098 | 30 | 77.97098 | 77.97098 | 0.04753754 | 0.0009933781 | 5.407159e-05 | -1.218419e-06
1900.016 | 25 | 25 | -272.15 | 77.04463 | 77.04463 | 30 | 77.04463 | 77.04463 | 0.04640111 | 0.001448275 | 5.283675e-05 | -6.673912e-07
1914.324 | 25 | 25 | -272.15 | 76.01814 | 76.01814 | 30 | 76.01814 | 76.01814 | 0.04668401 | 0.0004774006 | 5.301026e-05 | -1.852148e-06
1928.698 | 25 | 25 | -272.15 | 74.99165 | 74.99165 | 30 | 74.99165 | 74.99165 | 0.04531933 | 0.0008326377 | 5.153654e-05 | -1.42272e-06
1943.022 | 25 | 25 | -272.15 | 74.0188 | 74.0188 | 30 | 74.0188 | 74.0188 | 0.04512323 | 0.001305216 | 5.123687e-05 | -8.503057e-07
1957.36 | 25 | 25 | -272.15 | 72.978 | 72.978 | 30 | 72.978 | 72.978 | 0.04446741 | 0.00106089 | 5.047034e-05 | -1.150726e-06
1971.744 | 25 | 25 | -272.15 | 72.01231 | 72.01231 | 30 | 72.01231 | 72.01231 | 0.04461851 | 0.0009869483 | 5.051856e-05 | -1.243531e-06
1986.066 | 25 | 25 | -272.15 | 71.00727 | 71.00727 | 30 | 71.00727 | 71.00727 | 0.04305931 | 0.001175016 | 4.885266e-05 | -1.017525e-06
2000.415 | 25 | 25 | -272.15 | 70.00224 | 70.00224 | 30 | 70.00224 | 70.00224 | 0.04292269 | 0.0009017559 | 4.860903e-05 | -1.353061e-06
2014.746 | 25 | 25 | -272.15 | 69.01867 | 69.01867 | 30 | 69.01867 | 69.01867 | 0.04307378 | 0.0009194379 | 4.865533e-05 | -1.334391e-06
2029.106 | 25 | 25 | -272.15 | 67.98502 | 67.98502 | 30 | 67.98502 | 67.98502 | 0.04382766 | 0.001200734 | 4.929896e-05 | -9.949873e-07
2043.43 | 25 | 25 | -272.15 | 66.98714 | 66.98714 | 30 | 66.98714 | 66.98714 | 0.04176852 | 0.001189482 | 4.713399e-05 | -1.011578e-06
2057.804 | 25 | 25 | -272.15 | 65.99283 | 65.99283 | 30 | 65.99283 | 65.99283 | 0.04086515 | 0.0005111559 | 4.612491e-05 | -1.840142e-06
2072.117 | 25 | 25 | -272.15 | 65.00568 | 65.00568 | 30 | 65.00568 | 65.00568 | 0.04099856 | 0.0008037041 | 4.615316e-05 | -1.486907e-06
2086.418 | 25 | 25 | -272.15 | 63.98992 | 63.98992 | 30 | 63.98992 | 63.98992 | 0.03901497 | 0.0005481266 | 4.406181e-05 | -1.800951e-06
2100.81 | 25 | 25 | -272.15 | 63.04569 | 63.04569 | 30 | 63.04569 | 63.04569 | 0.03945218 | 0.001475601 | 4.439836e-05 | -6.747387e-07
2115.161 | 25 | 25 | -272.15 | 61.99058 | 61.99058 | 30 | 61.99058 | 61.99058 | 0.03994085 | 0.0009564081 | 4.477455e-05 | -1.309777e-06
2129.494 | 25 | 25 | -272.15 | 61.04635 | 61.04635 | 30 | 61.04635 | 61.04635 | 0.03918215 | 0.0008406744 | 4.391546e-05 | -1.453391e-06
2143.818 | 25 | 25 | -272.15 | 59.99124 | 59.99124 | 30 | 59.99124 | 59.99124 | 0.03777886 | 0.0009467637 | 4.24001e-05 | -1.327317e-06
2168.92 | 25 | 25 | -272.15 | 49.99813 | 49.99813 | 30 | 49.99813 | 49.99813 | 0.0331624 | 0.001113934 | 3.672032e-05 | -1.152821e-06
2183.336 | 25 | 25 | -272.15 | 40.02289 | 40.02289 | 30 | 40.02289 | 40.02289 | 0.02850096 | 0.001078571 | 3.099748e-05 | -1.224802e-06
2197.648 | 25 | 25 | -272.15 | 29.97255 | 29.97255 | 30 | 29.97255 | 29.97255 | 0.02252785 | 0.0007185118 | 2.395525e-05 | -1.692233e-06
2212.012 | 25 | 25 | -272.15 | 20.00447 | 20.00447 | 30 | 20.00447 | 20.00447 | 0.01681509 | 0.0009596226 | 1.718207e-05 | -1.427661e-06
2226.327 | 25 | 25 | -272.15 | 10.0042 | 10.0042 | 30 | 10.0042 | 10.0042 | 0.008207425 | 0.000829423 | 7.511188e-06 | -1.615154e-06
2240.663 | 25 | 25 | -272.15 | -0.003219 | -0.003219 | 30 | -0.003219 | -0.003219 | -0.001165371 | 0.0007699488 | -2.925426e-06 | -1.716578e-06
2254.989 | 25 | 25 | -272.15 | -10.04283 | -10.04283 | 30 | -10.04283 | -10.04283 | -0.008030604 | 0.0007394077 | -1.085844e-05 | -1.782877e-06
2269.349 | 25 | 25 | -272.15 | -20.03237 | -20.03237 | 30 | -20.03237 | -20.03237 | -0.01514018 | 0.000779593 | -1.903042e-05 | -1.762941e-06
2283.707 | 25 | 25 | -272.15 | -29.9933 | -29.9933 | 30 | -29.9933 | -29.9933 | -0.02070504 | 0.0005915262 | -2.565496e-05 | -2.020757e-06
2298.085 | 25 | 25 | -272.15 | -39.97568 | -39.97568 | 30 | -39.97568 | -39.97568 | -0.02722146 | 0.001543112 | -3.323315e-05 | -8.91415e-07
2312.458 | 25 | 25 | -272.15 | -49.98668 | -49.98668 | 30 | -49.98668 | -49.98668 | -0.03313831 | 0.001001416 | -4.021494e-05 | -1.579825e-06
2326.887 | 25 | 25 | -272.15 | -59.95118 | -59.95118 | 30 | -59.95118 | -59.95118 | -0.0380907 | 0.001231274 | -4.622753e-05 | -1.328941e-06
2352.039 | 25 | 25 | -272.15 | -60.98125 | -60.98125 | 30 | -60.98125 | -60.98125 | -0.03916446 | 0.0008197787 | -4.741076e-05 | -1.832814e-06
2366.46 | 25 | 25 | -272.15 | -62.00059 | -62.00059 | 30 | -62.00059 | -62.00059 | -0.03803606 | 0.001205557 | -4.639116e-05 | -1.366189e-06
2380.83 | 25 | 25 | -272.15 | -63.01278 | -63.01278 | 30 | -63.01278 | -63.01278 | -0.03867581 | 0.0004902595 | -4.713858e-05 | -2.239808e-06
2395.207 | 25 | 25 | -272.15 | -63.97132 | -63.97132 | 30 | -63.97132 | -63.97132 | -0.0394104 | 0.001183054 | -4.79751e-05 | -1.399298e-06
2409.603 | 25 | 25 | -272.15 | -64.96205 | -64.96205 | 30 | -64.96205 | -64.96205 | -0.04039897 | 0.0007940595 | -4.906897e-05 | -1.875667e-06
2423.999 | 25 | 25 | -272.15 | -66.03504 | -66.03504 | 30 | -66.03504 | -66.03504 | -0.04176851 | 0.000898541 | -5.055249e-05 | -1.751602e-06
2438.355 | 25 | 25 | -272.15 | -67.02577 | -67.02577 | 30 | -67.02577 | -67.02577 | -0.04088767 | 0.001205556 | -4.977736e-05 | -1.380767e-06
2452.777 | 25 | 25 | -272.15 | -67.95569 | -67.95569 | 30 | -67.95569 | -67.95569 | -0.04176852 | 0.001295571 | -5.075706e-05 | -1.273896e-06
2467.16 | 25 | 25 | -272.15 | -68.96072 | -68.96072 | 30 | -68.96072 | -68.96072 | -0.0416303 | 0.001287534 | -5.072592e-05 | -1.286595e-06
2481.569 | 25 | 25 | -272.15 | -70.03729 | -70.03729 | 30 | -70.03729 | -70.03729 | -0.04264139 | 0.0008165637 | -5.185144e-05 | -1.862997e-06
2495.907 | 25 | 25 | -272.15 | -70.9851 | -70.9851 | 30 | -70.9851 | -70.9851 | -0.04307859 | 0.001465956 | -5.23895e-05 | -1.075286e-06
2510.254 | 25 | 25 | -272.15 | -71.99371 | -71.99371 | 30 | -71.99371 | -71.99371 | -0.04356404 | 0.0006477859 | -5.298226e-05 | -2.074114e-06
2524.636 | 25 | 25 | -272.15 | -72.99159 | -72.99159 | 30 | -72.99159 | -72.99159 | -0.04413789 | 0.0009049714 | -5.366227e-05 | -1.763955e-06
2539.043 | 25 | 25 | -272.15 | -74.01451 | -74.01451 | 30 | -74.01451 | -74.01451 | -0.04462011 | 0.000673504 | -5.425333e-05 | -2.048672e-06
2553.413 | 25 | 25 | -272.15 | -75.041 | -75.041 | 30 | -75.041 | -75.041 | -0.045075 | 0.0009306892 | -5.481745e-05 | -1.738595e-06
2567.805 | 25 | 25 | -272.15 | -75.99239 | -75.99239 | 30 | -75.99239 | -75.99239 | -0.04644612 | 0.001520608 | -5.62896e-05 | -1.023287e-06
2582.192 | 25 | 25 | -272.15 | -76.96165 | -76.96165 | 30 | -76.96165 | -76.96165 | -0.04698781 | 0.001075356 | -5.693441e-05 | -1.568074e-06
2596.581 | 25 | 25 | -272.15 | -77.95238 | -77.95238 | 30 | -77.95238 | -77.95238 | -0.0463336 | 0.0005802748 | -5.638585e-05 | -2.173576e-06
2610.945 | 25 | 25 | -272.15 | -78.94669 | -78.94669 | 30 | -78.94669 | -78.94669 | -0.04642844 | 0.0004757933 | -5.658657e-05 | -2.303639e-06
2625.361 | 25 | 25 | -272.15 | -80.03041 | -80.03041 | 30 | -80.03041 | -80.03041 | -0.04731411 | 0.0009242599 | -5.758747e-05 | -1.760895e-06
2639.752 | 25 | 25 | -272.15 | -81.0104 | -81.0104 | 30 | -81.0104 | -81.0104 | -0.04824158 | 0.000993378 | -5.861912e-05 | -1.679605e-06
2654.096 | 25 | 25 | -272.15 | -81.99398 | -81.99398 | 30 | -81.99398 | -81.99398 | -0.048637 | 0.0009355119 | -5.911921e-05 | -1.752895e-06
2668.495 | 25 | 25 | -272.15 | -82.9704 | -82.9704 | 30 | -82.9704 | -82.9704 | -0.04862736 | 0.0006815416 | -5.921356e-05 | -2.064868e-06
2682.85 | 25 | 25 | -272.15 | -84.01835 | -84.01835 | 30 | -84.01835 | -84.01835 | -0.04781241 | 0.0007892377 | -5.851039e-05 | -1.936817e-06
2697.226 | 25 | 25 | -272.15 | -84.97332 | -84.97332 | 30 | -84.97332 | -84.97332 | -0.04872862 | 0.0008101338 | -5.952812e-05 | -1.914152e-06
2711.626 | 25 | 25 | -272.15 | -85.98193 | -85.98193 | 30 | -85.98193 | -85.98193 | -0.04844894 | 0.001076963 | -5.935592e-05 | -1.592285e-06
2725.996 | 25 | 25 | -272.15 | -86.99411 | -86.99411 | 30 | -86.99411 | -86.99411 | -0.04917227 | 0.0005867033 | -6.018689e-05 | -2.19198e-06
2740.377 | 25 | 25 | -272.15 | -88.01345 | -88.01345 | 30 | -88.01345 | -88.01345 | -0.04991167 | 0.000728156 | -6.10347e-05 | -2.022757e-06
2754.765 | 25 | 25 | -272.15 | -89.03637 | -89.03637 | 30 | -89.03637 | -89.03637 | -0.05018814 | 0.0006751115 | -6.142005e-05 | -2.090291e-06
2769.142 | 25 | 25 | -272.15 | -89.97703 | -89.97703 | 30 | -89.97703 | -89.97703 | -0.05040836 | 0.0006574306 | -6.174041e-05 | -2.114542e-06
2783.512 | 25 | 25 | -272.15 | -90.98564 | -90.98564 | 30 | -90.98564 | -90.98564 | -0.05149175 | 0.0006301041 | -6.293099e-05 | -2.150731e-06
2797.873 | 25 | 25 | -272.15 | -91.95848 | -91.95848 | 30 | -91.95848 | -91.95848 | -0.05160748 | 0.0003455931 | -6.31503e-05 | -2.499868e-06
2812.285 | 25 | 25 | -272.15 | -93.02074 | -93.02074 | 30 | -93.02074 | -93.02074 | -0.05257675 | 0.001052853 | -6.42325e-05 | -1.642051e-06
2826.686 | 25 | 25 | -272.15 | -93.9757 | -93.9757 | 30 | -93.9757 | -93.9757 | -0.0532631 | 0.0009933785 | -6.502042e-05 | -1.717215e-06
2841.071 | 25 | 25 | -272.15 | -94.98789 | -94.98789 | 30 | -94.98789 | -94.98789 | -0.05208166 | 0.0008020969 | -6.394703e-05 | -1.952985e-06
2855.43 | 25 | 25 | -272.15 | -95.96431 | -95.96431 | 30 | -95.96431 | -95.96431 | -0.05399607 | 0.001163763 | -6.596502e-05 | -1.515586e-06
2869.824 | 25 | 25 | -272.15 | -97.00511 | -97.00511 | 30 | -97.00511 | -97.00511 | -0.05360387 | 0.001023919 | -6.568375e-05 | -1.688828e-06
2884.217 | 25 | 25 | -272.15 | -97.99584 | -97.99584 | 30 | -97.99584 | -97.99584 | -0.05373086 | 0.0008503192 | -6.591623e-05 | -1.903013e-06
2898.6 | 25 | 25 | -272.15 | -99.00445 | -99.00445 | 30 | -99.00445 | -99.00445 | -0.05497337 | 0.0009322968 | -6.72659e-05 | -1.806154e-06
2912.971 | 25 | 25 | -272.15 | -100.0166 | -100.0166 | 30 | -100.0166 | -100.0166 | -0.05473388 | 0.0008663927 | -6.713426e-05 | -1.88931e-06
2942.228 | 25 | 25 | -272.15 | -8600.678 | -8600.678 | 30 | -8600.678 | -8600.678 | 0.4845306 | -0.01611104 | -0.0004374299 | -4.693077e-05
2961.202 | 25 | 25 | -272.15 | -17099.81 | -17099.81 | 30 | -17099.81 | -17099.81 | 1.169444 | -0.03075935 | -0.0006500215 | -6.745127e-05
2976.258 | 25 | 25 | -272.15 | -18499.75 | -18499.75 | 30 | -18499.75 | -18499.75 | 1.273719 | -0.03288594 | -0.0006779152 | -7.108231e-05