## Sheet1
Time_since_start | Raw_Temperature | Temperature | Temperature_2 | Raw_Applied_Field | Applied_Field | Field_Angle | Raw_Applied_Field_For_Plot | Applied_Field_For_Plot | Raw_Signal_Mx | Raw_Signal_My | Signal_X_direction | Signal_Y_direction
23.198 | 25 | 25 | -272.15 | -18499.79 | -18499.79 | 315 | -18499.79 | -18499.79 | 1.255584 | -0.02312098 | -0.0007222195 | -2.331528e-05
41.968 | 25 | 25 | -272.15 | -9999.954 | -9999.954 | 315 | -9999.954 | -9999.954 | 0.5933322 | -0.01433486 | -0.0004874847 | -3.025517e-05
60.911 | 25 | 25 | -272.15 | -1499.757 | -1499.757 | 315 | -1499.757 | -1499.757 | -0.06275801 | -0.001446668 | -0.0002174944 | -6.076249e-06
75.921 | 25 | 25 | -272.15 | -99.777 | -99.777 | 315 | -99.777 | -99.777 | -0.05548131 | 0.0007988824 | -6.16986e-05 | -1.787879e-06
101.099 | 25 | 25 | -272.15 | -99.04737 | -99.04737 | 315 | -99.04737 | -99.04737 | -0.05507143 | 0.0008004897 | -6.122445e-05 | -1.784999e-06
115.522 | 25 | 25 | -272.15 | -98.02803 | -98.02803 | 315 | -98.02803 | -98.02803 | -0.0543272 | 0.0006252814 | -6.039593e-05 | -2.025288e-06
129.924 | 25 | 25 | -272.15 | -96.99796 | -96.99796 | 315 | -96.99796 | -96.99796 | -0.05463583 | 0.0005320525 | -6.058555e-05 | -2.152701e-06
144.316 | 25 | 25 | -272.15 | -95.98935 | -95.98935 | 315 | -95.98935 | -95.98935 | -0.05324704 | 0.0003054073 | -5.913415e-05 | -2.463817e-06
158.694 | 25 | 25 | -272.15 | -95.03796 | -95.03796 | 315 | -95.03796 | -95.03796 | -0.05284357 | 0.0002989778 | -5.864273e-05 | -2.471799e-06
173.071 | 25 | 25 | -272.15 | -94.01147 | -94.01147 | 315 | -94.01147 | -94.01147 | -0.05317149 | 0.0008197787 | -5.88514e-05 | -1.753836e-06
187.458 | 25 | 25 | -272.15 | -92.94563 | -92.94563 | 315 | -92.94563 | -92.94563 | -0.05250923 | 0.000749053 | -5.80973e-05 | -1.850235e-06
201.86 | 25 | 25 | -272.15 | -91.98709 | -91.98709 | 315 | -91.98709 | -91.98709 | -0.05300271 | 0.0007474448 | -5.847345e-05 | -1.851572e-06
216.211 | 25 | 25 | -272.15 | -90.97848 | -90.97848 | 315 | -90.97848 | -90.97848 | -0.05209934 | 0.0003536295 | -5.7492e-05 | -2.392843e-06
230.602 | 25 | 25 | -272.15 | -89.9806 | -89.9806 | 315 | -89.9806 | -89.9806 | -0.05029423 | 0.0007072601 | -5.56387e-05 | -1.905062e-06
244.985 | 25 | 25 | -272.15 | -88.9863 | -88.9863 | 315 | -88.9863 | -88.9863 | -0.05155444 | 0.001083393 | -5.675335e-05 | -1.386303e-06
259.347 | 25 | 25 | -272.15 | -88.00272 | -88.00272 | 315 | -88.00272 | -88.00272 | -0.05179715 | 0.0009001489 | -5.688408e-05 | -1.637689e-06
273.751 | 25 | 25 | -272.15 | -87.00484 | -87.00484 | 315 | -87.00484 | -87.00484 | -0.05071858 | 0.0009435488 | -5.573415e-05 | -1.577025e-06
288.165 | 25 | 25 | -272.15 | -85.97477 | -85.97477 | 315 | -85.97477 | -85.97477 | -0.04934587 | 0.0002218222 | -5.429604e-05 | -2.569736e-06
302.528 | 25 | 25 | -272.15 | -84.98047 | -84.98047 | 315 | -84.98047 | -84.98047 | -0.04942945 | 0.0005593779 | -5.427159e-05 | -2.104089e-06
316.901 | 25 | 25 | -272.15 | -83.98974 | -83.98974 | 315 | -83.98974 | -83.98974 | -0.04941017 | 0.0004002449 | -5.414792e-05 | -2.322273e-06
331.274 | 25 | 25 | -272.15 | -82.95252 | -82.95252 | 315 | -82.95252 | -82.95252 | -0.04866433 | 0.001012667 | -5.331594e-05 | -1.478159e-06
345.683 | 25 | 25 | -272.15 | -81.96537 | -81.96537 | 315 | -81.96537 | -81.96537 | -0.04805513 | 0.000694401 | -5.262155e-05 | -1.915435e-06
360.009 | 25 | 25 | -272.15 | -80.99967 | -80.99967 | 315 | -80.99967 | -80.99967 | -0.04815157 | 0.0005497333 | -5.261257e-05 | -2.113727e-06
374.431 | 25 | 25 | -272.15 | -79.99464 | -79.99464 | 315 | -79.99464 | -79.99464 | -0.04763078 | 0.0004774002 | -5.200187e-05 | -2.212394e-06
388.771 | 25 | 25 | -272.15 | -78.93953 | -78.93953 | 315 | -78.93953 | -78.93953 | -0.04720643 | 0.0006558223 | -5.147923e-05 | -1.965782e-06
403.188 | 25 | 25 | -272.15 | -77.98815 | -77.98815 | 315 | -77.98815 | -77.98815 | -0.04637861 | 0.0002459333 | -5.057698e-05 | -2.529236e-06
417.57 | 25 | 25 | -272.15 | -76.98311 | -76.98311 | 315 | -76.98311 | -76.98311 | -0.04692191 | 0.0002330737 | -5.099645e-05 | -2.546021e-06
431.947 | 25 | 25 | -272.15 | -75.96377 | -75.96377 | 315 | -75.96377 | -75.96377 | -0.04634646 | 0.000549734 | -5.033131e-05 | -2.10912e-06
446.339 | 25 | 25 | -272.15 | -75.0267 | -75.0267 | 315 | -75.0267 | -75.0267 | -0.04490945 | 0.0003279115 | -4.884082e-05 | -2.413662e-06
460.712 | 25 | 25 | -272.15 | -74.01809 | -74.01809 | 315 | -74.01809 | -74.01809 | -0.04485158 | 0.0008069185 | -4.86779e-05 | -1.753256e-06
475.092 | 25 | 25 | -272.15 | -73.0202 | -73.0202 | 315 | -73.0202 | -73.0202 | -0.04520521 | 0.0003873855 | -4.89145e-05 | -2.329945e-06
489.523 | 25 | 25 | -272.15 | -71.96152 | -71.96152 | 315 | -71.96152 | -71.96152 | -0.04387909 | 0.001051245 | -4.751847e-05 | -1.414993e-06
503.88 | 25 | 25 | -272.15 | -70.98152 | -70.98152 | 315 | -70.98152 | -70.98152 | -0.04377944 | 0.0007024375 | -4.731814e-05 | -1.894325e-06
518.239 | 25 | 25 | -272.15 | -70.04087 | -70.04087 | 315 | -70.04087 | -70.04087 | -0.04251921 | 0.0006654672 | -4.599841e-05 | -1.944365e-06
532.615 | 25 | 25 | -272.15 | -68.98576 | -68.98576 | 315 | -68.98576 | -68.98576 | -0.04309629 | 0.0007892382 | -4.644526e-05 | -1.772995e-06
546.976 | 25 | 25 | -272.15 | -68.01649 | -68.01649 | 315 | -68.01649 | -68.01649 | -0.04241151 | 0.0006220668 | -4.56796e-05 | -2.002266e-06
561.364 | 25 | 25 | -272.15 | -67.03292 | -67.03292 | 315 | -67.03292 | -67.03292 | -0.04128308 | 0.0006317119 | -4.448292e-05 | -1.988087e-06
575.75 | 25 | 25 | -272.15 | -66.02431 | -66.02431 | 315 | -66.02431 | -66.02431 | -0.04168657 | 0.0005706301 | -4.476664e-05 | -2.07126e-06
590.134 | 25 | 25 | -272.15 | -65.01212 | -65.01212 | 315 | -65.01212 | -65.01212 | -0.04119628 | 0.0006124228 | -4.418472e-05 | -2.012795e-06
604.502 | 25 | 25 | -272.15 | -64.01424 | -64.01424 | 315 | -64.01424 | -64.01424 | -0.04129754 | 0.0006236745 | -4.417699e-05 | -1.996392e-06
618.928 | 25 | 25 | -272.15 | -63.02351 | -63.02351 | 315 | -63.02351 | -63.02351 | -0.03960813 | 0.0001977109 | -4.243646e-05 | -2.581941e-06
633.282 | 25 | 25 | -272.15 | -62.01132 | -62.01132 | 315 | -62.01132 | -62.01132 | -0.03988299 | 0.0003697039 | -4.259528e-05 | -2.34422e-06
647.663 | 25 | 25 | -272.15 | -60.98125 | -60.98125 | 315 | -60.98125 | -60.98125 | -0.03905356 | 0.0008262082 | -4.168313e-05 | -1.714775e-06
662.02 | 25 | 25 | -272.15 | -59.96907 | -59.96907 | 315 | -59.96907 | -59.96907 | -0.03846846 | 0.0008085262 | -4.100942e-05 | -1.738193e-06
687.215 | 25 | 25 | -272.15 | -49.97237 | -49.97237 | 315 | -49.97237 | -49.97237 | -0.03360605 | 0.0001141261 | -3.524262e-05 | -2.685081e-06
701.654 | 25 | 25 | -272.15 | -39.94707 | -39.94707 | 315 | -39.94707 | -39.94707 | -0.02846398 | 0.0007024374 | -2.920205e-05 | -1.865942e-06
716.055 | 25 | 25 | -272.15 | -29.95395 | -29.95395 | 315 | -29.95395 | -29.95395 | -0.02311937 | 0.0004002446 | -2.29688e-05 | -2.272852e-06
730.406 | 25 | 25 | -272.15 | -20.02164 | -20.02164 | 315 | -20.02164 | -20.02164 | -0.01657076 | 0.0006895781 | -1.55764e-05 | -1.865422e-06
744.781 | 25 | 25 | -272.15 | -10.01779 | -10.01779 | 315 | -10.01779 | -10.01779 | -0.008757164 | 0.00104803 | -6.95176e-06 | -1.362766e-06
759.143 | 25 | 25 | -272.15 | 0.0218175 | 0.0218175 | 315 | 0.0218175 | 0.0218175 | -0.0003021929 | 0.000741015 | 2.297585e-06 | -1.776274e-06
773.446 | 25 | 25 | -272.15 | 10.02924 | 10.02924 | 315 | 10.02924 | 10.02924 | 0.006828271 | 0.0005850962 | 1.026125e-05 | -1.981786e-06
787.785 | 25 | 25 | -272.15 | 20.02593 | 20.02593 | 315 | 20.02593 | 20.02593 | 0.01208611 | 0.0007136892 | 1.641087e-05 | -1.795599e-06
802.112 | 25 | 25 | -272.15 | 30.01905 | 30.01905 | 315 | 30.01905 | 30.01905 | 0.0200492 | 0.000654215 | 2.51791e-05 | -1.868342e-06
816.464 | 25 | 25 | -272.15 | 40.04793 | 40.04793 | 315 | 40.04793 | 40.04793 | 0.02513507 | 0.0005931342 | 3.116564e-05 | -1.943264e-06
830.763 | 25 | 25 | -272.15 | 50.01243 | 50.01243 | 315 | 50.01243 | 50.01243 | 0.03132516 | 0.0008165639 | 3.821437e-05 | -1.626539e-06
845.142 | 25 | 25 | -272.15 | 59.98766 | 59.98766 | 315 | 59.98766 | 59.98766 | 0.03595125 | 0.001324505 | 4.375012e-05 | -9.180968e-07
870.265 | 25 | 25 | -272.15 | 61.01416 | 61.01416 | 315 | 61.01416 | 61.01416 | 0.03516363 | 0.0002845108 | 4.30964e-05 | -2.348993e-06
884.656 | 25 | 25 | -272.15 | 62.04423 | 62.04423 | 315 | 62.04423 | 62.04423 | 0.03583713 | 0.000626889 | 4.385759e-05 | -1.876674e-06
898.98 | 25 | 25 | -272.15 | 63.0278 | 63.0278 | 315 | 63.0278 | 63.0278 | 0.03698481 | 0.000813349 | 4.50729e-05 | -1.619061e-06
913.319 | 25 | 25 | -272.15 | 63.99707 | 63.99707 | 315 | 63.99707 | 63.99707 | 0.03693177 | 0.001075357 | 4.512428e-05 | -1.25745e-06
927.72 | 25 | 25 | -272.15 | 64.99495 | 64.99495 | 315 | 64.99495 | 64.99495 | 0.03799909 | 0.0008808598 | 4.626332e-05 | -1.524315e-06
942.034 | 25 | 25 | -272.15 | 65.98926 | 65.98926 | 315 | 65.98926 | 65.98926 | 0.03840575 | 0.0007169042 | 4.67624e-05 | -1.749135e-06
956.345 | 25 | 25 | -272.15 | 67.04436 | 67.04436 | 315 | 67.04436 | 67.04436 | 0.03869991 | 0.0006542153 | 4.715899e-05 | -1.834479e-06
970.686 | 25 | 25 | -272.15 | 68.01006 | 68.01006 | 315 | 68.01006 | 68.01006 | 0.03999228 | 0.0005256228 | 4.85125e-05 | -2.010638e-06
985.059 | 25 | 25 | -272.15 | 69.0294 | 69.0294 | 315 | 69.0294 | 69.0294 | 0.03923196 | 0.0007795935 | 4.788445e-05 | -1.660046e-06
999.433 | 25 | 25 | -272.15 | 69.99866 | 69.99866 | 315 | 69.99866 | 69.99866 | 0.03966116 | 0.0009178305 | 4.840269e-05 | -1.468839e-06
1013.74 | 25 | 25 | -272.15 | 71.02516 | 71.02516 | 315 | 71.02516 | 71.02516 | 0.03935094 | 0.001295571 | 4.821114e-05 | -9.478374e-07
1028.09 | 25 | 25 | -272.15 | 71.99085 | 71.99085 | 315 | 71.99085 | 71.99085 | 0.04083942 | 0.001155727 | 4.97545e-05 | -1.139488e-06
1042.428 | 25 | 25 | -272.15 | 72.98515 | 72.98515 | 315 | 72.98515 | 72.98515 | 0.04050026 | 0.001035171 | 4.953154e-05 | -1.304557e-06
1056.804 | 25 | 25 | -272.15 | 74.00092 | 74.00092 | 315 | 74.00092 | 74.00092 | 0.04279569 | 0.0007297637 | 5.186141e-05 | -1.724103e-06
1071.112 | 25 | 25 | -272.15 | 74.99165 | 74.99165 | 315 | 74.99165 | 74.99165 | 0.04220255 | 0.001030349 | 5.139219e-05 | -1.30936e-06
1085.451 | 25 | 25 | -272.15 | 75.98595 | 75.98595 | 315 | 75.98595 | 75.98595 | 0.04242598 | 0.0008020972 | 5.171387e-05 | -1.622701e-06
1099.796 | 25 | 25 | -272.15 | 77.00529 | 77.00529 | 315 | 77.00529 | 77.00529 | 0.04214951 | 0.001269853 | 5.155425e-05 | -9.777757e-07
1114.164 | 25 | 25 | -272.15 | 77.99244 | 77.99244 | 315 | 77.99244 | 77.99244 | 0.04298376 | 0.0007008304 | 5.246651e-05 | -1.760287e-06
1128.483 | 25 | 25 | -272.15 | 78.96886 | 78.96886 | 315 | 78.96886 | 78.96886 | 0.04306092 | 0.00111715 | 5.26447e-05 | -1.186217e-06
1142.838 | 25 | 25 | -272.15 | 80.04185 | 80.04185 | 315 | 80.04185 | 80.04185 | 0.04404146 | 0.0004018522 | 5.370768e-05 | -2.170038e-06
1157.192 | 25 | 25 | -272.15 | 81.03258 | 81.03258 | 315 | 81.03258 | 81.03258 | 0.04313488 | 0.0006349263 | 5.2935e-05 | -1.848242e-06
1171.494 | 25 | 25 | -272.15 | 82.03046 | 82.03046 | 315 | 82.03046 | 82.03046 | 0.0444658 | 0.0005481261 | 5.432924e-05 | -1.966833e-06
1185.854 | 25 | 25 | -272.15 | 82.97469 | 82.97469 | 315 | 82.97469 | 82.97469 | 0.04494803 | 0.000318267 | 5.489616e-05 | -2.282433e-06
1200.225 | 25 | 25 | -272.15 | 84.02265 | 84.02265 | 315 | 84.02265 | 84.02265 | 0.04516984 | 0.001348615 | 5.522196e-05 | -8.629198e-07
1214.565 | 25 | 25 | -272.15 | 85.02768 | 85.02768 | 315 | 85.02768 | 85.02768 | 0.0455942 | 0.0009371188 | 5.57393e-05 | -1.428538e-06
1228.889 | 25 | 25 | -272.15 | 86.02556 | 86.02556 | 315 | 86.02556 | 86.02556 | 0.04617768 | 0.0008840746 | 5.640993e-05 | -1.500655e-06
1243.2 | 25 | 25 | -272.15 | 86.97337 | 86.97337 | 315 | 86.97337 | 86.97337 | 0.04658757 | 0.001152512 | 5.69072e-05 | -1.130211e-06
1257.569 | 25 | 25 | -272.15 | 87.99629 | 87.99629 | 315 | 87.99629 | 87.99629 | 0.04630306 | 0.001422557 | 5.674017e-05 | -7.574854e-07
1271.938 | 25 | 25 | -272.15 | 89.05497 | 89.05497 | 315 | 89.05497 | 89.05497 | 0.04784135 | 0.0009965935 | 5.83416e-05 | -1.342971e-06
1286.272 | 25 | 25 | -272.15 | 90.02066 | 90.02066 | 315 | 90.02066 | 90.02066 | 0.04730447 | 0.0009306898 | 5.792419e-05 | -1.432822e-06
1300.595 | 25 | 25 | -272.15 | 91.03643 | 91.03643 | 315 | 91.03643 | 91.03643 | 0.04935712 | 0.0008503193 | 6.001904e-05 | -1.542545e-06
1314.925 | 25 | 25 | -272.15 | 91.96277 | 91.96277 | 315 | 91.96277 | 91.96277 | 0.04794904 | 0.0007522671 | 5.875402e-05 | -1.676694e-06
1329.281 | 25 | 25 | -272.15 | 92.97854 | 92.97854 | 315 | 92.97854 | 92.97854 | 0.0484184 | 0.00130843 | 5.931607e-05 | -9.100549e-07
1343.641 | 25 | 25 | -272.15 | 93.99073 | 93.99073 | 315 | 93.99073 | 93.99073 | 0.04860164 | 0.0005400897 | 5.960074e-05 | -1.966959e-06
1358.008 | 25 | 25 | -272.15 | 95.04941 | 95.04941 | 315 | 95.04941 | 95.04941 | 0.04994382 | 0.0006638596 | 6.101232e-05 | -1.795588e-06
1372.342 | 25 | 25 | -272.15 | 96.0151 | 96.0151 | 315 | 96.0151 | 96.0151 | 0.04968985 | 0.001020704 | 6.086879e-05 | -1.30341e-06
1386.683 | 25 | 25 | -272.15 | 96.97721 | 96.97721 | 315 | 96.97721 | 96.97721 | 0.05096935 | 0.0006317114 | 6.220945e-05 | -1.838085e-06
1401.027 | 25 | 25 | -272.15 | 98.00013 | 98.00013 | 315 | 98.00013 | 98.00013 | 0.05020744 | 0.001075356 | 6.158025e-05 | -1.226352e-06
1415.374 | 25 | 25 | -272.15 | 99.05882 | 99.05882 | 315 | 99.05882 | 99.05882 | 0.05191128 | 0.000760304 | 6.334196e-05 | -1.659139e-06
1429.726 | 25 | 25 | -272.15 | 100.0138 | 100.0138 | 315 | 100.0138 | 100.0138 | 0.05034727 | 0.001117148 | 6.192903e-05 | -1.166972e-06
1459.414 | 25 | 25 | -272.15 | 8600.618 | 8600.618 | 315 | 8600.618 | 8600.618 | -0.4853519 | 0.01415644 | 0.0004473374 | 2.505462e-05
1478.336 | 25 | 25 | -272.15 | 17099.81 | 17099.81 | 315 | 17099.81 | 17099.81 | -1.163101 | 0.0234714 | 0.0006865312 | 2.124215e-05
1493.344 | 25 | 25 | -272.15 | 18499.76 | 18499.76 | 315 | 18499.76 | 18499.76 | -1.264131 | 0.02492931 | 0.0007192042 | 1.891176e-05
1525.338 | 25 | 25 | -272.15 | 9999.962 | 9999.962 | 315 | 9999.962 | 9999.962 | -0.5985836 | 0.01539093 | 0.0004870382 | 2.64511e-05
1544.254 | 25 | 25 | -272.15 | 1499.787 | 1499.787 | 315 | 1499.787 | 1499.787 | 0.0603019 | 0.003015498 | 0.0002200581 | 2.678651e-06
1559.264 | 25 | 25 | -272.15 | 99.74911 | 99.74911 | 315 | 99.74911 | 99.74911 | 0.05185663 | 0.0009258675 | 6.33622e-05 | -1.430564e-06
1584.368 | 25 | 25 | -272.15 | 99.02305 | 99.02305 | 315 | 99.02305 | 99.02305 | 0.05249798 | 0.001425772 | 6.390615e-05 | -7.429736e-07
1598.772 | 25 | 25 | -272.15 | 98.05736 | 98.05736 | 315 | 98.05736 | 98.05736 | 0.05151103 | 0.0009740897 | 6.284834e-05 | -1.36572e-06
1613.071 | 25 | 25 | -272.15 | 96.9951 | 96.9951 | 315 | 96.9951 | 96.9951 | 0.0520238 | 0.0007715555 | 6.323217e-05 | -1.645535e-06
1627.461 | 25 | 25 | -272.15 | 95.98649 | 95.98649 | 315 | 95.98649 | 95.98649 | 0.05014957 | 0.001192697 | 6.131082e-05 | -1.066642e-06
1641.813 | 25 | 25 | -272.15 | 94.98145 | 94.98145 | 315 | 94.98145 | 94.98145 | 0.05098059 | 0.001126793 | 6.200883e-05 | -1.158295e-06
1656.147 | 25 | 25 | -272.15 | 93.99073 | 93.99073 | 315 | 93.99073 | 93.99073 | 0.04938444 | 0.00070083 | 6.035858e-05 | -1.745656e-06
1670.478 | 25 | 25 | -272.15 | 92.97854 | 92.97854 | 315 | 92.97854 | 92.97854 | 0.04919316 | 0.0006976157 | 6.006612e-05 | -1.751007e-06
1684.833 | 25 | 25 | -272.15 | 91.99139 | 91.99139 | 315 | 91.99139 | 91.99139 | 0.04823354 | 0.0005818818 | 5.903249e-05 | -1.911249e-06
1699.188 | 25 | 25 | -272.15 | 91.00424 | 91.00424 | 315 | 91.00424 | 91.00424 | 0.04998241 | 0.0005384823 | 6.062096e-05 | -1.971903e-06
1713.513 | 25 | 25 | -272.15 | 89.99205 | 89.99205 | 315 | 89.99205 | 89.99205 | 0.04878328 | 0.00123449 | 5.93528e-05 | -1.014585e-06
1727.875 | 25 | 25 | -272.15 | 89.05139 | 89.05139 | 315 | 89.05139 | 89.05139 | 0.04791046 | 0.00101749 | 5.840813e-05 | -1.314205e-06
1742.195 | 25 | 25 | -272.15 | 87.9784 | 87.9784 | 315 | 87.9784 | 87.9784 | 0.04730607 | 0.0009917708 | 5.77093e-05 | -1.350596e-06
1756.575 | 25 | 25 | -272.15 | 87.01987 | 87.01987 | 315 | 87.01987 | 87.01987 | 0.04646862 | 0.001409698 | 5.679697e-05 | -7.760823e-07
1770.922 | 25 | 25 | -272.15 | 85.99695 | 85.99695 | 315 | 85.99695 | 85.99695 | 0.04764042 | 0.0007104746 | 5.782299e-05 | -1.739689e-06
1785.229 | 25 | 25 | -272.15 | 84.98834 | 84.98834 | 315 | 84.98834 | 84.98834 | 0.04558616 | 0.001400053 | 5.572734e-05 | -7.912193e-07
1799.594 | 25 | 25 | -272.15 | 84.01192 | 84.01192 | 315 | 84.01192 | 84.01192 | 0.04590764 | 0.0006879709 | 5.593509e-05 | -1.772486e-06
1813.935 | 25 | 25 | -272.15 | 83.02834 | 83.02834 | 315 | 83.02834 | 83.02834 | 0.04491908 | 0.0008278152 | 5.487382e-05 | -1.580852e-06
1828.3 | 25 | 25 | -272.15 | 82.04119 | 82.04119 | 315 | 82.04119 | 82.04119 | 0.04535631 | 0.0009853421 | 5.519249e-05 | -1.364877e-06
1842.599 | 25 | 25 | -272.15 | 80.98251 | 80.98251 | 315 | 80.98251 | 80.98251 | 0.04628377 | 0.001168586 | 5.597817e-05 | -1.11356e-06
1856.952 | 25 | 25 | -272.15 | 80.0347 | 80.0347 | 315 | 80.0347 | 80.0347 | 0.044162 | 0.00111072 | 5.382362e-05 | -1.194095e-06
1871.274 | 25 | 25 | -272.15 | 79.01893 | 79.01893 | 315 | 79.01893 | 79.01893 | 0.04505571 | 0.0009419416 | 5.458118e-05 | -1.427393e-06
1885.669 | 25 | 25 | -272.15 | 77.97098 | 77.97098 | 315 | 77.97098 | 77.97098 | 0.04414109 | 0.0009917711 | 5.358466e-05 | -1.359748e-06
1899.99 | 25 | 25 | -272.15 | 77.00529 | 77.00529 | 315 | 77.00529 | 77.00529 | 0.04336954 | 0.000752267 | 5.273537e-05 | -1.690374e-06
1914.337 | 25 | 25 | -272.15 | 76.02172 | 76.02172 | 315 | 76.02172 | 76.02172 | 0.04353189 | 0.0008471041 | 5.27883e-05 | -1.560704e-06
1928.654 | 25 | 25 | -272.15 | 75.03814 | 75.03814 | 315 | 75.03814 | 75.03814 | 0.04189233 | 0.0007538749 | 5.109678e-05 | -1.689959e-06
1943.031 | 25 | 25 | -272.15 | 73.958 | 73.958 | 315 | 73.958 | 73.958 | 0.04267192 | 0.0009242602 | 5.173704e-05 | -1.456365e-06
1957.391 | 25 | 25 | -272.15 | 73.02807 | 73.02807 | 315 | 73.02807 | 73.02807 | 0.04147116 | 0.001157334 | 5.047602e-05 | -1.136326e-06
1971.735 | 25 | 25 | -272.15 | 72.01589 | 72.01589 | 315 | 72.01589 | 72.01589 | 0.04128951 | 0.001043208 | 5.01929e-05 | -1.294378e-06
1986.049 | 25 | 25 | -272.15 | 71.05019 | 71.05019 | 315 | 71.05019 | 71.05019 | 0.04183765 | 0.001121971 | 5.062121e-05 | -1.186822e-06
2000.39 | 25 | 25 | -272.15 | 70.00224 | 70.00224 | 315 | 70.00224 | 70.00224 | 0.04117696 | 0.0004259636 | 4.987052e-05 | -2.146024e-06
2014.703 | 25 | 25 | -272.15 | 68.99005 | 68.99005 | 315 | 68.99005 | 68.99005 | 0.04128628 | 0.0003713112 | 4.986908e-05 | -2.222194e-06
2029.065 | 25 | 25 | -272.15 | 67.97787 | 67.97787 | 315 | 67.97787 | 67.97787 | 0.04081208 | 0.0009435498 | 4.930274e-05 | -1.435277e-06
2043.438 | 25 | 25 | -272.15 | 67.01217 | 67.01217 | 315 | 67.01217 | 67.01217 | 0.03924966 | 0.0007361932 | 4.76878e-05 | -1.721643e-06
2057.773 | 25 | 25 | -272.15 | 66.01787 | 66.01787 | 315 | 66.01787 | 66.01787 | 0.03833182 | 0.0003793486 | 4.669385e-05 | -2.213846e-06
2072.083 | 25 | 25 | -272.15 | 64.97707 | 64.97707 | 315 | 64.97707 | 64.97707 | 0.03830609 | 0.0003070155 | 4.655864e-05 | -2.314385e-06
2086.457 | 25 | 25 | -272.15 | 64.00423 | 64.00423 | 315 | 64.00423 | 64.00423 | 0.03725003 | 0.0006172449 | 4.543315e-05 | -1.888159e-06
2100.799 | 25 | 25 | -272.15 | 62.99919 | 62.99919 | 315 | 62.99919 | 62.99919 | 0.03832378 | 0.001189482 | 4.636615e-05 | -1.101238e-06
2115.159 | 25 | 25 | -272.15 | 62.02992 | 62.02992 | 315 | 62.02992 | 62.02992 | 0.03742041 | 0.001059282 | 4.538887e-05 | -1.28138e-06
2129.494 | 25 | 25 | -272.15 | 61.03562 | 61.03562 | 315 | 61.03562 | 61.03562 | 0.03654439 | 0.001210378 | 4.44354e-05 | -1.074264e-06
2143.835 | 25 | 25 | -272.15 | 60.00197 | 60.00197 | 315 | 60.00197 | 60.00197 | 0.03656367 | 0.0007538743 | 4.434452e-05 | -1.703712e-06
2168.945 | 25 | 25 | -272.15 | 49.98382 | 49.98382 | 315 | 49.98382 | 49.98382 | 0.03066772 | 0.0005031186 | 3.757487e-05 | -2.058108e-06
2183.36 | 25 | 25 | -272.15 | 40.00501 | 40.00501 | 315 | 40.00501 | 40.00501 | 0.0252315 | 0.000618852 | 3.125444e-05 | -1.907896e-06
2197.674 | 25 | 25 | -272.15 | 30.0262 | 30.0262 | 315 | 30.0262 | 30.0262 | 0.02032247 | 0.0003889928 | 2.54444e-05 | -2.233486e-06
2212.011 | 25 | 25 | -272.15 | 20.03666 | 20.03666 | 315 | 20.03666 | 20.03666 | 0.01380763 | 0.0006461781 | 1.807863e-05 | -1.888537e-06
2226.325 | 25 | 25 | -272.15 | 10.0042 | 10.0042 | 315 | 10.0042 | 10.0042 | 0.00691668 | 0.0009901633 | 1.034419e-05 | -1.424123e-06
2240.661 | 25 | 25 | -272.15 | -0.003219 | -0.003219 | 315 | -0.003219 | -0.003219 | -0.0007329786 | 0.000495082 | 1.877884e-06 | -2.11489e-06
2254.984 | 25 | 25 | -272.15 | -9.974875 | -9.974875 | 315 | -9.974875 | -9.974875 | -0.007905228 | 0.001051245 | -6.122443e-06 | -1.358301e-06
2269.34 | 25 | 25 | -272.15 | -19.97157 | -19.97157 | 315 | -19.97157 | -19.97157 | -0.01568026 | 0.0007088672 | -1.470898e-05 | -1.83882e-06
2283.698 | 25 | 25 | -272.15 | -30.00403 | -30.00403 | 315 | -30.00403 | -30.00403 | -0.02185434 | 0.0007442305 | -2.174942e-05 | -1.799308e-06
2298.067 | 25 | 25 | -272.15 | -39.9578 | -39.9578 | 315 | -39.9578 | -39.9578 | -0.02719414 | 0.001268245 | -2.797383e-05 | -1.086963e-06
2312.467 | 25 | 25 | -272.15 | -49.96522 | -49.96522 | 315 | -49.96522 | -49.96522 | -0.03232335 | 0.000602778 | -3.400006e-05 | -2.012312e-06
2326.853 | 25 | 25 | -272.15 | -60.00483 | -60.00483 | 315 | -60.00483 | -60.00483 | -0.03829484 | 0.0001446667 | -4.084513e-05 | -2.652209e-06
2351.965 | 25 | 25 | -272.15 | -60.99556 | -60.99556 | 315 | -60.99556 | -60.99556 | -0.03794925 | 0.0003488076 | -4.061556e-05 | -2.37206e-06
2366.411 | 25 | 25 | -272.15 | -61.9684 | -61.9684 | 315 | -61.9684 | -61.9684 | -0.03887031 | 0.0006204595 | -4.161035e-05 | -1.998947e-06
2380.776 | 25 | 25 | -272.15 | -62.96629 | -62.96629 | 315 | -62.96629 | -62.96629 | -0.04018358 | 0.0006895786 | -4.298749e-05 | -1.904698e-06
2395.158 | 25 | 25 | -272.15 | -63.94628 | -63.94628 | 315 | -63.94628 | -63.94628 | -0.04022215 | 0.0006992229 | -4.31287e-05 | -1.892317e-06
2409.544 | 25 | 25 | -272.15 | -64.98351 | -64.98351 | 315 | -64.98351 | -64.98351 | -0.04087797 | 0.001187875 | -4.387352e-05 | -1.220503e-06
2423.952 | 25 | 25 | -272.15 | -66.01 | -66.01 | 315 | -66.01 | -66.01 | -0.03989747 | 0.0002764746 | -4.303308e-05 | -2.476232e-06
2438.317 | 25 | 25 | -272.15 | -67.02934 | -67.02934 | 315 | -67.02934 | -67.02934 | -0.04142774 | 0.0007281565 | -4.462258e-05 | -1.855301e-06
2452.698 | 25 | 25 | -272.15 | -68.00219 | -68.00219 | 315 | -68.00219 | -68.00219 | -0.04218164 | 0.0007136896 | -4.545554e-05 | -1.876109e-06
2467.101 | 25 | 25 | -272.15 | -69.01437 | -69.01437 | 315 | -69.01437 | -69.01437 | -0.04177817 | 0.0006124223 | -4.517221e-05 | -2.016457e-06
2481.469 | 25 | 25 | -272.15 | -69.99795 | -69.99795 | 315 | -69.99795 | -69.99795 | -0.04265101 | 0.001359868 | -4.612145e-05 | -9.882935e-07
2495.818 | 25 | 25 | -272.15 | -71.03517 | -71.03517 | 315 | -71.03517 | -71.03517 | -0.04307699 | 0.0008792533 | -4.664378e-05 | -1.650939e-06
2510.168 | 25 | 25 | -272.15 | -72.00444 | -72.00444 | 315 | -72.00444 | -72.00444 | -0.04245815 | 0.0008004893 | -4.614739e-05 | -1.760266e-06
2524.578 | 25 | 25 | -272.15 | -72.95225 | -72.95225 | 315 | -72.95225 | -72.95225 | -0.04372639 | 0.000633319 | -4.747564e-05 | -1.991288e-06
2538.966 | 25 | 25 | -272.15 | -73.97159 | -73.97159 | 315 | -73.97159 | -73.97159 | -0.0446169 | 0.0004532897 | -4.844578e-05 | -2.24008e-06
2553.378 | 25 | 25 | -272.15 | -74.97662 | -74.97662 | 315 | -74.97662 | -74.97662 | -0.04386142 | 0.000745838 | -4.78209e-05 | -1.838227e-06
2567.72 | 25 | 25 | -272.15 | -75.9745 | -75.9745 | 315 | -75.9745 | -75.9745 | -0.04486765 | 0.0006188523 | -4.89008e-05 | -2.01397e-06
2582.125 | 25 | 25 | -272.15 | -76.98669 | -76.98669 | 315 | -76.98669 | -76.98669 | -0.0460716 | 0.000747445 | -5.017363e-05 | -1.837853e-06
2596.495 | 25 | 25 | -272.15 | -78.00961 | -78.00961 | 315 | -78.00961 | -78.00961 | -0.04677564 | 0.0003857781 | -5.096363e-05 | -2.336721e-06
2610.902 | 25 | 25 | -272.15 | -78.98603 | -78.98603 | 315 | -78.98603 | -78.98603 | -0.04730447 | 0.001237705 | -5.157908e-05 | -1.164705e-06
2625.278 | 25 | 25 | -272.15 | -80.01252 | -80.01252 | 315 | -80.01252 | -80.01252 | -0.04622429 | 0.0006477853 | -5.064213e-05 | -1.977829e-06
2639.655 | 25 | 25 | -272.15 | -81.00683 | -81.00683 | 315 | -81.00683 | -81.00683 | -0.04753755 | 0.0003214816 | -5.201889e-05 | -2.427984e-06
2654.011 | 25 | 25 | -272.15 | -81.97252 | -81.97252 | 315 | -81.97252 | -81.97252 | -0.04682547 | 0.0005818816 | -5.143186e-05 | -2.070356e-06
2668.368 | 25 | 25 | -272.15 | -82.95252 | -82.95252 | 315 | -82.95252 | -82.95252 | -0.04826248 | 0.0003938153 | -5.29269e-05 | -2.330176e-06
2682.785 | 25 | 25 | -272.15 | -83.98974 | -83.98974 | 315 | -83.98974 | -83.98974 | -0.04819658 | 0.0006140299 | -5.297303e-05 | -2.02794e-06
2697.139 | 25 | 25 | -272.15 | -85.04127 | -85.04127 | 315 | -85.04127 | -85.04127 | -0.04796832 | 0.001070534 | -5.28635e-05 | -1.4004e-06
2711.557 | 25 | 25 | -272.15 | -86.03915 | -86.03915 | 315 | -86.03915 | -86.03915 | -0.04849395 | 0.0004372153 | -5.347811e-05 | -2.273247e-06
2725.935 | 25 | 25 | -272.15 | -86.96908 | -86.96908 | 315 | -86.96908 | -86.96908 | -0.04976058 | 0.0006976149 | -5.48029e-05 | -1.915587e-06
2740.307 | 25 | 25 | -272.15 | -87.95623 | -87.95623 | 315 | -87.95623 | -87.95623 | -0.04896973 | 0.0005545562 | -5.41419e-05 | -2.113449e-06
2754.7 | 25 | 25 | -272.15 | -88.98988 | -88.98988 | 315 | -88.98988 | -88.98988 | -0.04964002 | 0.0003664891 | -5.490035e-05 | -2.37332e-06
2769.091 | 25 | 25 | -272.15 | -89.99133 | -89.99133 | 315 | -89.99133 | -89.99133 | -0.0501142 | 0.0007329779 | -5.546555e-05 | -1.869664e-06
2783.467 | 25 | 25 | -272.15 | -90.94987 | -90.94987 | 315 | -90.94987 | -90.94987 | -0.05070894 | 0.0006670747 | -5.614291e-05 | -1.961275e-06
2797.863 | 25 | 25 | -272.15 | -92.02286 | -92.02286 | 315 | -92.02286 | -92.02286 | -0.05103685 | 0.0006622528 | -5.657408e-05 | -1.968895e-06
2812.221 | 25 | 25 | -272.15 | -92.97067 | -92.97067 | 315 | -92.97067 | -92.97067 | -0.05021547 | 0.0007185116 | -5.587934e-05 | -1.892306e-06
2826.658 | 25 | 25 | -272.15 | -94.02935 | -94.02935 | 315 | -94.02935 | -94.02935 | -0.0516123 | 0.0008487115 | -5.734383e-05 | -1.714019e-06
2841.002 | 25 | 25 | -272.15 | -94.99147 | -94.99147 | 315 | -94.99147 | -94.99147 | -0.05235975 | 0.0005497336 | -5.816941e-05 | -2.126523e-06
2855.367 | 25 | 25 | -272.15 | -96.00008 | -96.00008 | 315 | -96.00008 | -96.00008 | -0.05333704 | 0.0005545553 | -5.922242e-05 | -2.120807e-06
2869.767 | 25 | 25 | -272.15 | -96.99081 | -96.99081 | 315 | -96.99081 | -96.99081 | -0.05330329 | 0.0006863633 | -5.929475e-05 | -1.940244e-06
2884.151 | 25 | 25 | -272.15 | -97.98511 | -97.98511 | 315 | -97.98511 | -97.98511 | -0.05346242 | 0.0001655633 | -5.955418e-05 | -2.658176e-06
2898.541 | 25 | 25 | -272.15 | -98.9973 | -98.9973 | 315 | -98.9973 | -98.9973 | -0.05297377 | 0.0003986372 | -5.918838e-05 | -2.338212e-06
2912.918 | 25 | 25 | -272.15 | -100.0238 | -100.0238 | 315 | -100.0238 | -100.0238 | -0.05387552 | 0.0004693638 | -6.017017e-05 | -2.241777e-06
2942.149 | 25 | 25 | -272.15 | -8600.699 | -8600.699 | 315 | -8600.699 | -8600.699 | 0.4810795 | -0.01303608 | -0.0004471403 | -2.828981e-05
2961.152 | 25 | 25 | -272.15 | -17099.79 | -17099.79 | 315 | -17099.79 | -17099.79 | 1.153999 | -0.02187042 | -0.0006887603 | -2.348547e-05
2976.178 | 25 | 25 | -272.15 | -18499.74 | -18499.74 | 315 | -18499.74 | -18499.74 | 1.255691 | -0.02322869 | -0.0007221106 | -2.346369e-05