## Sheet1
Time_since_start | Raw_Temperature | Temperature | Temperature_2 | Raw_Applied_Field | Applied_Field | Field_Angle | Raw_Applied_Field_For_Plot | Applied_Field_For_Plot | Raw_Signal_Mx | Raw_Signal_My | Signal_X_direction | Signal_Y_direction
23.499 | 25 | 25 | -272.15 | -18499.78 | -18499.78 | 345 | -18499.78 | -18499.78 | 1.274163 | -0.02252946 | -0.0006651408 | -1.816697e-05
42.249 | 25 | 25 | -272.15 | -9999.954 | -9999.954 | 345 | -9999.954 | -9999.954 | 0.601821 | -0.01434452 | -0.0004632128 | -2.522219e-05
61.225 | 25 | 25 | -272.15 | -1499.754 | -1499.754 | 345 | -1499.754 | -1499.754 | -0.0631245 | -0.002615253 | -0.0002231242 | -6.259053e-06
76.268 | 25 | 25 | -272.15 | -99.75554 | -99.75554 | 345 | -99.75554 | -99.75554 | -0.05510518 | 8.037077e-05 | -6.349095e-05 | -2.116659e-06
101.455 | 25 | 25 | -272.15 | -99.04379 | -99.04379 | 345 | -99.04379 | -99.04379 | -0.05497338 | -3.214828e-05 | -6.327912e-05 | -2.248969e-06
115.894 | 25 | 25 | -272.15 | -98.0173 | -98.0173 | 345 | -98.0173 | -98.0173 | -0.05483997 | 9.644404e-06 | -6.30317e-05 | -2.198874e-06
130.275 | 25 | 25 | -272.15 | -97.01227 | -97.01227 | 345 | -97.01227 | -97.01227 | -0.0537164 | -0.0002121776 | -6.177199e-05 | -2.460006e-06
144.673 | 25 | 25 | -272.15 | -95.97862 | -95.97862 | 345 | -95.97862 | -95.97862 | -0.05428219 | 3.214928e-06 | -6.224025e-05 | -2.204962e-06
159.039 | 25 | 25 | -272.15 | -95.03439 | -95.03439 | 345 | -95.03439 | -95.03439 | -0.0528934 | -0.0004468603 | -6.071534e-05 | -2.735604e-06
173.463 | 25 | 25 | -272.15 | -93.96855 | -93.96855 | 345 | -93.96855 | -93.96855 | -0.05322291 | 8.519259e-05 | -6.093801e-05 | -2.106701e-06
187.813 | 25 | 25 | -272.15 | -92.97425 | -92.97425 | 345 | -92.97425 | -92.97425 | -0.05322613 | 0.0001591336 | -6.083405e-05 | -2.018677e-06
202.18 | 25 | 25 | -272.15 | -92.01571 | -92.01571 | 345 | -92.01571 | -92.01571 | -0.05307022 | 0.0002539703 | -6.05709e-05 | -1.906011e-06
216.598 | 25 | 25 | -272.15 | -90.98921 | -90.98921 | 345 | -90.98921 | -90.98921 | -0.05094362 | 4.340022e-05 | -5.82811e-05 | -2.153844e-06
230.964 | 25 | 25 | -272.15 | -89.97345 | -89.97345 | 345 | -89.97345 | -89.97345 | -0.05113972 | 0.000485437 | -5.837248e-05 | -1.631247e-06
245.349 | 25 | 25 | -272.15 | -89.03995 | -89.03995 | 345 | -89.03995 | -89.03995 | -0.05112847 | 0.0005834895 | -5.826026e-05 | -1.514802e-06
259.715 | 25 | 25 | -272.15 | -87.96696 | -87.96696 | 345 | -87.96696 | -87.96696 | -0.05176661 | 0.0001350222 | -5.87984e-05 | -2.043451e-06
274.11 | 25 | 25 | -272.15 | -86.9655 | -86.9655 | 345 | -86.9655 | -86.9655 | -0.05024119 | -3.536312e-05 | -5.712731e-05 | -2.243863e-06
288.53 | 25 | 25 | -272.15 | -86.032 | -86.032 | 345 | -86.032 | -86.032 | -0.0501785 | 0.0002475406 | -5.696239e-05 | -1.909191e-06
302.893 | 25 | 25 | -272.15 | -85.03054 | -85.03054 | 345 | -85.03054 | -85.03054 | -0.05040514 | 0.001052853 | -5.708659e-05 | -9.577379e-07
317.246 | 25 | 25 | -272.15 | -83.98616 | -83.98616 | 345 | -83.98616 | -83.98616 | -0.04896492 | 0.0005625931 | -5.549818e-05 | -1.535747e-06
331.629 | 25 | 25 | -272.15 | -83.00974 | -83.00974 | 345 | -83.00974 | -83.00974 | -0.04883793 | -0.0001575261 | -5.526272e-05 | -2.385167e-06
346.029 | 25 | 25 | -272.15 | -81.99398 | -81.99398 | 345 | -81.99398 | -81.99398 | -0.04927996 | -0.0003777412 | -5.56061e-05 | -2.644394e-06
360.42 | 25 | 25 | -272.15 | -81.02471 | -81.02471 | 345 | -81.02471 | -81.02471 | -0.04814836 | -0.0002202146 | -5.434202e-05 | -2.457711e-06
374.792 | 25 | 25 | -272.15 | -80.01968 | -80.01968 | 345 | -80.01968 | -80.01968 | -0.04795387 | 0.0001028739 | -5.403432e-05 | -2.075547e-06
389.183 | 25 | 25 | -272.15 | -78.97172 | -78.97172 | 345 | -78.97172 | -78.97172 | -0.04731573 | -0.0002137856 | -5.326739e-05 | -2.448609e-06
403.541 | 25 | 25 | -272.15 | -78.01319 | -78.01319 | 345 | -78.01319 | -78.01319 | -0.04697656 | -9.162234e-05 | -5.281646e-05 | -2.303682e-06
417.952 | 25 | 25 | -272.15 | -76.98669 | -76.98669 | 345 | -76.98669 | -76.98669 | -0.04606516 | 0.0003391631 | -5.177185e-05 | -1.79436e-06
432.321 | 25 | 25 | -272.15 | -75.98881 | -75.98881 | 345 | -75.98881 | -75.98881 | -0.04547686 | 0.0004709703 | -5.106139e-05 | -1.638019e-06
446.708 | 25 | 25 | -272.15 | -74.96589 | -74.96589 | 345 | -74.96589 | -74.96589 | -0.04495123 | 0.0002427188 | -5.041245e-05 | -1.906728e-06
461.09 | 25 | 25 | -272.15 | -73.97517 | -73.97517 | 345 | -73.97517 | -73.97517 | -0.04389677 | 0.0006397482 | -4.92251e-05 | -1.437283e-06
475.472 | 25 | 25 | -272.15 | -72.99874 | -72.99874 | 345 | -72.99874 | -72.99874 | -0.04410573 | 0.000509549 | -4.93339e-05 | -1.590271e-06
489.838 | 25 | 25 | -272.15 | -71.99729 | -71.99729 | 345 | -71.99729 | -71.99729 | -0.04490623 | 0.0002314668 | -5.004613e-05 | -1.917824e-06
504.207 | 25 | 25 | -272.15 | -70.98868 | -70.98868 | 345 | -70.98868 | -70.98868 | -0.044596 | 0.0002105703 | -4.961945e-05 | -1.94175e-06
518.593 | 25 | 25 | -272.15 | -69.98364 | -69.98364 | 345 | -69.98364 | -69.98364 | -0.04324256 | 0.0002925476 | -4.812419e-05 | -1.84423e-06
532.978 | 25 | 25 | -272.15 | -68.98576 | -68.98576 | 345 | -68.98576 | -68.98576 | -0.04209485 | -0.0001494891 | -4.684052e-05 | -2.365343e-06
547.356 | 25 | 25 | -272.15 | -67.98073 | -67.98073 | 345 | -67.98073 | -67.98073 | -0.04226203 | 0.0003391631 | -4.690342e-05 | -1.787722e-06
561.72 | 25 | 25 | -272.15 | -67.01504 | -67.01504 | 345 | -67.01504 | -67.01504 | -0.04247258 | 0.0002250369 | -4.7015e-05 | -1.921743e-06
576.071 | 25 | 25 | -272.15 | -66.00642 | -66.00642 | 345 | -66.00642 | -66.00642 | -0.04138275 | 0.000226645 | -4.578947e-05 | -1.919101e-06
590.51 | 25 | 25 | -272.15 | -65.00497 | -65.00497 | 345 | -65.00497 | -65.00497 | -0.04049384 | 0.0002748669 | -4.477061e-05 | -1.861434e-06
604.884 | 25 | 25 | -272.15 | -63.96417 | -63.96417 | 345 | -63.96417 | -63.96417 | -0.04110785 | -3.536343e-05 | -4.528751e-05 | -2.226911e-06
619.262 | 25 | 25 | -272.15 | -63.01994 | -63.01994 | 345 | -63.01994 | -63.01994 | -0.04023179 | 0.0002668297 | -4.428798e-05 | -1.86946e-06
633.663 | 25 | 25 | -272.15 | -62.02563 | -62.02563 | 345 | -62.02563 | -62.02563 | -0.03935414 | -0.0004195331 | -4.328141e-05 | -2.679016e-06
648.066 | 25 | 25 | -272.15 | -60.9741 | -60.9741 | 345 | -60.9741 | -60.9741 | -0.03949237 | 0.0004452519 | -4.330963e-05 | -1.657315e-06
662.418 | 25 | 25 | -272.15 | -59.97264 | -59.97264 | 345 | -59.97264 | -59.97264 | -0.03862596 | 0.0003359487 | -4.231382e-05 | -1.785615e-06
687.565 | 25 | 25 | -272.15 | -49.99741 | -49.99741 | 345 | -49.99741 | -49.99741 | -0.03422974 | 0.0004034595 | -3.673311e-05 | -1.698563e-06
702.014 | 25 | 25 | -272.15 | -40.01502 | -40.01502 | 345 | -40.01502 | -40.01502 | -0.02841898 | 0.0005015116 | -2.970219e-05 | -1.57545e-06
716.44 | 25 | 25 | -272.15 | -29.98614 | -29.98614 | 345 | -29.98614 | -29.98614 | -0.02269824 | 0.0005706298 | -2.275849e-05 | -1.486461e-06
730.796 | 25 | 25 | -272.15 | -20.01806 | -20.01806 | 345 | -20.01806 | -20.01806 | -0.01617051 | 0.0004275708 | -1.499445e-05 | -1.648004e-06
745.13 | 25 | 25 | -272.15 | -10.00706 | -10.00706 | 345 | -10.00706 | -10.00706 | -0.009216877 | 0.0005674152 | -6.789357e-06 | -1.475532e-06
759.52 | 25 | 25 | -272.15 | -0.0389853 | -0.0389853 | 345 | -0.0389853 | -0.0389853 | -0.000729763 | 0.0006670745 | 2.982426e-06 | -1.350532e-06
773.842 | 25 | 25 | -272.15 | 10.05428 | 10.05428 | 345 | 10.05428 | 10.05428 | 0.007799142 | 0.001170193 | 1.281053e-05 | -7.491346e-07
788.188 | 25 | 25 | -272.15 | 20.02951 | 20.02951 | 345 | 20.02951 | 20.02951 | 0.01491353 | 0.001109112 | 2.117648e-05 | -8.13892e-07
802.52 | 25 | 25 | -272.15 | 30.04408 | 30.04408 | 345 | 30.04408 | 30.04408 | 0.02058608 | 0.001478816 | 2.806926e-05 | -3.700566e-07
816.838 | 25 | 25 | -272.15 | 40.03362 | 40.03362 | 345 | 40.03362 | 40.03362 | 0.02623612 | 0.001080179 | 3.493627e-05 | -8.333062e-07
831.185 | 25 | 25 | -272.15 | 49.99813 | 49.99813 | 345 | 49.99813 | 49.99813 | 0.03168521 | 0.001425771 | 4.159467e-05 | -4.179722e-07
845.528 | 25 | 25 | -272.15 | 60.01628 | 60.01628 | 345 | 60.01628 | 60.01628 | 0.03643509 | 0.0009531929 | 4.754239e-05 | -9.684933e-07
870.624 | 25 | 25 | -272.15 | 61.01058 | 61.01058 | 345 | 61.01058 | 61.01058 | 0.03689158 | 0.001086608 | 4.81174e-05 | -8.102565e-07
885.056 | 25 | 25 | -272.15 | 61.98343 | 61.98343 | 345 | 61.98343 | 61.98343 | 0.03620683 | 0.0008165639 | 4.752069e-05 | -1.128342e-06
899.354 | 25 | 25 | -272.15 | 63.04569 | 63.04569 | 345 | 63.04569 | 63.04569 | 0.03625183 | 0.001115542 | 4.768138e-05 | -7.745991e-07
913.73 | 25 | 25 | -272.15 | 63.97204 | 63.97204 | 345 | 63.97204 | 63.97204 | 0.0385247 | 0.001588119 | 5.011026e-05 | -2.160127e-07
928.031 | 25 | 25 | -272.15 | 65.00568 | 65.00568 | 345 | 65.00568 | 65.00568 | 0.03930431 | 0.00114126 | 5.102061e-05 | -7.427928e-07
942.397 | 25 | 25 | -272.15 | 66.06079 | 66.06079 | 345 | 66.06079 | 66.06079 | 0.03961614 | 0.001017489 | 5.145394e-05 | -8.881333e-07
956.723 | 25 | 25 | -272.15 | 67.0229 | 67.0229 | 345 | 67.0229 | 67.0229 | 0.0400582 | 0.001338972 | 5.201069e-05 | -5.078963e-07
971.062 | 25 | 25 | -272.15 | 67.97071 | 67.97071 | 345 | 67.97071 | 67.97071 | 0.04020448 | 0.001353438 | 5.226282e-05 | -4.901198e-07
985.413 | 25 | 25 | -272.15 | 69.01151 | 69.01151 | 345 | 69.01151 | 69.01151 | 0.04137308 | 0.0008937194 | 5.357252e-05 | -1.032076e-06
999.773 | 25 | 25 | -272.15 | 69.98793 | 69.98793 | 345 | 69.98793 | 69.98793 | 0.03977207 | 0.001477208 | 5.203733e-05 | -3.425156e-07
1014.103 | 25 | 25 | -272.15 | 71.01085 | 71.01085 | 345 | 71.01085 | 71.01085 | 0.04114964 | 0.0008294226 | 5.355924e-05 | -1.106508e-06
1028.42 | 25 | 25 | -272.15 | 71.99085 | 71.99085 | 345 | 71.99085 | 71.99085 | 0.04225719 | 0.001277889 | 5.479982e-05 | -5.763462e-07
1042.73 | 25 | 25 | -272.15 | 73.02092 | 73.02092 | 345 | 73.02092 | 73.02092 | 0.04232633 | 0.001617053 | 5.498178e-05 | -1.75186e-07
1057.087 | 25 | 25 | -272.15 | 73.96873 | 73.96873 | 345 | 73.96873 | 73.96873 | 0.04199519 | 0.00118466 | 5.474471e-05 | -6.849507e-07
1071.471 | 25 | 25 | -272.15 | 75.06675 | 75.06675 | 345 | 75.06675 | 75.06675 | 0.04291144 | 0.001597764 | 5.5802e-05 | -1.964497e-07
1085.81 | 25 | 25 | -272.15 | 76.02172 | 76.02172 | 345 | 76.02172 | 76.02172 | 0.04358333 | 0.001168586 | 5.659349e-05 | -7.024139e-07
1100.128 | 25 | 25 | -272.15 | 77.00887 | 77.00887 | 345 | 77.00887 | 77.00887 | 0.04369424 | 0.000773164 | 5.681362e-05 | -1.168504e-06
1114.454 | 25 | 25 | -272.15 | 77.98886 | 77.98886 | 345 | 77.98886 | 77.98886 | 0.04489658 | 0.001377549 | 5.815134e-05 | -4.542717e-07
1128.822 | 25 | 25 | -272.15 | 79.00463 | 79.00463 | 345 | 79.00463 | 79.00463 | 0.04456546 | 0.0007570895 | 5.792161e-05 | -1.18601e-06
1143.184 | 25 | 25 | -272.15 | 80.05974 | 80.05974 | 345 | 80.05974 | 80.05974 | 0.04480656 | 0.001136438 | 5.828247e-05 | -7.373904e-07
1157.494 | 25 | 25 | -272.15 | 81.029 | 81.029 | 345 | 81.029 | 81.029 | 0.04586906 | 0.001750468 | 5.947574e-05 | -1.178017e-08
1171.849 | 25 | 25 | -272.15 | 81.96608 | 81.96608 | 345 | 81.96608 | 81.96608 | 0.04526146 | 0.001258602 | 5.895423e-05 | -5.917649e-07
1186.191 | 25 | 25 | -272.15 | 83.02119 | 83.02119 | 345 | 83.02119 | 83.02119 | 0.04654739 | 0.001470779 | 6.03857e-05 | -3.405008e-07
1200.508 | 25 | 25 | -272.15 | 84.05126 | 84.05126 | 345 | 84.05126 | 84.05126 | 0.04581763 | 0.0009853408 | 5.974904e-05 | -9.128272e-07
1214.837 | 25 | 25 | -272.15 | 85.03483 | 85.03483 | 345 | 85.03483 | 85.03483 | 0.04732537 | 0.001334149 | 6.140009e-05 | -5.003148e-07
1229.197 | 25 | 25 | -272.15 | 85.97907 | 85.97907 | 345 | 85.97907 | 85.97907 | 0.04816121 | 0.001398446 | 6.235841e-05 | -4.237135e-07
1243.539 | 25 | 25 | -272.15 | 87.01629 | 87.01629 | 345 | 87.01629 | 87.01629 | 0.0468335 | 0.001150905 | 6.110981e-05 | -7.151846e-07
1257.882 | 25 | 25 | -272.15 | 87.99629 | 87.99629 | 345 | 87.99629 | 87.99629 | 0.04806477 | 0.001229667 | 6.247718e-05 | -6.214792e-07
1272.226 | 25 | 25 | -272.15 | 88.99774 | 88.99774 | 345 | 88.99774 | 88.99774 | 0.04861129 | 0.00130843 | 6.314521e-05 | -5.277574e-07
1286.56 | 25 | 25 | -272.15 | 89.9849 | 89.9849 | 345 | 89.9849 | 89.9849 | 0.04859039 | 0.001459527 | 6.323028e-05 | -3.486515e-07
1300.907 | 25 | 25 | -272.15 | 91.04716 | 91.04716 | 345 | 91.04716 | 91.04716 | 0.04971558 | 0.001220023 | 6.449781e-05 | -6.306166e-07
1315.213 | 25 | 25 | -272.15 | 91.99854 | 91.99854 | 345 | 91.99854 | 91.99854 | 0.05005634 | 0.001536683 | 6.49496e-05 | -2.560806e-07
1329.591 | 25 | 25 | -272.15 | 93.0143 | 93.0143 | 345 | 93.0143 | 93.0143 | 0.05054016 | 0.001621875 | 6.555493e-05 | -1.547585e-07
1343.933 | 25 | 25 | -272.15 | 94.0408 | 94.0408 | 345 | 94.0408 | 94.0408 | 0.04959019 | 0.0008535341 | 6.469224e-05 | -1.06107e-06
1358.288 | 25 | 25 | -272.15 | 95.04941 | 95.04941 | 345 | 95.04941 | 95.04941 | 0.0506768 | 0.001525431 | 6.591446e-05 | -2.671155e-07
1372.636 | 25 | 25 | -272.15 | 95.97933 | 95.97933 | 345 | 95.97933 | 95.97933 | 0.05122653 | 0.00119109 | 6.657806e-05 | -6.611383e-07
1386.986 | 25 | 25 | -272.15 | 96.97006 | 96.97006 | 345 | 96.97006 | 96.97006 | 0.0513085 | 0.001001416 | 6.676892e-05 | -8.843286e-07
1401.338 | 25 | 25 | -272.15 | 98.00013 | 98.00013 | 345 | 98.00013 | 98.00013 | 0.05242082 | 0.001515786 | 6.801981e-05 | -2.763276e-07
1415.695 | 25 | 25 | -272.15 | 99.02663 | 99.02663 | 345 | 99.02663 | 99.02663 | 0.05128118 | 0.001949786 | 6.696277e-05 | 2.367892e-07
1430.01 | 25 | 25 | -272.15 | 100.0102 | 100.0102 | 345 | 100.0102 | 100.0102 | 0.05266354 | 0.001253779 | 6.848534e-05 | -5.841595e-07
1459.173 | 25 | 25 | -272.15 | 8600.736 | 8600.736 | 345 | 8600.736 | 8600.736 | -0.4910325 | 0.01433647 | 0.0004316265 | 2.154999e-05
1478.175 | 25 | 25 | -272.15 | 17099.84 | 17099.84 | 345 | 17099.84 | 17099.84 | -1.17998 | 0.02294256 | 0.0006368395 | 1.704426e-05
1493.16 | 25 | 25 | -272.15 | 18499.79 | 18499.79 | 345 | 18499.79 | 18499.79 | -1.28406 | 0.02395683 | 0.0006625453 | 1.446104e-05
1525.145 | 25 | 25 | -272.15 | 9999.987 | 9999.987 | 345 | 9999.987 | 9999.987 | -0.6055517 | 0.01519965 | 0.0004662919 | 2.22429e-05
1544.079 | 25 | 25 | -272.15 | 1499.787 | 1499.787 | 345 | 1499.787 | 1499.787 | 0.0603887 | 0.004185691 | 0.0002275422 | 3.867427e-06
1559.062 | 25 | 25 | -272.15 | 99.75984 | 99.75984 | 345 | 99.75984 | 99.75984 | 0.05403626 | 0.00119109 | 6.986492e-05 | -6.583522e-07
1584.3 | 25 | 25 | -272.15 | 98.99444 | 98.99444 | 345 | 98.99444 | 98.99444 | 0.05358137 | 0.001382371 | 6.931625e-05 | -4.330986e-07
1598.638 | 25 | 25 | -272.15 | 98.05378 | 98.05378 | 345 | 98.05378 | 98.05378 | 0.05158015 | 0.001395231 | 6.716418e-05 | -4.1861e-07
1613.015 | 25 | 25 | -272.15 | 96.99867 | 96.99867 | 345 | 96.99867 | 96.99867 | 0.05310237 | 0.001255386 | 6.861015e-05 | -5.844822e-07
1627.343 | 25 | 25 | -272.15 | 96.0151 | 96.0151 | 345 | 96.0151 | 96.0151 | 0.05209935 | 0.001136438 | 6.747628e-05 | -7.256317e-07
1641.707 | 25 | 25 | -272.15 | 94.98861 | 94.98861 | 345 | 94.98861 | 94.98861 | 0.05206076 | 0.001750468 | 6.732602e-05 | -1.492025e-09
1656.044 | 25 | 25 | -272.15 | 94.00146 | 94.00146 | 345 | 94.00146 | 94.00146 | 0.05069608 | 0.001178231 | 6.582118e-05 | -6.777766e-07
1670.395 | 25 | 25 | -272.15 | 93.0143 | 93.0143 | 345 | 93.0143 | 93.0143 | 0.05168785 | 0.001607408 | 6.673095e-05 | -1.718373e-07
1684.727 | 25 | 25 | -272.15 | 91.96993 | 91.96993 | 345 | 91.96993 | 91.96993 | 0.05013511 | 0.001297179 | 6.502723e-05 | -5.388492e-07
1699.103 | 25 | 25 | -272.15 | 91.04 | 91.04 | 345 | 91.04 | 91.04 | 0.05030388 | 0.001694208 | 6.509986e-05 | -7.081987e-08
1713.406 | 25 | 25 | -272.15 | 89.98132 | 89.98132 | 345 | 89.98132 | 89.98132 | 0.05032638 | 0.0007394078 | 6.500872e-05 | -1.198794e-06
1727.754 | 25 | 25 | -272.15 | 89.04782 | 89.04782 | 345 | 89.04782 | 89.04782 | 0.05026691 | 0.001420949 | 6.484709e-05 | -3.948853e-07
1742.106 | 25 | 25 | -272.15 | 87.98198 | 87.98198 | 345 | 87.98198 | 87.98198 | 0.04852609 | 0.0008792522 | 6.294834e-05 | -1.035174e-06
1756.446 | 25 | 25 | -272.15 | 86.98052 | 86.98052 | 345 | 86.98052 | 86.98052 | 0.04879935 | 0.001888705 | 6.312032e-05 | 1.558024e-07
1770.797 | 25 | 25 | -272.15 | 86.04702 | 86.04702 | 345 | 86.04702 | 86.04702 | 0.04783009 | 0.00163152 | 6.202645e-05 | -1.485067e-07
1785.169 | 25 | 25 | -272.15 | 85.01695 | 85.01695 | 345 | 85.01695 | 85.01695 | 0.04815479 | 0.001160549 | 6.224804e-05 | -7.052726e-07
1799.48 | 25 | 25 | -272.15 | 84.02622 | 84.02622 | 345 | 84.02622 | 84.02622 | 0.04698299 | 0.001491674 | 6.094046e-05 | -3.150917e-07
1813.866 | 25 | 25 | -272.15 | 83.01404 | 83.01404 | 345 | 83.01404 | 83.01404 | 0.04649274 | 0.00180512 | 6.032893e-05 | 5.420222e-08
1828.191 | 25 | 25 | -272.15 | 82.00542 | 82.00542 | 345 | 82.00542 | 82.00542 | 0.04634807 | 0.001231274 | 6.00719e-05 | -6.23997e-07
1842.539 | 25 | 25 | -272.15 | 81.00397 | 81.00397 | 345 | 81.00397 | 81.00397 | 0.04642201 | 0.001729572 | 6.003964e-05 | -3.646811e-08
1856.831 | 25 | 25 | -272.15 | 80.06331 | 80.06331 | 345 | 80.06331 | 80.06331 | 0.04567939 | 0.001160549 | 5.917723e-05 | -7.089234e-07
1871.187 | 25 | 25 | -272.15 | 78.98675 | 78.98675 | 345 | 78.98675 | 78.98675 | 0.04579191 | 0.001578474 | 5.91764e-05 | -2.163337e-07
1885.523 | 25 | 25 | -272.15 | 78.0139 | 78.0139 | 345 | 78.0139 | 78.0139 | 0.04433881 | 0.00127146 | 5.75825e-05 | -5.794978e-07
1899.858 | 25 | 25 | -272.15 | 77.04463 | 77.04463 | 345 | 77.04463 | 77.04463 | 0.04464423 | 0.001181445 | 5.779091e-05 | -6.864791e-07
1914.214 | 25 | 25 | -272.15 | 76.01456 | 76.01456 | 345 | 76.01456 | 76.01456 | 0.04465387 | 0.0008342446 | 5.768967e-05 | -1.097128e-06
1928.57 | 25 | 25 | -272.15 | 74.99165 | 74.99165 | 345 | 74.99165 | 74.99165 | 0.04427613 | 0.0008004896 | 5.719228e-05 | -1.137731e-06
1942.899 | 25 | 25 | -272.15 | 73.96515 | 73.96515 | 345 | 73.96515 | 73.96515 | 0.04285357 | 0.001007845 | 5.562388e-05 | -8.936936e-07
1957.211 | 25 | 25 | -272.15 | 73.02092 | 73.02092 | 345 | 73.02092 | 73.02092 | 0.04285517 | 0.001662061 | 5.552367e-05 | -1.220516e-07
1971.626 | 25 | 25 | -272.15 | 72.01946 | 72.01946 | 345 | 72.01946 | 72.01946 | 0.04254174 | 0.001290749 | 5.509448e-05 | -5.611439e-07
1985.948 | 25 | 25 | -272.15 | 71.05735 | 71.05735 | 345 | 71.05735 | 71.05735 | 0.04172997 | 0.001123578 | 5.41589e-05 | -7.592068e-07
2000.246 | 25 | 25 | -272.15 | 70.02728 | 70.02728 | 345 | 70.02728 | 70.02728 | 0.04240185 | 0.001343793 | 5.473625e-05 | -4.999902e-07
2014.608 | 25 | 25 | -272.15 | 68.95786 | 68.95786 | 345 | 68.95786 | 68.95786 | 0.0407044 | 0.00128914 | 5.288156e-05 | -5.652996e-07
2028.959 | 25 | 25 | -272.15 | 68.02436 | 68.02436 | 345 | 68.02436 | 68.02436 | 0.04159815 | 0.001666883 | 5.369666e-05 | -1.20042e-07
2043.321 | 25 | 25 | -272.15 | 67.00144 | 67.00144 | 345 | 67.00144 | 67.00144 | 0.03959203 | 0.001359868 | 5.153071e-05 | -4.832437e-07
2057.631 | 25 | 25 | -272.15 | 66.04648 | 66.04648 | 345 | 66.04648 | 66.04648 | 0.04035718 | 0.001149297 | 5.221173e-05 | -7.325379e-07
2072.006 | 25 | 25 | -272.15 | 64.99138 | 64.99138 | 345 | 64.99138 | 64.99138 | 0.04042628 | 0.001302001 | 5.216872e-05 | -5.530403e-07
2086.324 | 25 | 25 | -272.15 | 64.01138 | 64.01138 | 345 | 64.01138 | 64.01138 | 0.0385215 | 0.001475601 | 5.011123e-05 | -3.488181e-07
2100.71 | 25 | 25 | -272.15 | 62.97415 | 62.97415 | 345 | 62.97415 | 62.97415 | 0.03776118 | 0.0001253778 | 4.922026e-05 | -1.943594e-06
2115.026 | 25 | 25 | -272.15 | 62.01204 | 62.01204 | 345 | 62.01204 | 62.01204 | 0.03807303 | 0.001252171 | 4.943603e-05 | -6.140624e-07
2129.353 | 25 | 25 | -272.15 | 60.98555 | 60.98555 | 345 | 60.98555 | 60.98555 | 0.03845237 | 0.001157334 | 4.971401e-05 | -7.267791e-07
2143.704 | 25 | 25 | -272.15 | 60.02343 | 60.02343 | 345 | 60.02343 | 60.02343 | 0.03722753 | 0.0002475399 | 4.835516e-05 | -1.80155e-06
2168.905 | 25 | 25 | -272.15 | 50.03389 | 50.03389 | 345 | 50.03389 | 50.03389 | 0.03267054 | 0.0008792522 | 4.260818e-05 | -1.063141e-06
2183.223 | 25 | 25 | -272.15 | 40.02289 | 40.02289 | 345 | 40.02289 | 40.02289 | 0.02577641 | 0.000409889 | 3.446405e-05 | -1.624628e-06
2197.593 | 25 | 25 | -272.15 | 30.00474 | 30.00474 | 345 | 30.00474 | 30.00474 | 0.02148945 | 0.0007361932 | 2.899068e-05 | -1.246792e-06
2211.93 | 25 | 25 | -272.15 | 20.03309 | 20.03309 | 345 | 20.03309 | 20.03309 | 0.01502605 | 0.000892112 | 2.129217e-05 | -1.07007e-06
2226.243 | 25 | 25 | -272.15 | 10.01493 | 10.01493 | 345 | 10.01493 | 10.01493 | 0.007437477 | 0.0007072595 | 1.24357e-05 | -1.295682e-06
2240.582 | 25 | 25 | -272.15 | -0.0103722 | -0.0103722 | 345 | -0.0103722 | -0.0103722 | -0.00217 | 0.0004372153 | 1.509733e-06 | -1.621872e-06
2254.918 | 25 | 25 | -272.15 | -10.02137 | -10.02137 | 345 | -10.02137 | -10.02137 | -0.008472651 | 0.0005304458 | -6.028307e-06 | -1.519187e-06
2269.282 | 25 | 25 | -272.15 | -19.99303 | -19.99303 | 345 | -19.99303 | -19.99303 | -0.01629107 | 0.000821386 | -1.511528e-05 | -1.183065e-06
2283.621 | 25 | 25 | -272.15 | -30.02906 | -30.02906 | 345 | -30.02906 | -30.02906 | -0.02234621 | 0.0006574302 | -2.24024e-05 | -1.38402e-06
2297.994 | 25 | 25 | -272.15 | -39.99356 | -39.99356 | 345 | -39.99356 | -39.99356 | -0.027858 | 0.0006108151 | -2.912504e-05 | -1.446396e-06
2312.385 | 25 | 25 | -272.15 | -49.98668 | -49.98668 | 345 | -49.98668 | -49.98668 | -0.03356266 | 0.000374526 | -3.604841e-05 | -1.732713e-06
2326.79 | 25 | 25 | -272.15 | -60.01914 | -60.01914 | 345 | -60.01914 | -60.01914 | -0.03826431 | -0.0001414521 | -4.194826e-05 | -2.349247e-06
2351.869 | 25 | 25 | -272.15 | -60.99198 | -60.99198 | 345 | -60.99198 | -60.99198 | -0.03837843 | 0.0003230888 | -4.217013e-05 | -1.801548e-06
2366.299 | 25 | 25 | -272.15 | -62.01848 | -62.01848 | 345 | -62.01848 | -62.01848 | -0.03922073 | 0.0001318071 | -4.314394e-05 | -2.028123e-06
2380.681 | 25 | 25 | -272.15 | -62.99132 | -62.99132 | 345 | -62.99132 | -62.99132 | -0.03888959 | 4.822242e-05 | -4.290956e-05 | -2.127516e-06
2395.053 | 25 | 25 | -272.15 | -63.97132 | -63.97132 | 345 | -63.97132 | -63.97132 | -0.04082495 | -0.0001800294 | -4.499839e-05 | -2.397702e-06
2409.449 | 25 | 25 | -272.15 | -65.00139 | -65.00139 | 345 | -65.00139 | -65.00139 | -0.03972546 | -7.39407e-05 | -4.398288e-05 | -2.273218e-06
2423.813 | 25 | 25 | -272.15 | -66.00285 | -66.00285 | 345 | -66.00285 | -66.00285 | -0.040444 | 0.000262007 | -4.482718e-05 | -1.877352e-06
2438.214 | 25 | 25 | -272.15 | -66.97569 | -66.97569 | 345 | -66.97569 | -66.97569 | -0.04134897 | 0.0005883113 | -4.585941e-05 | -1.492849e-06
2452.582 | 25 | 25 | -272.15 | -68.01292 | -68.01292 | 345 | -68.01292 | -68.01292 | -0.04142295 | 0.0001752073 | -4.604711e-05 | -1.981305e-06
2466.994 | 25 | 25 | -272.15 | -69.01437 | -69.01437 | 345 | -69.01437 | -69.01437 | -0.04118182 | 0.0003841709 | -4.590805e-05 | -1.73535e-06
2481.369 | 25 | 25 | -272.15 | -69.98722 | -69.98722 | 345 | -69.98722 | -69.98722 | -0.04349976 | -0.0001944961 | -4.838813e-05 | -2.419215e-06
2495.766 | 25 | 25 | -272.15 | -70.97795 | -70.97795 | 345 | -70.97795 | -70.97795 | -0.04368137 | 0.0001028739 | -4.868109e-05 | -2.068883e-06
2510.131 | 25 | 25 | -272.15 | -71.98298 | -71.98298 | 345 | -71.98298 | -71.98298 | -0.04347081 | 0.0003777415 | -4.857374e-05 | -1.745128e-06
2524.517 | 25 | 25 | -272.15 | -72.97371 | -72.97371 | 345 | -72.97371 | -72.97371 | -0.04331008 | 4.982975e-05 | -4.851591e-05 | -2.132976e-06
2538.889 | 25 | 25 | -272.15 | -73.94655 | -73.94655 | 345 | -73.94655 | -73.94655 | -0.04471174 | 0.000171993 | -5.005709e-05 | -1.989472e-06
2553.302 | 25 | 25 | -272.15 | -75.01597 | -75.01597 | 345 | -75.01597 | -75.01597 | -0.04514574 | 0.0001430592 | -5.061716e-05 | -2.024419e-06
2567.66 | 25 | 25 | -272.15 | -75.99954 | -75.99954 | 345 | -75.99954 | -75.99954 | -0.04588032 | 6.108156e-05 | -5.147596e-05 | -2.121922e-06
2582.057 | 25 | 25 | -272.15 | -76.98311 | -76.98311 | 345 | -76.98311 | -76.98311 | -0.04478407 | 0.0005272299 | -5.045875e-05 | -1.572334e-06
2596.427 | 25 | 25 | -272.15 | -77.95238 | -77.95238 | 345 | -77.95238 | -77.95238 | -0.04606035 | 0.0002780814 | -5.187109e-05 | -1.867182e-06
2610.812 | 25 | 25 | -272.15 | -78.99676 | -78.99676 | 345 | -78.99676 | -78.99676 | -0.04577744 | 1.125183e-05 | -5.169385e-05 | -2.182958e-06
2625.218 | 25 | 25 | -272.15 | -80.00537 | -80.00537 | 345 | -80.00537 | -80.00537 | -0.04675956 | -4.82215e-06 | -5.2809e-05 | -2.202678e-06
2639.572 | 25 | 25 | -272.15 | -80.9961 | -80.9961 | 345 | -80.9961 | -80.9961 | -0.04736876 | 0.0003632742 | -5.35401e-05 | -1.76885e-06
2653.917 | 25 | 25 | -272.15 | -81.97252 | -81.97252 | 345 | -81.97252 | -81.97252 | -0.04763881 | 0.0001028742 | -5.392214e-05 | -2.076986e-06
2668.325 | 25 | 25 | -272.15 | -82.97755 | -82.97755 | 345 | -82.97755 | -82.97755 | -0.04720803 | 0.0002105709 | -5.358913e-05 | -1.950585e-06
2682.694 | 25 | 25 | -272.15 | -83.97901 | -83.97901 | 345 | -83.97901 | -83.97901 | -0.04790725 | -0.0001575262 | -5.441363e-05 | -2.385882e-06
2697.067 | 25 | 25 | -272.15 | -85.00908 | -85.00908 | 345 | -85.00908 | -85.00908 | -0.0484393 | 6.268854e-05 | -5.506992e-05 | -2.126665e-06
2711.462 | 25 | 25 | -272.15 | -85.96404 | -85.96404 | 345 | -85.96404 | -85.96404 | -0.0486788 | -9.644439e-06 | -5.541834e-05 | -2.212762e-06
2725.843 | 25 | 25 | -272.15 | -86.97265 | -86.97265 | 345 | -86.97265 | -86.97265 | -0.04965288 | 0.0005433038 | -5.652526e-05 | -1.56072e-06
2740.232 | 25 | 25 | -272.15 | -87.97769 | -87.97769 | 345 | -87.97769 | -87.97769 | -0.04937641 | 0.000157526 | -5.635037e-05 | -2.016892e-06
2754.647 | 25 | 25 | -272.15 | -89.01849 | -89.01849 | 345 | -89.01849 | -89.01849 | -0.04989559 | 9.805154e-05 | -5.699463e-05 | -2.087872e-06
2768.982 | 25 | 25 | -272.15 | -89.96987 | -89.96987 | 345 | -89.96987 | -89.96987 | -0.05022673 | -1.607861e-06 | -5.743657e-05 | -2.206227e-06
2783.366 | 25 | 25 | -272.15 | -90.98921 | -90.98921 | 345 | -90.98921 | -90.98921 | -0.05167017 | 0.0003214817 | -5.902558e-05 | -1.825553e-06
2797.762 | 25 | 25 | -272.15 | -91.96206 | -91.96206 | 345 | -91.96206 | -91.96206 | -0.05075716 | -0.0005159785 | -5.819498e-05 | -2.814938e-06
2812.136 | 25 | 25 | -272.15 | -92.94921 | -92.94921 | 345 | -92.94921 | -92.94921 | -0.05286448 | 0.0004741855 | -6.046078e-05 | -1.646723e-06
2826.543 | 25 | 25 | -272.15 | -94.00789 | -94.00789 | 345 | -94.00789 | -94.00789 | -0.05268765 | -0.0002636155 | -6.039379e-05 | -2.518517e-06
2840.888 | 25 | 25 | -272.15 | -95.00935 | -95.00935 | 345 | -95.00935 | -95.00935 | -0.05183091 | 0.0003504149 | -5.962392e-05 | -1.794359e-06
2855.256 | 25 | 25 | -272.15 | -95.9822 | -95.9822 | 345 | -95.9822 | -95.9822 | -0.05340777 | 7.233328e-05 | -6.134464e-05 | -2.123366e-06
2869.703 | 25 | 25 | -272.15 | -97.01584 | -97.01584 | 345 | -97.01584 | -97.01584 | -0.05375818 | 0.0001157337 | -6.181519e-05 | -2.072892e-06
2884.097 | 25 | 25 | -272.15 | -97.99584 | -97.99584 | 345 | -97.99584 | -97.99584 | -0.05365049 | 0.0002234295 | -6.181055e-05 | -1.946473e-06
2898.436 | 25 | 25 | -272.15 | -99.01876 | -99.01876 | 345 | -99.01876 | -99.01876 | -0.05350582 | 0.0001189481 | -6.177265e-05 | -2.070573e-06
2912.838 | 25 | 25 | -272.15 | -100.0166 | -100.0166 | 345 | -100.0166 | -100.0166 | -0.05453937 | -0.0002266445 | -6.293935e-05 | -2.479299e-06
2942.107 | 25 | 25 | -272.15 | -8600.692 | -8600.692 | 345 | -8600.692 | -8600.692 | 0.4879431 | -0.0121504 | -0.000428201 | -2.254605e-05
2961.053 | 25 | 25 | -272.15 | -17099.79 | -17099.79 | 345 | -17099.79 | -17099.79 | 1.17121 | -0.02068735 | -0.0006368633 | -1.767585e-05
2976.135 | 25 | 25 | -272.15 | -18499.74 | -18499.74 | 345 | -18499.74 | -18499.74 | 1.274347 | -0.02187846 | -0.0006649469 | -1.73985e-05