## Sheet1
Time_since_start | Raw_Temperature | Temperature | Temperature_2 | Raw_Applied_Field | Applied_Field | Field_Angle | Raw_Applied_Field_For_Plot | Applied_Field_For_Plot | Raw_Signal_Mx | Raw_Signal_My | Signal_X_direction | Signal_Y_direction
23.268 | 25 | 25 | -272.15 | -18499.79 | -18499.79 | 35 | -18499.79 | -18499.79 | 1.271845 | -0.033246 | -0.0006774545 | -7.453193e-05
41.896 | 25 | 25 | -272.15 | -9999.961 | -9999.961 | 35 | -9999.961 | -9999.961 | 0.5972736 | -0.01815405 | -0.0004695467 | -5.448638e-05
60.904 | 25 | 25 | -272.15 | -1499.768 | -1499.768 | 35 | -1499.768 | -1499.768 | -0.06672346 | -0.0007812012 | -0.0002216069 | -8.385537e-06
75.922 | 25 | 25 | -272.15 | -99.78416 | -99.78416 | 35 | -99.78416 | -99.78416 | -0.05562598 | 0.001107505 | -6.256826e-05 | -1.873834e-06
101.078 | 25 | 25 | -272.15 | -98.97226 | -98.97226 | 35 | -98.97226 | -98.97226 | -0.05479495 | 0.001303609 | -6.166481e-05 | -1.628554e-06
115.534 | 25 | 25 | -272.15 | -97.98511 | -97.98511 | 35 | -97.98511 | -97.98511 | -0.0551727 | 0.001093038 | -6.193236e-05 | -1.886288e-06
129.892 | 25 | 25 | -272.15 | -97.01227 | -97.01227 | 35 | -97.01227 | -97.01227 | -0.05452169 | 0.000731371 | -6.118909e-05 | -2.331151e-06
144.312 | 25 | 25 | -272.15 | -95.9965 | -95.9965 | 35 | -95.9965 | -95.9965 | -0.05407805 | 0.0006927934 | -6.064533e-05 | -2.375836e-06
158.67 | 25 | 25 | -272.15 | -95.00935 | -95.00935 | 35 | -95.00935 | -95.00935 | -0.05306218 | 0.0008760376 | -5.95415e-05 | -2.145947e-06
173.072 | 25 | 25 | -272.15 | -94.00432 | -94.00432 | 35 | -94.00432 | -94.00432 | -0.05345117 | 0.000876038 | -5.981823e-05 | -2.142897e-06
187.436 | 25 | 25 | -272.15 | -92.99213 | -92.99213 | 35 | -92.99213 | -92.99213 | -0.05368102 | 0.00127789 | -5.993761e-05 | -1.642252e-06
201.828 | 25 | 25 | -272.15 | -91.99067 | -91.99067 | 35 | -91.99067 | -91.99067 | -0.05242243 | 0.0005352664 | -5.859341e-05 | -2.55873e-06
216.228 | 25 | 25 | -272.15 | -90.96418 | -90.96418 | 35 | -90.96418 | -90.96418 | -0.05169106 | 0.001207163 | -5.776539e-05 | -1.723672e-06
230.599 | 25 | 25 | -272.15 | -90.02352 | -90.02352 | 35 | -90.02352 | -90.02352 | -0.0519145 | 0.001380764 | -5.788601e-05 | -1.505865e-06
245.009 | 25 | 25 | -272.15 | -89.03995 | -89.03995 | 35 | -89.03995 | -89.03995 | -0.05164927 | 0.00162509 | -5.752122e-05 | -1.200356e-06
259.345 | 25 | 25 | -272.15 | -87.96696 | -87.96696 | 35 | -87.96696 | -87.96696 | -0.05149818 | 0.0004886528 | -5.725931e-05 | -2.604237e-06
273.752 | 25 | 25 | -272.15 | -86.99411 | -86.99411 | 35 | -86.99411 | -86.99411 | -0.05185824 | 0.0008744304 | -5.751097e-05 | -2.123615e-06
288.139 | 25 | 25 | -272.15 | -85.97477 | -85.97477 | 35 | -85.97477 | -85.97477 | -0.0498538 | 0.0009869492 | -5.543094e-05 | -1.9812e-06
302.543 | 25 | 25 | -272.15 | -84.99478 | -84.99478 | 35 | -84.99478 | -84.99478 | -0.0490051 | 0.001197519 | -5.449236e-05 | -1.717499e-06
316.915 | 25 | 25 | -272.15 | -84.02193 | -84.02193 | 35 | -84.02193 | -84.02193 | -0.04989399 | 0.0008647858 | -5.526441e-05 | -2.126537e-06
331.292 | 25 | 25 | -272.15 | -82.97398 | -82.97398 | 35 | -82.97398 | -82.97398 | -0.04841358 | 0.001125186 | -5.369703e-05 | -1.80093e-06
345.667 | 25 | 25 | -272.15 | -81.98683 | -81.98683 | 35 | -81.98683 | -81.98683 | -0.04908708 | 0.001179838 | -5.425562e-05 | -1.730264e-06
360.057 | 25 | 25 | -272.15 | -81.00683 | -81.00683 | 35 | -81.00683 | -81.00683 | -0.04825927 | 0.001160548 | -5.333761e-05 | -1.751174e-06
374.425 | 25 | 25 | -272.15 | -80.00537 | -80.00537 | 35 | -80.00537 | -80.00537 | -0.04716302 | 0.0009821262 | -5.215316e-05 | -1.969058e-06
388.798 | 25 | 25 | -272.15 | -78.97172 | -78.97172 | 35 | -78.97172 | -78.97172 | -0.04765327 | 0.0006767188 | -5.252653e-05 | -2.344077e-06
403.198 | 25 | 25 | -272.15 | -77.94881 | -77.94881 | 35 | -77.94881 | -77.94881 | -0.04756648 | 0.000959623 | -5.233317e-05 | -1.99068e-06
417.593 | 25 | 25 | -272.15 | -77.02603 | -77.02603 | 35 | -77.02603 | -77.02603 | -0.04634807 | 0.0008519264 | -5.103683e-05 | -2.12123e-06
432.001 | 25 | 25 | -272.15 | -75.97093 | -75.97093 | 35 | -75.97093 | -75.97093 | -0.04659561 | 0.0008406742 | -5.116908e-05 | -2.131961e-06
446.371 | 25 | 25 | -272.15 | -75.00166 | -75.00166 | 35 | -75.00166 | -75.00166 | -0.04605553 | 0.0009274753 | -5.053533e-05 | -2.021542e-06
460.732 | 25 | 25 | -272.15 | -73.9859 | -73.9859 | 35 | -73.9859 | -73.9859 | -0.04575494 | 0.00124735 | -5.013235e-05 | -1.622391e-06
475.114 | 25 | 25 | -272.15 | -72.96655 | -72.96655 | 35 | -72.96655 | -72.96655 | -0.04494962 | 0.001729572 | -4.923232e-05 | -1.02221e-06
489.532 | 25 | 25 | -272.15 | -71.99729 | -71.99729 | 35 | -71.99729 | -71.99729 | -0.04337919 | 0.0007570896 | -4.758465e-05 | -2.223397e-06
503.897 | 25 | 25 | -272.15 | -70.97795 | -70.97795 | 35 | -70.97795 | -70.97795 | -0.044334 | 0.001150904 | -4.841666e-05 | -1.732683e-06
518.257 | 25 | 25 | -272.15 | -69.97649 | -69.97649 | 35 | -69.97649 | -69.97649 | -0.04300467 | 0.0006927934 | -4.700286e-05 | -2.296876e-06
532.62 | 25 | 25 | -272.15 | -68.94284 | -68.94284 | 35 | -68.94284 | -68.94284 | -0.04319112 | 0.001260209 | -4.707727e-05 | -1.591166e-06
547.022 | 25 | 25 | -272.15 | -67.99146 | -67.99146 | 35 | -67.99146 | -67.99146 | -0.04330042 | 0.0008053118 | -4.708443e-05 | -2.151532e-06
561.417 | 25 | 25 | -272.15 | -67.02577 | -67.02577 | 35 | -67.02577 | -67.02577 | -0.04207555 | 0.001163764 | -4.57772e-05 | -1.704766e-06
575.765 | 25 | 25 | -272.15 | -66.02073 | -66.02073 | 35 | -66.02073 | -66.02073 | -0.04212057 | 0.0007201197 | -4.571545e-05 | -2.251037e-06
590.154 | 25 | 25 | -272.15 | -64.99781 | -64.99781 | 35 | -64.99781 | -64.99781 | -0.04119305 | 0.001660453 | -4.469478e-05 | -1.083612e-06
604.536 | 25 | 25 | -272.15 | -63.94986 | -63.94986 | 35 | -63.94986 | -63.94986 | -0.04118501 | 0.0009982007 | -4.457628e-05 | -1.900433e-06
618.938 | 25 | 25 | -272.15 | -62.98417 | -62.98417 | 35 | -62.98417 | -62.98417 | -0.04046971 | 0.0009628375 | -4.377048e-05 | -1.941289e-06
633.309 | 25 | 25 | -272.15 | -62.00417 | -62.00417 | 35 | -62.00417 | -62.00417 | -0.03946988 | 0.000692793 | -4.268319e-05 | -2.272684e-06
647.696 | 25 | 25 | -272.15 | -60.9741 | -60.9741 | 35 | -60.9741 | -60.9741 | -0.03908409 | 0.0008390675 | -4.219486e-05 | -2.088441e-06
662.045 | 25 | 25 | -272.15 | -59.95118 | -59.95118 | 35 | -59.95118 | -59.95118 | -0.03944254 | 0.0004516821 | -4.243965e-05 | -2.564998e-06
687.238 | 25 | 25 | -272.15 | -49.96522 | -49.96522 | 35 | -49.96522 | -49.96522 | -0.03306597 | 0.001559186 | -3.511104e-05 | -1.163383e-06
701.673 | 25 | 25 | -272.15 | -39.94707 | -39.94707 | 35 | -39.94707 | -39.94707 | -0.0285765 | 0.0009644445 | -2.963603e-05 | -1.869392e-06
716.076 | 25 | 25 | -272.15 | -29.98257 | -29.98257 | 35 | -29.98257 | -29.98257 | -0.02223209 | 0.001020704 | -2.234133e-05 | -1.769493e-06
730.46 | 25 | 25 | -272.15 | -19.98945 | -19.98945 | 35 | -19.98945 | -19.98945 | -0.01656272 | 0.0005995633 | -1.570789e-05 | -2.260625e-06
744.808 | 25 | 25 | -272.15 | -9.989181 | -9.989181 | 35 | -9.989181 | -9.989181 | -0.008713758 | 0.0009515859 | -6.928862e-06 | -1.794404e-06
759.147 | 25 | 25 | -272.15 | 0.0289707 | 0.0289707 | 35 | 0.0289707 | 0.0289707 | -0.0007185116 | 0.001199127 | 1.996001e-06 | -1.457498e-06
773.488 | 25 | 25 | -272.15 | 10.0042 | 10.0042 | 35 | 10.0042 | 10.0042 | 0.008093299 | 0.0008503185 | 1.171987e-05 | -1.859122e-06
787.838 | 25 | 25 | -272.15 | 20.0152 | 20.0152 | 35 | 20.0152 | 20.0152 | 0.0159937 | 0.0006349264 | 2.055065e-05 | -2.095442e-06
802.179 | 25 | 25 | -272.15 | 30.05124 | 30.05124 | 35 | 30.05124 | 30.05124 | 0.02114386 | 0.0003632736 | 2.667769e-05 | -2.401347e-06
816.495 | 25 | 25 | -272.15 | 40.01574 | 40.01574 | 35 | 40.01574 | 40.01574 | 0.02797051 | 0.0006718969 | 3.444695e-05 | -1.988972e-06
830.851 | 25 | 25 | -272.15 | 49.98382 | 49.98382 | 35 | 49.98382 | 49.98382 | 0.03344211 | 0.0006927934 | 4.088313e-05 | -1.932849e-06
845.175 | 25 | 25 | -272.15 | 59.96621 | 59.96621 | 35 | 59.96621 | 59.96621 | 0.03798622 | 0.001035171 | 4.640814e-05 | -1.478624e-06
870.321 | 25 | 25 | -272.15 | 61.02847 | 61.02847 | 35 | 61.02847 | 61.02847 | 0.03942165 | 0.0006927923 | 4.793275e-05 | -1.899335e-06
884.7 | 25 | 25 | -272.15 | 62.02992 | 62.02992 | 35 | 62.02992 | 62.02992 | 0.03885583 | 0.0008406749 | 4.748164e-05 | -1.713188e-06
899.027 | 25 | 25 | -272.15 | 63.01707 | 63.01707 | 35 | 63.01707 | 63.01707 | 0.03814054 | 0.0007731639 | 4.688193e-05 | -1.793784e-06
913.359 | 25 | 25 | -272.15 | 64.03641 | 64.03641 | 35 | 64.03641 | 64.03641 | 0.04016589 | 0.0006124226 | 4.898253e-05 | -1.989721e-06
927.742 | 25 | 25 | -272.15 | 64.99495 | 64.99495 | 35 | 64.99495 | 64.99495 | 0.04008071 | 0.001155727 | 4.899987e-05 | -1.314093e-06
942.037 | 25 | 25 | -272.15 | 66.03933 | 66.03933 | 35 | 66.03933 | 66.03933 | 0.04095353 | 0.001089823 | 4.996897e-05 | -1.392526e-06
956.426 | 25 | 25 | -272.15 | 66.97998 | 66.97998 | 35 | 66.97998 | 66.97998 | 0.04122843 | 0.001313253 | 5.033874e-05 | -1.113021e-06
970.749 | 25 | 25 | -272.15 | 67.97787 | 67.97787 | 35 | 67.97787 | 67.97787 | 0.04258353 | 0.0004323927 | 5.177752e-05 | -2.200673e-06
985.104 | 25 | 25 | -272.15 | 69.00794 | 69.00794 | 35 | 69.00794 | 69.00794 | 0.04193571 | 0.0008776447 | 5.124873e-05 | -1.646236e-06
999.421 | 25 | 25 | -272.15 | 70.03443 | 70.03443 | 35 | 70.03443 | 70.03443 | 0.04267675 | 0.001006238 | 5.208628e-05 | -1.483897e-06
1013.782 | 25 | 25 | -272.15 | 70.99297 | 70.99297 | 35 | 70.99297 | 70.99297 | 0.04417808 | 0.0005384816 | 5.366481e-05 | -2.060164e-06
1028.124 | 25 | 25 | -272.15 | 72.02304 | 72.02304 | 35 | 72.02304 | 72.02304 | 0.04419415 | 0.001247348 | 5.378931e-05 | -1.179319e-06
1042.43 | 25 | 25 | -272.15 | 73.02807 | 73.02807 | 35 | 73.02807 | 73.02807 | 0.04394661 | 0.0008808598 | 5.365178e-05 | -1.630056e-06
1056.767 | 25 | 25 | -272.15 | 74.00449 | 74.00449 | 35 | 74.00449 | 74.00449 | 0.04488855 | 0.001083393 | 5.468173e-05 | -1.376316e-06
1071.13 | 25 | 25 | -272.15 | 75.02026 | 75.02026 | 35 | 75.02026 | 75.02026 | 0.04537238 | 0.001121971 | 5.526503e-05 | -1.325467e-06
1085.489 | 25 | 25 | -272.15 | 75.98953 | 75.98953 | 35 | 75.98953 | 75.98953 | 0.04492392 | 0.000398637 | 5.4926e-05 | -2.218158e-06
1099.844 | 25 | 25 | -272.15 | 77.01244 | 77.01244 | 35 | 77.01244 | 77.01244 | 0.04476799 | 0.0009499787 | 5.48805e-05 | -1.532382e-06
1114.171 | 25 | 25 | -272.15 | 77.9674 | 77.9674 | 35 | 77.9674 | 77.9674 | 0.04621626 | 0.000414711 | 5.640645e-05 | -2.192253e-06
1128.527 | 25 | 25 | -272.15 | 79.02251 | 79.02251 | 35 | 79.02251 | 79.02251 | 0.04657793 | 0.0003616667 | 5.687368e-05 | -2.254731e-06
1142.862 | 25 | 25 | -272.15 | 80.03112 | 80.03112 | 35 | 80.03112 | 80.03112 | 0.04759702 | 0.00070083 | 5.798294e-05 | -1.831718e-06
1157.169 | 25 | 25 | -272.15 | 80.98608 | 80.98608 | 35 | 80.98608 | 80.98608 | 0.04700711 | 0.0004404305 | 5.750322e-05 | -2.151247e-06
1171.557 | 25 | 25 | -272.15 | 81.98396 | 81.98396 | 35 | 81.98396 | 81.98396 | 0.04853092 | 0.001044816 | 5.910802e-05 | -1.399868e-06
1185.877 | 25 | 25 | -272.15 | 82.97469 | 82.97469 | 35 | 82.97469 | 82.97469 | 0.04768221 | 0.001609016 | 5.83774e-05 | -6.982696e-07
1200.235 | 25 | 25 | -272.15 | 84.02265 | 84.02265 | 35 | 84.02265 | 84.02265 | 0.04779312 | 0.0006043858 | 5.859712e-05 | -1.939023e-06
1214.578 | 25 | 25 | -272.15 | 85.02053 | 85.02053 | 35 | 85.02053 | 85.02053 | 0.04870291 | 0.001065711 | 5.95977e-05 | -1.364781e-06
1228.911 | 25 | 25 | -272.15 | 86.01483 | 86.01483 | 35 | 86.01483 | 86.01483 | 0.04880416 | 0.001043208 | 5.980226e-05 | -1.389627e-06
1243.293 | 25 | 25 | -272.15 | 86.98768 | 86.98768 | 35 | 86.98768 | 86.98768 | 0.04997597 | 0.001396838 | 6.105803e-05 | -9.4881e-07
1257.629 | 25 | 25 | -272.15 | 87.9641 | 87.9641 | 35 | 87.9641 | 87.9641 | 0.05089219 | 0.001096252 | 6.206267e-05 | -1.318033e-06
1271.987 | 25 | 25 | -272.15 | 88.99059 | 88.99059 | 35 | 88.99059 | 88.99059 | 0.05118956 | 0.0006365331 | 6.246361e-05 | -1.884142e-06
1286.345 | 25 | 25 | -272.15 | 90.03497 | 90.03497 | 35 | 90.03497 | 90.03497 | 0.05022994 | 0.001387194 | 6.162951e-05 | -9.515043e-07
1300.667 | 25 | 25 | -272.15 | 91.01497 | 91.01497 | 35 | 91.01497 | 91.01497 | 0.05147889 | 0.00123449 | 6.296195e-05 | -1.137608e-06
1314.99 | 25 | 25 | -272.15 | 92.01285 | 92.01285 | 35 | 92.01285 | 92.01285 | 0.05104007 | 0.001003023 | 6.263543e-05 | -1.421183e-06
1329.319 | 25 | 25 | -272.15 | 93.0143 | 93.0143 | 35 | 93.0143 | 93.0143 | 0.05308629 | 0.0008840738 | 6.475469e-05 | -1.565427e-06
1343.697 | 25 | 25 | -272.15 | 94.04437 | 94.04437 | 35 | 94.04437 | 94.04437 | 0.05212827 | 0.0006735049 | 6.392065e-05 | -1.823028e-06
1358.021 | 25 | 25 | -272.15 | 95.03153 | 95.03153 | 35 | 95.03153 | 95.03153 | 0.05352189 | 0.0009049713 | 6.539621e-05 | -1.53343e-06
1372.361 | 25 | 25 | -272.15 | 96.0151 | 96.0151 | 35 | 96.0151 | 96.0151 | 0.05314897 | 0.0008615709 | 6.513303e-05 | -1.584184e-06
1386.708 | 25 | 25 | -272.15 | 97.01656 | 97.01656 | 35 | 97.01656 | 97.01656 | 0.05310397 | 0.001068927 | 6.519442e-05 | -1.324396e-06
1401.077 | 25 | 25 | -272.15 | 98.04305 | 98.04305 | 35 | 98.04305 | 98.04305 | 0.05436257 | 0.0008326377 | 6.654126e-05 | -1.613855e-06
1415.42 | 25 | 25 | -272.15 | 99.05882 | 99.05882 | 35 | 99.05882 | 99.05882 | 0.05392856 | 0.0008020967 | 6.622136e-05 | -1.648589e-06
1429.763 | 25 | 25 | -272.15 | 100.0317 | 100.0317 | 35 | 100.0317 | 100.0317 | 0.05458921 | -6.108142e-05 | 6.697413e-05 | -2.714424e-06
1459.52 | 25 | 25 | -272.15 | 8600.625 | 8600.625 | 35 | 8600.625 | 8600.625 | -0.4867118 | 0.01823281 | 0.0004344987 | 4.617773e-05
1478.425 | 25 | 25 | -272.15 | 17099.81 | 17099.81 | 35 | 17099.81 | 17099.81 | -1.174339 | 0.0336141 | 0.0006492542 | 6.89641e-05
1493.454 | 25 | 25 | -272.15 | 18499.78 | 18499.78 | 35 | 18499.78 | 18499.78 | -1.278481 | 0.03511219 | 0.0006764325 | 6.978855e-05
1525.447 | 25 | 25 | -272.15 | 9999.969 | 9999.969 | 35 | 9999.969 | 9999.969 | -0.6011828 | 0.02051054 | 0.0004705528 | 5.182077e-05
1544.368 | 25 | 25 | -272.15 | 1499.772 | 1499.772 | 35 | 1499.772 | 1499.772 | 0.06637627 | 0.002747061 | 0.0002264246 | 4.96688e-06
1559.364 | 25 | 25 | -272.15 | 99.79203 | 99.79203 | 35 | 99.79203 | 99.79203 | 0.05638628 | 0.001088215 | 6.871725e-05 | -1.292091e-06
1584.629 | 25 | 25 | -272.15 | 99.06597 | 99.06597 | 35 | 99.06597 | 99.06597 | 0.05537201 | 0.0008937195 | 6.764254e-05 | -1.535119e-06
1598.951 | 25 | 25 | -272.15 | 98.03232 | 98.03232 | 35 | 98.03232 | 98.03232 | 0.05540416 | 0.0012586 | 6.75651e-05 | -1.086461e-06
1613.344 | 25 | 25 | -272.15 | 96.97364 | 96.97364 | 35 | 96.97364 | 96.97364 | 0.05485282 | 0.0008342451 | 6.691084e-05 | -1.61511e-06
1627.665 | 25 | 25 | -272.15 | 96.04014 | 96.04014 | 35 | 96.04014 | 96.04014 | 0.05363441 | 0.00074423 | 6.561337e-05 | -1.729399e-06
1642.009 | 25 | 25 | -272.15 | 95.01722 | 95.01722 | 35 | 95.01722 | 95.01722 | 0.05428059 | 0.000691186 | 6.614129e-05 | -1.798183e-06
1656.349 | 25 | 25 | -272.15 | 93.99788 | 93.99788 | 35 | 93.99788 | 93.99788 | 0.05279696 | 0.001067319 | 6.457376e-05 | -1.335548e-06
1670.727 | 25 | 25 | -272.15 | 92.98211 | 92.98211 | 35 | 92.98211 | 92.98211 | 0.05268123 | 0.001068927 | 6.435269e-05 | -1.33664e-06
1685.03 | 25 | 25 | -272.15 | 91.96993 | 91.96993 | 35 | 91.96993 | 91.96993 | 0.05323899 | 0.0008037049 | 6.479475e-05 | -1.668109e-06
1699.366 | 25 | 25 | -272.15 | 91.01139 | 91.01139 | 35 | 91.01139 | 91.01139 | 0.0524787 | 0.0008551412 | 6.394543e-05 | -1.607329e-06
1713.743 | 25 | 25 | -272.15 | 90.00993 | 90.00993 | 35 | 90.00993 | 90.00993 | 0.05245297 | 0.001006238 | 6.381444e-05 | -1.42328e-06
1728.059 | 25 | 25 | -272.15 | 89.05497 | 89.05497 | 35 | 89.05497 | 89.05497 | 0.05048712 | 0.0008519266 | 6.177917e-05 | -1.617246e-06
1742.412 | 25 | 25 | -272.15 | 87.96767 | 87.96767 | 35 | 87.96767 | 87.96767 | 0.0509179 | 0.001158942 | 6.208835e-05 | -1.2404e-06
1756.766 | 25 | 25 | -272.15 | 87.00556 | 87.00556 | 35 | 87.00556 | 87.00556 | 0.05030066 | 0.001475601 | 6.137943e-05 | -8.512322e-07
1771.092 | 25 | 25 | -272.15 | 85.98979 | 85.98979 | 35 | 85.98979 | 85.98979 | 0.04985059 | 0.001310038 | 6.082936e-05 | -1.059315e-06
1785.421 | 25 | 25 | -272.15 | 85.01337 | 85.01337 | 35 | 85.01337 | 85.01337 | 0.04945517 | 0.0005111562 | 6.03372e-05 | -2.051453e-06
1799.764 | 25 | 25 | -272.15 | 84.06557 | 84.06557 | 35 | 84.06557 | 84.06557 | 0.04930729 | 0.0009998085 | 6.009167e-05 | -1.44928e-06
1814.097 | 25 | 25 | -272.15 | 83.01761 | 83.01761 | 35 | 83.01761 | 83.01761 | 0.04900831 | 0.0009451553 | 5.968687e-05 | -1.520131e-06
1828.47 | 25 | 25 | -272.15 | 81.99827 | 81.99827 | 35 | 81.99827 | 81.99827 | 0.04948572 | 0.0007731641 | 6.00491e-05 | -1.736184e-06
1842.804 | 25 | 25 | -272.15 | 81.02543 | 81.02543 | 35 | 81.02543 | 81.02543 | 0.0476356 | 0.001183053 | 5.812584e-05 | -1.231612e-06
1857.139 | 25 | 25 | -272.15 | 79.98105 | 79.98105 | 35 | 79.98105 | 79.98105 | 0.04852288 | 0.0006365339 | 5.888876e-05 | -1.911481e-06
1871.474 | 25 | 25 | -272.15 | 78.98675 | 78.98675 | 35 | 78.98675 | 78.98675 | 0.04851163 | 0.0006156379 | 5.877276e-05 | -1.940372e-06
1885.836 | 25 | 25 | -272.15 | 78.02105 | 78.02105 | 35 | 78.02105 | 78.02105 | 0.04747325 | 0.001015882 | 5.764904e-05 | -1.44772e-06
1900.156 | 25 | 25 | -272.15 | 77.02675 | 77.02675 | 35 | 77.02675 | 77.02675 | 0.04610856 | 0.00096123 | 5.62012e-05 | -1.518407e-06
1914.499 | 25 | 25 | -272.15 | 76.00026 | 76.00026 | 35 | 76.00026 | 76.00026 | 0.0463127 | 0.0006735035 | 5.629377e-05 | -1.877785e-06
1928.85 | 25 | 25 | -272.15 | 75.02383 | 75.02383 | 35 | 75.02383 | 75.02383 | 0.04590443 | 0.0009049716 | 5.578897e-05 | -1.594145e-06
1943.212 | 25 | 25 | -272.15 | 74.02953 | 74.02953 | 35 | 74.02953 | 74.02953 | 0.04523414 | 0.00127146 | 5.502445e-05 | -1.143376e-06
1957.56 | 25 | 25 | -272.15 | 73.0388 | 73.0388 | 35 | 73.0388 | 73.0388 | 0.04458796 | 0.0006027785 | 5.428403e-05 | -1.974344e-06
1971.881 | 25 | 25 | -272.15 | 71.98012 | 71.98012 | 35 | 71.98012 | 71.98012 | 0.0444658 | 0.0005850966 | 5.405211e-05 | -1.99945e-06
1986.209 | 25 | 25 | -272.15 | 71.03589 | 71.03589 | 35 | 71.03589 | 71.03589 | 0.04447706 | 0.001078571 | 5.396354e-05 | -1.391295e-06
2000.527 | 25 | 25 | -272.15 | 70.02012 | 70.02012 | 35 | 70.02012 | 70.02012 | 0.04395786 | 0.0006799339 | 5.334544e-05 | -1.88797e-06
2014.857 | 25 | 25 | -272.15 | 69.02224 | 69.02224 | 35 | 69.02224 | 69.02224 | 0.04300626 | 0.001078572 | 5.230372e-05 | -1.397405e-06
2029.262 | 25 | 25 | -272.15 | 67.97429 | 67.97429 | 35 | 67.97429 | 67.97429 | 0.04263494 | 0.0004436447 | 5.182774e-05 | -2.186752e-06
2043.575 | 25 | 25 | -272.15 | 67.0086 | 67.0086 | 35 | 67.0086 | 67.0086 | 0.04255617 | 0.001020704 | 5.164832e-05 | -1.475167e-06
2057.893 | 25 | 25 | -272.15 | 65.98926 | 65.98926 | 35 | 65.98926 | 65.98926 | 0.04192927 | 0.001330935 | 5.092386e-05 | -1.094133e-06
2072.247 | 25 | 25 | -272.15 | 64.99853 | 64.99853 | 35 | 64.99853 | 64.99853 | 0.0405324 | 0.001313253 | 4.944473e-05 | -1.119033e-06
2086.565 | 25 | 25 | -272.15 | 64.03999 | 64.03999 | 35 | 64.03999 | 64.03999 | 0.04079922 | 0.001030349 | 4.960614e-05 | -1.472234e-06
2100.926 | 25 | 25 | -272.15 | 62.98846 | 62.98846 | 35 | 62.98846 | 62.98846 | 0.03945059 | 0.0008213853 | 4.816806e-05 | -1.734163e-06
2115.275 | 25 | 25 | -272.15 | 62.0335 | 62.0335 | 35 | 62.0335 | 62.0335 | 0.03938148 | 0.001282712 | 4.799928e-05 | -1.165846e-06
2129.602 | 25 | 25 | -272.15 | 61.01416 | 61.01416 | 35 | 61.01416 | 61.01416 | 0.0400405 | 0.001118756 | 4.854023e-05 | -1.37195e-06
2143.922 | 25 | 25 | -272.15 | 59.98766 | 59.98766 | 35 | 59.98766 | 59.98766 | 0.04000836 | 0.0007522679 | 4.840028e-05 | -1.82885e-06
2169.037 | 25 | 25 | -272.15 | 49.96951 | 49.96951 | 35 | 49.96951 | 49.96951 | 0.03390021 | 0.000904971 | 4.133242e-05 | -1.670174e-06
2183.452 | 25 | 25 | -272.15 | 40.01574 | 40.01574 | 35 | 40.01574 | 40.01574 | 0.02778727 | 0.0005304447 | 3.426662e-05 | -2.164118e-06
2197.78 | 25 | 25 | -272.15 | 29.97255 | 29.97255 | 35 | 29.97255 | 29.97255 | 0.02187363 | 0.0004597192 | 2.738753e-05 | -2.282167e-06
2212.098 | 25 | 25 | -272.15 | 20.0009 | 20.0009 | 35 | 20.0009 | 20.0009 | 0.01572527 | 0.001025527 | 2.028499e-05 | -1.611844e-06
2226.445 | 25 | 25 | -272.15 | 9.99705 | 9.99705 | 35 | 9.99705 | 9.99705 | 0.009019163 | 0.001035171 | 1.263021e-05 | -1.630259e-06
2240.765 | 25 | 25 | -272.15 | -0.0211021 | -0.0211021 | 35 | -0.0211021 | -0.0211021 | 0.000716904 | 0.001001415 | 3.403236e-06 | -1.702457e-06
2255.066 | 25 | 25 | -272.15 | -10.01064 | -10.01064 | 35 | -10.01064 | -10.01064 | -0.007953451 | 0.0008824677 | -6.182948e-06 | -1.880051e-06
2269.339 | 25 | 25 | -272.15 | -20.02522 | -20.02522 | 35 | -20.02522 | -20.02522 | -0.01441362 | 0.0006429633 | -1.359684e-05 | -2.206996e-06
2283.698 | 25 | 25 | -272.15 | -30.02906 | -30.02906 | 35 | -30.02906 | -30.02906 | -0.02190097 | 0.0006461779 | -2.20204e-05 | -2.233373e-06
2298.202 | 25 | 25 | -272.15 | -39.97926 | -39.97926 | 35 | -39.97926 | -39.97926 | -0.02707519 | 0.001064105 | -2.816206e-05 | -1.74609e-06
2312.537 | 25 | 25 | -272.15 | -50.00099 | -50.00099 | 35 | -50.00099 | -50.00099 | -0.03399023 | 0.001432201 | -3.602433e-05 | -1.320725e-06
2326.931 | 25 | 25 | -272.15 | -59.99053 | -59.99053 | 35 | -59.99053 | -59.99053 | -0.03694783 | 0.001052852 | -3.998888e-05 | -1.820749e-06
2352.053 | 25 | 25 | -272.15 | -61.01344 | -61.01344 | 35 | -61.01344 | -61.01344 | -0.03890406 | 0.0009660523 | -4.202185e-05 | -1.931328e-06
2366.484 | 25 | 25 | -272.15 | -62.03994 | -62.03994 | 35 | -62.03994 | -62.03994 | -0.03927055 | 0.00137112 | -4.249081e-05 | -1.432888e-06
2380.873 | 25 | 25 | -272.15 | -62.97344 | -62.97344 | 35 | -62.97344 | -62.97344 | -0.03985242 | 0.00119109 | -4.31619e-05 | -1.658634e-06
2395.242 | 25 | 25 | -272.15 | -64.00351 | -64.00351 | 35 | -64.00351 | -64.00351 | -0.04026876 | 0.001236097 | -4.36803e-05 | -1.606032e-06
2409.647 | 25 | 25 | -272.15 | -65.00497 | -65.00497 | 35 | -65.00497 | -65.00497 | -0.0411159 | 0.0006783264 | -4.461961e-05 | -2.299703e-06
2424.022 | 25 | 25 | -272.15 | -66.00642 | -66.00642 | 35 | -66.00642 | -66.00642 | -0.04035881 | 0.001096252 | -4.398027e-05 | -1.785266e-06
2438.391 | 25 | 25 | -272.15 | -67.03292 | -67.03292 | 35 | -67.03292 | -67.03292 | -0.04174603 | 0.00109786 | -4.545368e-05 | -1.78639e-06
2452.798 | 25 | 25 | -272.15 | -68.01649 | -68.01649 | 35 | -68.01649 | -68.01649 | -0.04241633 | 0.001181446 | -4.621708e-05 | -1.685879e-06
2467.178 | 25 | 25 | -272.15 | -69.0108 | -69.0108 | 35 | -69.0108 | -69.0108 | -0.04236491 | 0.001136438 | -4.62714e-05 | -1.744625e-06
2481.611 | 25 | 25 | -272.15 | -70.01583 | -70.01583 | 35 | -70.01583 | -70.01583 | -0.04312521 | 0.0007394083 | -4.712563e-05 | -2.239277e-06
2495.932 | 25 | 25 | -272.15 | -71.03517 | -71.03517 | 35 | -71.03517 | -71.03517 | -0.04325541 | 0.0006188522 | -4.736132e-05 | -2.391643e-06
2510.316 | 25 | 25 | -272.15 | -71.9794 | -71.9794 | 35 | -71.9794 | -71.9794 | -0.0432072 | 0.0007940604 | -4.741352e-05 | -2.177566e-06
2524.71 | 25 | 25 | -272.15 | -72.95225 | -72.95225 | 35 | -72.95225 | -72.95225 | -0.04342419 | 0.001189483 | -4.772971e-05 | -1.690905e-06
2539.078 | 25 | 25 | -272.15 | -73.9859 | -73.9859 | 35 | -73.9859 | -73.9859 | -0.04447063 | 0.0005722373 | -4.886852e-05 | -2.458316e-06
2553.467 | 25 | 25 | -272.15 | -75.01239 | -75.01239 | 35 | -75.01239 | -75.01239 | -0.04543989 | 0.001256994 | -4.993064e-05 | -1.613565e-06
2567.82 | 25 | 25 | -272.15 | -76.03173 | -76.03173 | 35 | -76.03173 | -76.03173 | -0.04480175 | 0.0008310304 | -4.941025e-05 | -2.144086e-06
2582.234 | 25 | 25 | -272.15 | -76.99384 | -76.99384 | 35 | -76.99384 | -76.99384 | -0.04538202 | 0.001126794 | -5.008279e-05 | -1.780791e-06
2596.603 | 25 | 25 | -272.15 | -77.98815 | -77.98815 | 35 | -77.98815 | -77.98815 | -0.04652649 | 0.0009146159 | -5.131393e-05 | -2.046528e-06
2610.999 | 25 | 25 | -272.15 | -78.9753 | -78.9753 | 35 | -78.9753 | -78.9753 | -0.04675796 | 0.001211986 | -5.164587e-05 | -1.681319e-06
2625.397 | 25 | 25 | -272.15 | -79.97318 | -79.97318 | 35 | -79.97318 | -79.97318 | -0.04711319 | 0.0008229927 | -5.210073e-05 | -2.165999e-06
2639.769 | 25 | 25 | -272.15 | -81.03186 | -81.03186 | 35 | -81.03186 | -81.03186 | -0.04669366 | 0.0006445708 | -5.179961e-05 | -2.390134e-06
2654.119 | 25 | 25 | -272.15 | -81.96179 | -81.96179 | 35 | -81.96179 | -81.96179 | -0.04870934 | 0.001068927 | -5.388127e-05 | -1.867518e-06
2668.497 | 25 | 25 | -272.15 | -82.95609 | -82.95609 | 35 | -82.95609 | -82.95609 | -0.04897295 | 0.001649202 | -5.42456e-05 | -1.152039e-06
2682.88 | 25 | 25 | -272.15 | -84.04339 | -84.04339 | 35 | -84.04339 | -84.04339 | -0.04889419 | 0.00109786 | -5.428283e-05 | -1.83801e-06
2697.261 | 25 | 25 | -272.15 | -84.9912 | -84.9912 | 35 | -84.9912 | -84.9912 | -0.04970272 | 0.0008631785 | -5.517847e-05 | -2.131469e-06
2711.642 | 25 | 25 | -272.15 | -86.02485 | -86.02485 | 35 | -86.02485 | -86.02485 | -0.04823997 | 0.0006670744 | -5.384813e-05 | -2.377422e-06
2726.044 | 25 | 25 | -272.15 | -87.00484 | -87.00484 | 35 | -87.00484 | -87.00484 | -0.04976057 | 0.001208771 | -5.544789e-05 | -1.709666e-06
2740.383 | 25 | 25 | -272.15 | -88.0063 | -88.0063 | 35 | -88.0063 | -88.0063 | -0.05049355 | 0.001576868 | -5.627486e-05 | -1.256928e-06
2754.82 | 25 | 25 | -272.15 | -88.98988 | -88.98988 | 35 | -88.98988 | -88.98988 | -0.04939409 | 0.0008792527 | -5.529672e-05 | -2.1237e-06
2769.2 | 25 | 25 | -272.15 | -90.01637 | -90.01637 | 35 | -90.01637 | -90.01637 | -0.05114615 | 0.0006477862 | -5.712916e-05 | -2.413417e-06
2783.554 | 25 | 25 | -272.15 | -91.02856 | -91.02856 | 35 | -91.02856 | -91.02856 | -0.05165731 | 0.000798882 | -5.773897e-05 | -2.229401e-06
2797.906 | 25 | 25 | -272.15 | -91.95133 | -91.95133 | 35 | -91.95133 | -91.95133 | -0.05154318 | 0.001258601 | -5.772404e-05 | -1.662977e-06
2812.348 | 25 | 25 | -272.15 | -93.01359 | -93.01359 | 35 | -93.01359 | -93.01359 | -0.05258478 | 0.001009452 | -5.886112e-05 | -1.974697e-06
2826.717 | 25 | 25 | -272.15 | -94.04366 | -94.04366 | 35 | -94.04366 | -94.04366 | -0.05333704 | 0.001051245 | -5.971007e-05 | -1.926075e-06
2841.108 | 25 | 25 | -272.15 | -94.99862 | -94.99862 | 35 | -94.99862 | -94.99862 | -0.05242726 | 0.001446668 | -5.891557e-05 | -1.43936e-06
2855.483 | 25 | 25 | -272.15 | -95.97504 | -95.97504 | 35 | -95.97504 | -95.97504 | -0.05225366 | 0.001165371 | -5.884778e-05 | -1.790625e-06
2869.875 | 25 | 25 | -272.15 | -96.96935 | -96.96935 | 35 | -96.96935 | -96.96935 | -0.05304771 | 0.001486854 | -5.973408e-05 | -1.395582e-06
2884.26 | 25 | 25 | -272.15 | -97.99226 | -97.99226 | 35 | -97.99226 | -97.99226 | -0.05316344 | 0.0007972748 | -5.995591e-05 | -2.252523e-06
2898.652 | 25 | 25 | -272.15 | -99.01518 | -99.01518 | 35 | -99.01518 | -99.01518 | -0.05443007 | 0.001265031 | -6.131028e-05 | -1.676452e-06
2913.02 | 25 | 25 | -272.15 | -99.9773 | -99.9773 | 35 | -99.9773 | -99.9773 | -0.05438506 | 0.0006268894 | -6.136752e-05 | -2.469518e-06
2942.271 | 25 | 25 | -272.15 | -8600.714 | -8600.714 | 35 | -8600.714 | -8600.714 | 0.484492 | -0.01626696 | -0.0004321399 | -4.889523e-05
2961.235 | 25 | 25 | -272.15 | -17099.81 | -17099.81 | 35 | -17099.81 | -17099.81 | 1.167739 | -0.03153412 | -0.0006489118 | -7.12432e-05
2976.263 | 25 | 25 | -272.15 | -18499.75 | -18499.75 | 35 | -18499.75 | -18499.75 | 1.271315 | -0.03306597 | -0.0006779774 | -7.430902e-05