## Sheet1
Time_since_start | Raw_Temperature | Temperature | Temperature_2 | Raw_Applied_Field | Applied_Field | Field_Angle | Raw_Applied_Field_For_Plot | Applied_Field_For_Plot | Raw_Signal_Mx | Raw_Signal_My | Signal_X_direction | Signal_Y_direction
23.289 | 25 | 25 | -272.15 | -18499.78 | -18499.78 | 360 | -18499.78 | -18499.78 | 1.280413 | -0.02515273 | -0.0006438898 | -3.017068e-05
42.036 | 25 | 25 | -272.15 | -9999.954 | -9999.954 | 360 | -9999.954 | -9999.954 | 0.6040503 | -0.01525269 | -0.000450759 | -3.070491e-05
60.994 | 25 | 25 | -272.15 | -1499.761 | -1499.761 | 360 | -1499.761 | -1499.761 | -0.06390891 | -0.001930497 | -0.0002193112 | -6.102617e-06
76.057 | 25 | 25 | -272.15 | -99.73408 | -99.73408 | 360 | -99.73408 | -99.73408 | -0.05546846 | 0.0003584524 | -6.307892e-05 | -1.828446e-06
101.23 | 25 | 25 | -272.15 | -99.04022 | -99.04022 | 360 | -99.04022 | -99.04022 | -0.05477888 | 0.0003568446 | -6.231633e-05 | -1.829429e-06
115.629 | 25 | 25 | -272.15 | -98.02445 | -98.02445 | 360 | -98.02445 | -98.02445 | -0.05485281 | -4.982961e-05 | -6.228332e-05 | -2.293182e-06
130.003 | 25 | 25 | -272.15 | -97.01584 | -97.01584 | 360 | -97.01584 | -97.01584 | -0.05400572 | -0.00035363 | -6.133008e-05 | -2.639314e-06
144.4 | 25 | 25 | -272.15 | -96.00723 | -96.00723 | 360 | -96.00723 | -96.00723 | -0.05474995 | 0.0004741853 | -6.196808e-05 | -1.691518e-06
158.786 | 25 | 25 | -272.15 | -94.97001 | -94.97001 | 360 | -94.97001 | -94.97001 | -0.05370032 | 7.072579e-05 | -6.08093e-05 | -2.151568e-06
173.179 | 25 | 25 | -272.15 | -93.99359 | -93.99359 | 360 | -93.99359 | -93.99359 | -0.05357654 | 0.0006510002 | -6.058273e-05 | -1.486858e-06
187.56 | 25 | 25 | -272.15 | -93.01001 | -93.01001 | 360 | -93.01001 | -93.01001 | -0.05283392 | 0.0003214811 | -5.97366e-05 | -1.862429e-06
201.93 | 25 | 25 | -272.15 | -91.94775 | -91.94775 | 360 | -91.94775 | -91.94775 | -0.05247065 | 0.000109304 | -5.926151e-05 | -2.10373e-06
216.326 | 25 | 25 | -272.15 | -90.99637 | -90.99637 | 360 | -90.99637 | -90.99637 | -0.05213149 | -1.928915e-05 | -5.88222e-05 | -2.249594e-06
230.689 | 25 | 25 | -272.15 | -89.98418 | -89.98418 | 360 | -89.98418 | -89.98418 | -0.05216525 | -0.0002057483 | -5.874939e-05 | -2.46155e-06
245.068 | 25 | 25 | -272.15 | -88.98272 | -88.98272 | 360 | -88.98272 | -88.98272 | -0.05174411 | -3.214393e-06 | -5.822284e-05 | -2.228731e-06
259.42 | 25 | 25 | -272.15 | -87.96338 | -87.96338 | 360 | -87.96338 | -87.96338 | -0.05027977 | -3.536369e-05 | -5.665126e-05 | -2.264235e-06
273.821 | 25 | 25 | -272.15 | -86.96908 | -86.96908 | 360 | -86.96908 | -86.96908 | -0.05097899 | 4.982914e-05 | -5.724576e-05 | -2.165596e-06
288.252 | 25 | 25 | -272.15 | -85.96404 | -85.96404 | 360 | -85.96404 | -85.96404 | -0.05037782 | -0.0001253783 | -5.653881e-05 | -2.364695e-06
302.601 | 25 | 25 | -272.15 | -85.00908 | -85.00908 | 360 | -85.00908 | -85.00908 | -0.04921246 | 0.0005320519 | -5.527296e-05 | -1.611789e-06
316.987 | 25 | 25 | -272.15 | -84.04697 | -84.04697 | 360 | -84.04697 | -84.04697 | -0.04872219 | -0.000165563 | -5.468143e-05 | -2.40828e-06
331.324 | 25 | 25 | -272.15 | -82.95252 | -82.95252 | 360 | -82.95252 | -82.95252 | -0.04906618 | 0.0003134445 | -5.491018e-05 | -1.859216e-06
345.733 | 25 | 25 | -272.15 | -82.00471 | -82.00471 | 360 | -82.00471 | -82.00471 | -0.04875113 | 0.0002764745 | -5.449535e-05 | -1.90032e-06
360.145 | 25 | 25 | -272.15 | -81.00325 | -81.00325 | 360 | -81.00325 | -81.00325 | -0.04814354 | 0.0004597187 | -5.378235e-05 | -1.689558e-06
374.479 | 25 | 25 | -272.15 | -79.97676 | -79.97676 | 360 | -79.97676 | -79.97676 | -0.0479844 | -0.0002057483 | -5.351516e-05 | -2.44921e-06
388.857 | 25 | 25 | -272.15 | -78.99676 | -78.99676 | 360 | -78.99676 | -78.99676 | -0.04799565 | -0.0003777412 | -5.342323e-05 | -2.644664e-06
403.23 | 25 | 25 | -272.15 | -77.97742 | -77.97742 | 360 | -77.97742 | -77.97742 | -0.04758738 | 9.48372e-05 | -5.290766e-05 | -2.103045e-06
417.642 | 25 | 25 | -272.15 | -76.97954 | -76.97954 | 360 | -76.97954 | -76.97954 | -0.04554276 | -0.0001703855 | -5.075809e-05 | -2.405079e-06
432.046 | 25 | 25 | -272.15 | -75.96377 | -75.96377 | 360 | -75.96377 | -75.96377 | -0.04538363 | -9.322932e-05 | -5.049202e-05 | -2.315603e-06
446.384 | 25 | 25 | -272.15 | -74.99451 | -74.99451 | 360 | -74.99451 | -74.99451 | -0.04531773 | 0.0004774005 | -5.032408e-05 | -1.66193e-06
460.752 | 25 | 25 | -272.15 | -73.96444 | -73.96444 | 360 | -73.96444 | -73.96444 | -0.04598159 | 5.465086e-05 | -5.087945e-05 | -2.144047e-06
475.192 | 25 | 25 | -272.15 | -72.97013 | -72.97013 | 360 | -72.97013 | -72.97013 | -0.04553152 | 0.0004259628 | -5.032472e-05 | -1.71825e-06
489.54 | 25 | 25 | -272.15 | -71.9794 | -71.9794 | 360 | -71.9794 | -71.9794 | -0.04429703 | -5.143726e-05 | -4.898599e-05 | -2.262904e-06
503.918 | 25 | 25 | -272.15 | -70.99941 | -70.99941 | 360 | -70.99941 | -70.99941 | -0.04271212 | 3.214617e-06 | -4.729799e-05 | -2.199204e-06
518.299 | 25 | 25 | -272.15 | -69.96934 | -69.96934 | 360 | -69.96934 | -69.96934 | -0.04352225 | 0.0003632742 | -4.799963e-05 | -1.78623e-06
532.656 | 25 | 25 | -272.15 | -68.95357 | -68.95357 | 360 | -68.95357 | -68.95357 | -0.04351742 | 0.0006301042 | -4.788786e-05 | -1.479875e-06
547.077 | 25 | 25 | -272.15 | -67.97 | -67.97 | 360 | -67.97 | -67.97 | -0.04332293 | 0.0006590374 | -4.758982e-05 | -1.445579e-06
561.454 | 25 | 25 | -272.15 | -66.96496 | -66.96496 | 360 | -66.96496 | -66.96496 | -0.04241633 | 0.0006863633 | -4.657746e-05 | -1.413094e-06
575.817 | 25 | 25 | -272.15 | -65.99569 | -65.99569 | 360 | -65.99569 | -65.99569 | -0.04055333 | -0.0004613262 | -4.461251e-05 | -2.724206e-06
590.217 | 25 | 25 | -272.15 | -64.95132 | -64.95132 | 360 | -64.95132 | -64.95132 | -0.03988459 | 0.0001350227 | -4.383386e-05 | -2.041033e-06
604.604 | 25 | 25 | -272.15 | -63.94986 | -63.94986 | 360 | -63.94986 | -63.94986 | -0.04154669 | 0.0003857776 | -4.539043e-05 | -1.753076e-06
618.994 | 25 | 25 | -272.15 | -62.95556 | -62.95556 | 360 | -62.95556 | -62.95556 | -0.03995532 | 0.0003327335 | -4.369446e-05 | -1.812502e-06
633.342 | 25 | 25 | -272.15 | -61.98986 | -61.98986 | 360 | -61.98986 | -61.98986 | -0.03956633 | 0.0003359485 | -4.320382e-05 | -1.807635e-06
647.732 | 25 | 25 | -272.15 | -61.01344 | -61.01344 | 360 | -61.01344 | -61.01344 | -0.04059506 | 0.0005031184 | -4.41297e-05 | -1.615283e-06
662.088 | 25 | 25 | -272.15 | -60.00126 | -60.00126 | 360 | -60.00126 | -60.00126 | -0.03824341 | 0.0007297635 | -4.167161e-05 | -1.354882e-06
687.261 | 25 | 25 | -272.15 | -49.94018 | -49.94018 | 360 | -49.94018 | -49.94018 | -0.0345271 | 0.0004597186 | -3.689623e-05 | -1.651254e-06
701.723 | 25 | 25 | -272.15 | -39.98284 | -39.98284 | 360 | -39.98284 | -39.98284 | -0.02969365 | 0.0008824671 | -3.10147e-05 | -1.15559e-06
716.12 | 25 | 25 | -272.15 | -29.96826 | -29.96826 | 360 | -29.96826 | -29.96826 | -0.02296828 | 0.0004227485 | -2.323533e-05 | -1.668899e-06
730.5 | 25 | 25 | -272.15 | -20.00376 | -20.00376 | 360 | -20.00376 | -20.00376 | -0.01695493 | 0.0006445711 | -1.61732e-05 | -1.402972e-06
744.84 | 25 | 25 | -272.15 | -10.01779 | -10.01779 | 360 | -10.01779 | -10.01779 | -0.01019419 | 0.0003761329 | -8.361468e-06 | -1.6976e-06
759.215 | 25 | 25 | -272.15 | 0.0039343 | 0.0039343 | 360 | 0.0039343 | 0.0039343 | -0.0006751123 | 0.0007795931 | 2.212216e-06 | -1.223912e-06
773.53 | 25 | 25 | -272.15 | 10.05785 | 10.05785 | 360 | 10.05785 | 10.05785 | 0.007657694 | 0.001379157 | 1.160308e-05 | -5.259524e-07
787.87 | 25 | 25 | -272.15 | 20.03309 | 20.03309 | 360 | 20.03309 | 20.03309 | 0.01390407 | 0.0008471039 | 1.889935e-05 | -1.12202e-06
802.192 | 25 | 25 | -272.15 | 30.01189 | 30.01189 | 360 | 30.01189 | 30.01189 | 0.01980168 | 0.0008808589 | 2.584724e-05 | -1.071118e-06
816.523 | 25 | 25 | -272.15 | 39.99428 | 39.99428 | 360 | 39.99428 | 39.99428 | 0.02730506 | 0.001374334 | 3.440119e-05 | -4.94552e-07
830.883 | 25 | 25 | -272.15 | 50.00886 | 50.00886 | 360 | 50.00886 | 50.00886 | 0.03258215 | 0.001285927 | 4.073237e-05 | -5.832907e-07
845.216 | 25 | 25 | -272.15 | 59.96621 | 59.96621 | 360 | 59.96621 | 59.96621 | 0.03637882 | 0.0009998079 | 4.557718e-05 | -8.981707e-07
870.261 | 25 | 25 | -272.15 | 61.06066 | 61.06066 | 360 | 61.06066 | 61.06066 | 0.03738184 | 0.00105446 | 4.669538e-05 | -8.343302e-07
884.685 | 25 | 25 | -272.15 | 61.99416 | 61.99416 | 360 | 61.99416 | 61.99416 | 0.03718413 | 0.001173408 | 4.659595e-05 | -6.971692e-07
899.055 | 25 | 25 | -272.15 | 63.00634 | 63.00634 | 360 | 63.00634 | 63.00634 | 0.03801034 | 0.001038386 | 4.752868e-05 | -8.503107e-07
913.366 | 25 | 25 | -272.15 | 63.96846 | 63.96846 | 360 | 63.96846 | 63.96846 | 0.03882851 | 0.001252171 | 4.844811e-05 | -6.04675e-07
927.73 | 25 | 25 | -272.15 | 65.02714 | 65.02714 | 360 | 65.02714 | 65.02714 | 0.03873208 | 0.001094645 | 4.846314e-05 | -7.834895e-07
942.059 | 25 | 25 | -272.15 | 66.02502 | 66.02502 | 360 | 66.02502 | 66.02502 | 0.03945379 | 0.00140166 | 4.928988e-05 | -4.312075e-07
956.421 | 25 | 25 | -272.15 | 67.03363 | 67.03363 | 360 | 67.03363 | 67.03363 | 0.04102589 | 0.000879252 | 5.096808e-05 | -1.027304e-06
970.73 | 25 | 25 | -272.15 | 68.00648 | 68.00648 | 360 | 68.00648 | 68.00648 | 0.04048256 | 0.001094645 | 5.05272e-05 | -7.798158e-07
985.083 | 25 | 25 | -272.15 | 68.99005 | 68.99005 | 360 | 68.99005 | 68.99005 | 0.04126377 | 0.001734394 | 5.141193e-05 | -4.709231e-08
999.447 | 25 | 25 | -272.15 | 70.06304 | 70.06304 | 360 | 70.06304 | 70.06304 | 0.04147758 | 0.0003520222 | 5.173869e-05 | -1.626421e-06
1013.815 | 25 | 25 | -272.15 | 71.018 | 71.018 | 360 | 71.018 | 71.018 | 0.04297412 | 0.001126793 | 5.333569e-05 | -7.393435e-07
1028.161 | 25 | 25 | -272.15 | 72.05165 | 72.05165 | 360 | 72.05165 | 72.05165 | 0.04311074 | 0.0007345857 | 5.358113e-05 | -1.186532e-06
1042.476 | 25 | 25 | -272.15 | 72.99231 | 72.99231 | 360 | 72.99231 | 72.99231 | 0.04276516 | 0.0007088676 | 5.333461e-05 | -1.214779e-06
1056.836 | 25 | 25 | -272.15 | 74.02238 | 74.02238 | 360 | 74.02238 | 74.02238 | 0.04337275 | 0.001044815 | 5.405061e-05 | -8.293751e-07
1071.211 | 25 | 25 | -272.15 | 75.01668 | 75.01668 | 360 | 75.01668 | 75.01668 | 0.0439241 | 0.001019097 | 5.470662e-05 | -8.575556e-07
1085.518 | 25 | 25 | -272.15 | 76.02529 | 76.02529 | 360 | 76.02529 | 76.02529 | 0.04519395 | 0.001512571 | 5.608259e-05 | -2.920576e-07
1099.871 | 25 | 25 | -272.15 | 77.04463 | 77.04463 | 360 | 77.04463 | 77.04463 | 0.04555402 | 0.000985341 | 5.654995e-05 | -8.936531e-07
1114.199 | 25 | 25 | -272.15 | 78.0139 | 78.0139 | 360 | 78.0139 | 78.0139 | 0.04451081 | 0.001256994 | 5.560886e-05 | -5.818407e-07
1128.575 | 25 | 25 | -272.15 | 78.95813 | 78.95813 | 360 | 78.95813 | 78.95813 | 0.04516181 | 0.001030348 | 5.635923e-05 | -8.39831e-07
1142.91 | 25 | 25 | -272.15 | 79.99536 | 79.99536 | 360 | 79.99536 | 79.99536 | 0.04465548 | 0.001285927 | 5.596212e-05 | -5.46314e-07
1157.288 | 25 | 25 | -272.15 | 81.029 | 81.029 | 360 | 81.029 | 81.029 | 0.04663258 | 0.001142868 | 5.804795e-05 | -7.086178e-07
1171.601 | 25 | 25 | -272.15 | 81.99112 | 81.99112 | 360 | 81.99112 | 81.99112 | 0.04753112 | 0.0009628373 | 5.904773e-05 | -9.13285e-07
1185.944 | 25 | 25 | -272.15 | 83.04623 | 83.04623 | 360 | 83.04623 | 83.04623 | 0.04728036 | 0.001232882 | 5.890807e-05 | -6.032051e-07
1200.294 | 25 | 25 | -272.15 | 83.99403 | 83.99403 | 360 | 83.99403 | 83.99403 | 0.04737359 | 0.0009178301 | 5.910108e-05 | -9.622781e-07
1214.619 | 25 | 25 | -272.15 | 85.03126 | 85.03126 | 360 | 85.03126 | 85.03126 | 0.04782688 | 0.001216808 | 5.966355e-05 | -6.191371e-07
1228.936 | 25 | 25 | -272.15 | 86.03987 | 86.03987 | 360 | 86.03987 | 86.03987 | 0.04767096 | 0.0007988821 | 5.961383e-05 | -1.095765e-06
1243.29 | 25 | 25 | -272.15 | 87.01629 | 87.01629 | 360 | 87.01629 | 87.01629 | 0.04870452 | 0.001297179 | 6.075013e-05 | -5.247909e-07
1257.633 | 25 | 25 | -272.15 | 87.96767 | 87.96767 | 360 | 87.96767 | 87.96767 | 0.04858556 | 0.001215201 | 6.073135e-05 | -6.173541e-07
1272.004 | 25 | 25 | -272.15 | 88.99059 | 88.99059 | 360 | 88.99059 | 88.99059 | 0.04899545 | 0.001686171 | 6.124891e-05 | -7.756902e-08
1286.346 | 25 | 25 | -272.15 | 90.03854 | 90.03854 | 360 | 90.03854 | 90.03854 | 0.05021387 | 0.001107504 | 6.25776e-05 | -7.379451e-07
1300.693 | 25 | 25 | -272.15 | 90.97562 | 90.97562 | 360 | 90.97562 | 90.97562 | 0.05007241 | 0.001522216 | 6.25348e-05 | -2.625938e-07
1315.026 | 25 | 25 | -272.15 | 91.96635 | 91.96635 | 360 | 91.96635 | 91.96635 | 0.05025727 | 0.001224845 | 6.282396e-05 | -6.013956e-07
1329.348 | 25 | 25 | -272.15 | 92.96065 | 92.96065 | 360 | 92.96065 | 92.96065 | 0.05063661 | 0.001398445 | 6.330797e-05 | -4.016697e-07
1343.714 | 25 | 25 | -272.15 | 94.04795 | 94.04795 | 360 | 94.04795 | 94.04795 | 0.05137923 | 0.001218416 | 6.416502e-05 | -6.061805e-07
1358.033 | 25 | 25 | -272.15 | 95.03868 | 95.03868 | 360 | 95.03868 | 95.03868 | 0.05055302 | 0.001862987 | 6.344316e-05 | 1.320657e-07
1372.389 | 25 | 25 | -272.15 | 96.04014 | 96.04014 | 360 | 96.04014 | 96.04014 | 0.05199969 | 0.0006960075 | 6.499518e-05 | -1.201064e-06
1386.743 | 25 | 25 | -272.15 | 97.03444 | 97.03444 | 360 | 97.03444 | 97.03444 | 0.05261371 | 0.0008599636 | 6.571386e-05 | -1.012364e-06
1401.09 | 25 | 25 | -272.15 | 98.04663 | 98.04663 | 360 | 98.04663 | 98.04663 | 0.05226652 | 0.001512571 | 6.547325e-05 | -2.649019e-07
1415.431 | 25 | 25 | -272.15 | 99.01947 | 99.01947 | 360 | 99.01947 | 99.01947 | 0.05363924 | 0.001469171 | 6.694832e-05 | -3.133274e-07
1429.8 | 25 | 25 | -272.15 | 100.0102 | 100.0102 | 360 | 100.0102 | 100.0102 | 0.05300431 | 0.00153186 | 6.641774e-05 | -2.404249e-07
1459.454 | 25 | 25 | -272.15 | 8600.607 | 8600.607 | 360 | 8600.607 | 8600.607 | -0.4930546 | 0.01217613 | 0.0004185862 | 2.282374e-05
1478.376 | 25 | 25 | -272.15 | 17099.81 | 17099.81 | 360 | 17099.81 | 17099.81 | -1.185859 | 0.0258166 | 0.0006151459 | 2.860722e-05
1493.388 | 25 | 25 | -272.15 | 18499.75 | 18499.75 | 360 | 18499.75 | 18499.75 | -1.29013 | 0.02747061 | 0.0006400207 | 2.751056e-05
1525.395 | 25 | 25 | -272.15 | 9999.962 | 9999.962 | 360 | 9999.962 | 9999.962 | -0.6077184 | 0.01719443 | 0.0004523089 | 2.897272e-05
1544.312 | 25 | 25 | -272.15 | 1499.794 | 1499.794 | 360 | 1499.794 | 1499.794 | 0.06293482 | 0.003586128 | 0.0002238693 | 3.794551e-06
1559.293 | 25 | 25 | -272.15 | 99.77772 | 99.77772 | 360 | 99.77772 | 99.77772 | 0.05389803 | 0.001570438 | 6.728693e-05 | -1.966007e-07
1584.366 | 25 | 25 | -272.15 | 98.99086 | 98.99086 | 360 | 98.99086 | 98.99086 | 0.05377746 | 0.001380764 | 6.708352e-05 | -4.144508e-07
1598.73 | 25 | 25 | -272.15 | 98.04663 | 98.04663 | 360 | 98.04663 | 98.04663 | 0.05391089 | 0.001475601 | 6.711754e-05 | -3.071748e-07
1613.122 | 25 | 25 | -272.15 | 96.99152 | 96.99152 | 360 | 96.99152 | 96.99152 | 0.05355082 | 0.0008310302 | 6.66464e-05 | -1.045501e-06
1627.485 | 25 | 25 | -272.15 | 96.04014 | 96.04014 | 360 | 96.04014 | 96.04014 | 0.0538932 | 0.001131616 | 6.68886e-05 | -7.029743e-07
1641.841 | 25 | 25 | -272.15 | 94.99934 | 94.99934 | 360 | 94.99934 | 94.99934 | 0.05144834 | 0.001208771 | 6.433429e-05 | -6.160351e-07
1656.146 | 25 | 25 | -272.15 | 93.99788 | 93.99788 | 360 | 93.99788 | 93.99788 | 0.05202862 | 0.001224846 | 6.48091e-05 | -5.988902e-07
1670.481 | 25 | 25 | -272.15 | 92.98569 | 92.98569 | 360 | 92.98569 | 92.98569 | 0.05133261 | 0.001001415 | 6.400656e-05 | -8.556162e-07
1684.87 | 25 | 25 | -272.15 | 92.03431 | 92.03431 | 360 | 92.03431 | 92.03431 | 0.05105935 | 0.001367905 | 6.363315e-05 | -4.377324e-07
1699.208 | 25 | 25 | -272.15 | 91.02212 | 91.02212 | 360 | 91.02212 | 91.02212 | 0.05181002 | 0.001414521 | 6.427721e-05 | -3.856787e-07
1713.534 | 25 | 25 | -272.15 | 90.04927 | 90.04927 | 360 | 90.04927 | 90.04927 | 0.05086808 | 0.00153186 | 6.32329e-05 | -2.527078e-07
1727.874 | 25 | 25 | -272.15 | 89.06212 | 89.06212 | 360 | 89.06212 | 89.06212 | 0.05016725 | 0.001403267 | 6.242818e-05 | -4.009632e-07
1742.229 | 25 | 25 | -272.15 | 88.00702 | 88.00702 | 360 | 88.00702 | 88.00702 | 0.04963841 | 0.00137112 | 6.178829e-05 | -4.390224e-07
1756.596 | 25 | 25 | -272.15 | 86.99841 | 86.99841 | 360 | 86.99841 | 86.99841 | 0.05023316 | 0.0006927929 | 6.227681e-05 | -1.215889e-06
1770.931 | 25 | 25 | -272.15 | 86.0506 | 86.0506 | 360 | 86.0506 | 86.0506 | 0.04848913 | 0.001562401 | 6.043308e-05 | -2.227174e-07
1785.269 | 25 | 25 | -272.15 | 85.04199 | 85.04199 | 360 | 85.04199 | 85.04199 | 0.04834285 | 0.001154119 | 6.018062e-05 | -6.90805e-07
1799.606 | 25 | 25 | -272.15 | 84.06557 | 84.06557 | 360 | 84.06557 | 84.06557 | 0.04768381 | 0.0007458375 | 5.941882e-05 | -1.158852e-06
1813.967 | 25 | 25 | -272.15 | 82.99615 | 82.99615 | 360 | 82.99615 | 82.99615 | 0.04740735 | 0.001310038 | 5.902978e-05 | -5.150449e-07
1828.274 | 25 | 25 | -272.15 | 81.99827 | 81.99827 | 360 | 81.99827 | 81.99827 | 0.04654577 | 0.000853534 | 5.806319e-05 | -1.038257e-06
1842.623 | 25 | 25 | -272.15 | 81.00397 | 81.00397 | 360 | 81.00397 | 81.00397 | 0.0471373 | 0.001358261 | 5.855e-05 | -4.623617e-07
1856.967 | 25 | 25 | -272.15 | 80.05258 | 80.05258 | 360 | 80.05258 | 80.05258 | 0.04711801 | 0.001560794 | 5.843055e-05 | -2.319516e-07
1871.268 | 25 | 25 | -272.15 | 79.00105 | 79.00105 | 360 | 79.00105 | 79.00105 | 0.0464413 | 0.001824409 | 5.764317e-05 | 6.817849e-08
1885.667 | 25 | 25 | -272.15 | 77.98886 | 77.98886 | 360 | 77.98886 | 77.98886 | 0.04528075 | 0.001379156 | 5.637612e-05 | -4.42187e-07
1900.028 | 25 | 25 | -272.15 | 77.04821 | 77.04821 | 360 | 77.04821 | 77.04821 | 0.04545275 | 0.002100883 | 5.644907e-05 | 3.819004e-07
1914.353 | 25 | 25 | -272.15 | 76.03602 | 76.03602 | 360 | 76.03602 | 76.03602 | 0.04376175 | 0.00114126 | 5.46516e-05 | -7.166133e-07
1928.693 | 25 | 25 | -272.15 | 75.00237 | 75.00237 | 360 | 75.00237 | 75.00237 | 0.045509 | 0.001326112 | 5.628993e-05 | -5.065221e-07
1943.007 | 25 | 25 | -272.15 | 73.96873 | 73.96873 | 360 | 73.96873 | 73.96873 | 0.04438221 | 0.0009564083 | 5.505437e-05 | -9.305288e-07
1957.37 | 25 | 25 | -272.15 | 73.03523 | 73.03523 | 360 | 73.03523 | 73.03523 | 0.04413307 | 0.001350224 | 5.470696e-05 | -4.813777e-07
1971.701 | 25 | 25 | -272.15 | 72.00158 | 72.00158 | 360 | 72.00158 | 72.00158 | 0.04268961 | 0.001039993 | 5.315475e-05 | -8.373804e-07
1986.048 | 25 | 25 | -272.15 | 70.98224 | 70.98224 | 360 | 70.98224 | 70.98224 | 0.04263495 | 0.001367906 | 5.299278e-05 | -4.636911e-07
2000.369 | 25 | 25 | -272.15 | 70.04874 | 70.04874 | 360 | 70.04874 | 70.04874 | 0.04321362 | 0.0007136892 | 5.347314e-05 | -1.212896e-06
2014.696 | 25 | 25 | -272.15 | 68.97575 | 68.97575 | 360 | 68.97575 | 68.97575 | 0.042172 | 0.0009194376 | 5.23186e-05 | -9.789592e-07
2029.065 | 25 | 25 | -272.15 | 68.0029 | 68.0029 | 360 | 68.0029 | 68.0029 | 0.04218806 | 0.001168586 | 5.223223e-05 | -6.952739e-07
2043.408 | 25 | 25 | -272.15 | 67.01933 | 67.01933 | 360 | 67.01933 | 67.01933 | 0.04101785 | 0.001310038 | 5.095853e-05 | -5.347461e-07
2057.745 | 25 | 25 | -272.15 | 66.05006 | 66.05006 | 360 | 66.05006 | 66.05006 | 0.04043595 | 0.001620268 | 5.027462e-05 | -1.812136e-07
2072.087 | 25 | 25 | -272.15 | 65.02357 | 65.02357 | 360 | 65.02357 | 65.02357 | 0.03921589 | 0.001216808 | 4.894655e-05 | -6.438086e-07
2086.438 | 25 | 25 | -272.15 | 64.00065 | 64.00065 | 360 | 64.00065 | 64.00065 | 0.03898604 | 0.001041601 | 4.860902e-05 | -8.45408e-07
2100.759 | 25 | 25 | -272.15 | 63.02423 | 63.02423 | 360 | 63.02423 | 63.02423 | 0.03913552 | 0.0009901633 | 4.865569e-05 | -9.054279e-07
2115.121 | 25 | 25 | -272.15 | 62.00489 | 62.00489 | 360 | 62.00489 | 62.00489 | 0.03894907 | 0.001361476 | 4.836193e-05 | -4.821136e-07
2129.421 | 25 | 25 | -272.15 | 61.04993 | 61.04993 | 360 | 61.04993 | 61.04993 | 0.03839934 | 0.001279497 | 4.771168e-05 | -5.770283e-07
2143.771 | 25 | 25 | -272.15 | 60.01628 | 60.01628 | 360 | 60.01628 | 60.01628 | 0.03737219 | 0.0009306892 | 4.657577e-05 | -9.771417e-07
2168.88 | 25 | 25 | -272.15 | 50.03032 | 50.03032 | 360 | 50.03032 | 50.03032 | 0.0324873 | 0.0009515859 | 4.063979e-05 | -9.655614e-07
2183.284 | 25 | 25 | -272.15 | 40.0372 | 40.0372 | 360 | 40.0372 | 40.0372 | 0.02736292 | 0.001078572 | 3.446357e-05 | -8.326839e-07
2197.592 | 25 | 25 | -272.15 | 29.97255 | 29.97255 | 360 | 29.97255 | 29.97255 | 0.0213673 | 0.001581689 | 2.740864e-05 | -2.698126e-07
2211.946 | 25 | 25 | -272.15 | 20.01163 | 20.01163 | 360 | 20.01163 | 20.01163 | 0.01350545 | 0.0009531935 | 1.849849e-05 | -1.000739e-06
2226.288 | 25 | 25 | -272.15 | 9.979167 | 9.979167 | 360 | 9.979167 | 9.979167 | 0.007448728 | 0.000769949 | 1.138585e-05 | -1.222639e-06
2240.616 | 25 | 25 | -272.15 | -0.0497152 | -0.0497152 | 360 | -0.0497152 | -0.0497152 | -0.0007619121 | 0.001081786 | 2.119772e-06 | -8.784399e-07
2254.924 | 25 | 25 | -272.15 | -10.00706 | -10.00706 | 360 | -10.00706 | -10.00706 | -0.008508008 | 0.0004822223 | -6.67425e-06 | -1.576281e-06
2269.318 | 25 | 25 | -272.15 | -20.00018 | -20.00018 | 360 | -20.00018 | -20.00018 | -0.01636341 | 0.0006011706 | -1.558134e-05 | -1.452593e-06
2283.645 | 25 | 25 | -272.15 | -29.9933 | -29.9933 | 360 | -29.9933 | -29.9933 | -0.02194276 | 0.0005802743 | -2.221249e-05 | -1.48881e-06
2298.027 | 25 | 25 | -272.15 | -39.98284 | -39.98284 | 360 | -39.98284 | -39.98284 | -0.02844952 | 0.0002989781 | -2.977064e-05 | -1.822772e-06
2312.394 | 25 | 25 | -272.15 | -49.96164 | -49.96164 | 360 | -49.96164 | -49.96164 | -0.0327686 | 0.0002234296 | -3.514009e-05 | -1.921461e-06
2326.786 | 25 | 25 | -272.15 | -59.9941 | -59.9941 | 360 | -59.9941 | -59.9941 | -0.03887995 | 0.0002636145 | -4.230736e-05 | -1.887884e-06
2351.954 | 25 | 25 | -272.15 | -60.98841 | -60.98841 | 360 | -60.98841 | -60.98841 | -0.03956471 | 0.0005609857 | -4.309677e-05 | -1.549085e-06
2366.404 | 25 | 25 | -272.15 | -61.97556 | -61.97556 | 360 | -61.97556 | -61.97556 | -0.03959848 | 0.0002507558 | -4.323446e-05 | -1.90503e-06
2380.772 | 25 | 25 | -272.15 | -62.99848 | -62.99848 | 360 | -62.99848 | -62.99848 | -0.03892175 | 0.0002652218 | -4.266547e-05 | -1.88975e-06
2395.12 | 25 | 25 | -272.15 | -63.99993 | -63.99993 | 360 | -63.99993 | -63.99993 | -0.0407687 | 0.0002957629 | -4.461775e-05 | -1.856064e-06
2409.527 | 25 | 25 | -272.15 | -64.95132 | -64.95132 | 360 | -64.95132 | -64.95132 | -0.04001963 | 0.0002780817 | -4.396889e-05 | -1.877454e-06
2423.912 | 25 | 25 | -272.15 | -65.98854 | -65.98854 | 360 | -65.98854 | -65.98854 | -0.04094388 | 0.0003938154 | -4.500229e-05 | -1.746399e-06
2438.284 | 25 | 25 | -272.15 | -66.97927 | -66.97927 | 360 | -66.97927 | -66.97927 | -0.04019646 | 0.0002266445 | -4.435922e-05 | -1.93877e-06
2452.689 | 25 | 25 | -272.15 | -67.95569 | -67.95569 | 360 | -67.95569 | -67.95569 | -0.04166887 | 0.0006301036 | -4.593435e-05 | -1.478645e-06
2467.067 | 25 | 25 | -272.15 | -68.98218 | -68.98218 | 360 | -68.98218 | -68.98218 | -0.04169461 | 0.0003825631 | -4.606816e-05 | -1.762957e-06
2481.459 | 25 | 25 | -272.15 | -69.98722 | -69.98722 | 360 | -69.98722 | -69.98722 | -0.04291785 | 0.0003455929 | -4.739715e-05 | -1.806469e-06
2495.822 | 25 | 25 | -272.15 | -71.03875 | -71.03875 | 360 | -71.03875 | -71.03875 | -0.04332616 | 0.0004323928 | -4.791614e-05 | -1.708516e-06
2510.192 | 25 | 25 | -272.15 | -72.02948 | -72.02948 | 360 | -72.02948 | -72.02948 | -0.04417647 | 0.0005256226 | -4.887072e-05 | -1.603135e-06
2524.603 | 25 | 25 | -272.15 | -73.00947 | -73.00947 | 360 | -73.00947 | -73.00947 | -0.04454457 | 9.001441e-05 | -4.934197e-05 | -2.102433e-06
2539.001 | 25 | 25 | -272.15 | -73.95728 | -73.95728 | 360 | -73.95728 | -73.95728 | -0.04345634 | 0.0002764746 | -4.835359e-05 | -1.890397e-06
2553.366 | 25 | 25 | -272.15 | -75.041 | -75.041 | 360 | -75.041 | -75.041 | -0.04499786 | 0.0006188525 | -5.000912e-05 | -1.500247e-06
2567.756 | 25 | 25 | -272.15 | -75.99954 | -75.99954 | 360 | -75.99954 | -75.99954 | -0.04477442 | 0.00048383 | -4.988661e-05 | -1.655818e-06
2582.137 | 25 | 25 | -272.15 | -76.97239 | -76.97239 | 360 | -76.97239 | -76.97239 | -0.04493034 | -0.0002105706 | -5.014495e-05 | -2.451019e-06
2596.536 | 25 | 25 | -272.15 | -77.981 | -77.981 | 360 | -77.981 | -77.981 | -0.04650559 | 0.0005352669 | -5.182631e-05 | -1.599447e-06
2610.916 | 25 | 25 | -272.15 | -78.97888 | -78.97888 | 360 | -78.97888 | -78.97888 | -0.04602176 | -0.0001510968 | -5.144756e-05 | -2.385489e-06
2625.32 | 25 | 25 | -272.15 | -79.98749 | -79.98749 | 360 | -79.98749 | -79.98749 | -0.04615518 | 6.429633e-05 | -5.168716e-05 | -2.140445e-06
2639.688 | 25 | 25 | -272.15 | -81.00683 | -81.00683 | 360 | -81.00683 | -81.00683 | -0.04701514 | 0.00044686 | -5.265439e-05 | -1.704265e-06
2654.084 | 25 | 25 | -272.15 | -81.97252 | -81.97252 | 360 | -81.97252 | -81.97252 | -0.04741699 | 0.0002973707 | -5.31579e-05 | -1.876387e-06
2668.456 | 25 | 25 | -272.15 | -82.97398 | -82.97398 | 360 | -82.97398 | -82.97398 | -0.04678366 | 0.0002105701 | -5.263004e-05 | -1.976873e-06
2682.839 | 25 | 25 | -272.15 | -84.01835 | -84.01835 | 360 | -84.01835 | -84.01835 | -0.04855181 | 0.0002202153 | -5.450805e-05 | -1.967132e-06
2697.207 | 25 | 25 | -272.15 | -85.02339 | -85.02339 | 360 | -85.02339 | -85.02339 | -0.04870933 | 0.0004806148 | -5.477137e-05 | -1.670622e-06
2711.598 | 25 | 25 | -272.15 | -86.00339 | -86.00339 | 360 | -86.00339 | -86.00339 | -0.04965609 | 0.000188067 | -5.582126e-05 | -2.006339e-06
2725.974 | 25 | 25 | -272.15 | -87.01557 | -87.01557 | 360 | -87.01557 | -87.01557 | -0.05020262 | 0.0002732597 | -5.647432e-05 | -1.910175e-06
2740.389 | 25 | 25 | -272.15 | -87.95265 | -87.95265 | 360 | -87.95265 | -87.95265 | -0.05047909 | 0.0007024377 | -5.684943e-05 | -1.420594e-06
2754.745 | 25 | 25 | -272.15 | -89.05068 | -89.05068 | 360 | -89.05068 | -89.05068 | -0.05039067 | 9.162172e-05 | -5.687663e-05 | -2.120376e-06
2769.122 | 25 | 25 | -272.15 | -90.02352 | -90.02352 | 360 | -90.02352 | -90.02352 | -0.05077646 | 0.000443645 | -5.736481e-05 | -1.71906e-06
2783.497 | 25 | 25 | -272.15 | -91.01425 | -91.01425 | 360 | -91.01425 | -91.01425 | -0.05181483 | -6.590376e-05 | -5.850744e-05 | -2.302917e-06
2797.885 | 25 | 25 | -272.15 | -91.99425 | -91.99425 | 360 | -91.99425 | -91.99425 | -0.05094844 | 0.0002684376 | -5.774428e-05 | -1.921828e-06
2812.269 | 25 | 25 | -272.15 | -92.94921 | -92.94921 | 360 | -92.94921 | -92.94921 | -0.05226008 | 0.0001575262 | -5.915639e-05 | -2.049826e-06
2826.679 | 25 | 25 | -272.15 | -94.01505 | -94.01505 | 360 | -94.01505 | -94.01505 | -0.05219578 | 0.0003761336 | -5.920431e-05 | -1.801177e-06
2841.036 | 25 | 25 | -272.15 | -95.00577 | -95.00577 | 360 | -95.00577 | -95.00577 | -0.05248994 | 9.322943e-05 | -5.960275e-05 | -2.125881e-06
2855.384 | 25 | 25 | -272.15 | -95.97862 | -95.97862 | 360 | -95.97862 | -95.97862 | -0.05278731 | -0.0002893339 | -6.000253e-05 | -2.564517e-06
2869.817 | 25 | 25 | -272.15 | -96.96577 | -96.96577 | 360 | -96.96577 | -96.96577 | -0.05362959 | -0.0002716518 | -6.094869e-05 | -2.545515e-06
2884.205 | 25 | 25 | -272.15 | -98.00657 | -98.00657 | 360 | -98.00657 | -98.00657 | -0.05397357 | -0.0002073555 | -6.140224e-05 | -2.47328e-06
2898.581 | 25 | 25 | -272.15 | -99.00445 | -99.00445 | 360 | -99.00445 | -99.00445 | -0.0536746 | 0.0002973703 | -6.120835e-05 | -1.89739e-06
2912.95 | 25 | 25 | -272.15 | -100.0166 | -100.0166 | 360 | -100.0166 | -100.0166 | -0.05511643 | 0.0001559187 | -6.275667e-05 | -2.060379e-06
2942.223 | 25 | 25 | -272.15 | -8600.671 | -8600.671 | 360 | -8600.671 | -8600.671 | 0.4904313 | -0.009641234 | -0.0004163035 | -2.347878e-05
2961.182 | 25 | 25 | -272.15 | -17099.8 | -17099.8 | 360 | -17099.8 | -17099.8 | 1.177056 | -0.02373823 | -0.0006167221 | -2.951006e-05
2976.23 | 25 | 25 | -272.15 | -18499.75 | -18499.75 | 360 | -18499.75 | -18499.75 | 1.281481 | -0.02530223 | -0.0006428067 | -3.034167e-05