## Sheet1
Time_since_start | Raw_Temperature | Temperature | Temperature_2 | Raw_Applied_Field | Applied_Field | Field_Angle | Raw_Applied_Field_For_Plot | Applied_Field_For_Plot | Raw_Signal_Mx | Raw_Signal_My | Signal_X_direction | Signal_Y_direction
23.174 | 25 | 25 | -272.15 | -18499.79 | -18499.79 | 40 | -18499.79 | -18499.79 | 1.26893 | -0.03442422 | -0.0006924132 | -7.677446e-05
41.925 | 25 | 25 | -272.15 | -9999.95 | -9999.95 | 40 | -9999.95 | -9999.95 | 0.5958075 | -0.01864592 | -0.0004760507 | -5.565766e-05
60.927 | 25 | 25 | -272.15 | -1499.757 | -1499.757 | 40 | -1499.757 | -1499.757 | -0.06700476 | 9.483675e-05 | -0.0002204962 | -7.143985e-06
75.943 | 25 | 25 | -272.15 | -99.76985 | -99.76985 | 40 | -99.76985 | -99.76985 | -0.05476441 | 0.0002475411 | -6.148175e-05 | -2.728672e-06
101.091 | 25 | 25 | -272.15 | -99.00087 | -99.00087 | 40 | -99.00087 | -99.00087 | -0.05524503 | 0.001599372 | -6.186529e-05 | -1.021321e-06
115.558 | 25 | 25 | -272.15 | -98.03876 | -98.03876 | 40 | -98.03876 | -98.03876 | -0.05497498 | 0.0008937188 | -6.150358e-05 | -1.908367e-06
129.928 | 25 | 25 | -272.15 | -96.9765 | -96.9765 | 40 | -96.9765 | -96.9765 | -0.05381766 | 0.001877453 | -6.027446e-05 | -6.643751e-07
144.323 | 25 | 25 | -272.15 | -95.99293 | -95.99293 | 40 | -95.99293 | -95.99293 | -0.05387552 | 0.00136469 | -6.02272e-05 | -1.308074e-06
158.694 | 25 | 25 | -272.15 | -95.04154 | -95.04154 | 40 | -95.04154 | -95.04154 | -0.05249156 | 0.00101749 | -5.879082e-05 | -1.743057e-06
173.123 | 25 | 25 | -272.15 | -93.99359 | -93.99359 | 40 | -93.99359 | -93.99359 | -0.05315059 | 0.001302001 | -5.93174e-05 | -1.381001e-06
187.485 | 25 | 25 | -272.15 | -93.01717 | -93.01717 | 40 | -93.01717 | -93.01717 | -0.05280821 | 0.0009998082 | -5.888435e-05 | -1.759142e-06
201.883 | 25 | 25 | -272.15 | -91.99425 | -91.99425 | 40 | -91.99425 | -91.99425 | -0.05235491 | 0.0009933788 | -5.833929e-05 | -1.764109e-06
216.271 | 25 | 25 | -272.15 | -90.9606 | -90.9606 | 40 | -90.9606 | -90.9606 | -0.05201093 | 0.001099468 | -5.789868e-05 | -1.627131e-06
230.634 | 25 | 25 | -272.15 | -90.00206 | -90.00206 | 40 | -90.00206 | -90.00206 | -0.05258639 | 0.0009403343 | -5.835393e-05 | -1.824893e-06
244.976 | 25 | 25 | -272.15 | -89.04353 | -89.04353 | 40 | -89.04353 | -89.04353 | -0.05156087 | 0.0009917713 | -5.726298e-05 | -1.757075e-06
259.359 | 25 | 25 | -272.15 | -87.99199 | -87.99199 | 40 | -87.99199 | -87.99199 | -0.05071537 | 0.00111072 | -5.633614e-05 | -1.603823e-06
273.749 | 25 | 25 | -272.15 | -87.0263 | -87.0263 | 40 | -87.0263 | -87.0263 | -0.05012385 | 0.0008519265 | -5.566359e-05 | -1.927259e-06
288.146 | 25 | 25 | -272.15 | -85.98908 | -85.98908 | 40 | -85.98908 | -85.98908 | -0.04939409 | 0.001064104 | -5.485003e-05 | -1.656466e-06
302.508 | 25 | 25 | -272.15 | -85.03769 | -85.03769 | 40 | -85.03769 | -85.03769 | -0.04996955 | 0.001015882 | -5.530603e-05 | -1.714364e-06
316.906 | 25 | 25 | -272.15 | -84.02551 | -84.02551 | 40 | -84.02551 | -84.02551 | -0.04891348 | 0.001332541 | -5.417995e-05 | -1.31187e-06
331.262 | 25 | 25 | -272.15 | -82.98828 | -82.98828 | 40 | -82.98828 | -82.98828 | -0.04921086 | 0.001186267 | -5.435838e-05 | -1.493172e-06
345.652 | 25 | 25 | -272.15 | -81.96537 | -81.96537 | 40 | -81.96537 | -81.96537 | -0.04816604 | 0.001211986 | -5.324204e-05 | -1.457593e-06
360.046 | 25 | 25 | -272.15 | -80.96749 | -80.96749 | 40 | -80.96749 | -80.96749 | -0.04867237 | 0.001205556 | -5.362641e-05 | -1.462639e-06
374.393 | 25 | 25 | -272.15 | -80.00179 | -80.00179 | 40 | -80.00179 | -80.00179 | -0.0485068 | 0.00126503 | -5.336523e-05 | -1.384662e-06
388.786 | 25 | 25 | -272.15 | -78.98245 | -78.98245 | 40 | -78.98245 | -78.98245 | -0.04677564 | 0.001064105 | -5.158641e-05 | -1.634947e-06
403.157 | 25 | 25 | -272.15 | -77.96669 | -77.96669 | 40 | -77.96669 | -77.96669 | -0.04650559 | 0.001308431 | -5.121908e-05 | -1.323673e-06
417.538 | 25 | 25 | -272.15 | -77.01888 | -77.01888 | 40 | -77.01888 | -77.01888 | -0.04708104 | 0.002014083 | -5.167545e-05 | -4.307622e-07
431.928 | 25 | 25 | -272.15 | -76.01385 | -76.01385 | 40 | -76.01385 | -76.01385 | -0.04539488 | 0.001414519 | -4.994158e-05 | -1.183872e-06
446.309 | 25 | 25 | -272.15 | -75.01239 | -75.01239 | 40 | -75.01239 | -75.01239 | -0.04630468 | 0.0007747709 | -5.071523e-05 | -1.987676e-06
460.674 | 25 | 25 | -272.15 | -74.00736 | -74.00736 | 40 | -74.00736 | -74.00736 | -0.04515217 | 0.001046422 | -4.949676e-05 | -1.641971e-06
475.089 | 25 | 25 | -272.15 | -72.94867 | -72.94867 | 40 | -72.94867 | -72.94867 | -0.044813 | 0.001065712 | -4.905818e-05 | -1.61439e-06
489.456 | 25 | 25 | -272.15 | -72.01517 | -72.01517 | 40 | -72.01517 | -72.01517 | -0.04437579 | 0.001166978 | -4.853803e-05 | -1.483802e-06
503.843 | 25 | 25 | -272.15 | -70.97079 | -70.97079 | 40 | -70.97079 | -70.97079 | -0.04436775 | 0.001163763 | -4.842074e-05 | -1.48465e-06
518.215 | 25 | 25 | -272.15 | -69.9908 | -69.9908 | 40 | -69.9908 | -69.9908 | -0.04382123 | 0.001176622 | -4.779016e-05 | -1.465422e-06
532.602 | 25 | 25 | -272.15 | -68.99291 | -68.99291 | 40 | -68.99291 | -68.99291 | -0.04254172 | 0.001150904 | -4.644978e-05 | -1.494794e-06
546.998 | 25 | 25 | -272.15 | -67.98073 | -67.98073 | 40 | -67.98073 | -67.98073 | -0.04298376 | 0.001035171 | -4.677055e-05 | -1.637654e-06
561.359 | 25 | 25 | -272.15 | -66.97212 | -66.97212 | 40 | -66.97212 | -66.97212 | -0.04171067 | 0.001245741 | -4.543525e-05 | -1.368975e-06
575.767 | 25 | 25 | -272.15 | -66.03146 | -66.03146 | 40 | -66.03146 | -66.03146 | -0.04169942 | 0.001560793 | -4.532574e-05 | -9.687291e-07
590.123 | 25 | 25 | -272.15 | -64.99781 | -64.99781 | 40 | -64.99781 | -64.99781 | -0.04068994 | 0.0009821261 | -4.424241e-05 | -1.695396e-06
604.513 | 25 | 25 | -272.15 | -63.95701 | -63.95701 | 40 | -63.95701 | -63.95701 | -0.04102267 | 0.001015882 | -4.44546e-05 | -1.649624e-06
618.917 | 25 | 25 | -272.15 | -62.9484 | -62.9484 | 40 | -62.9484 | -62.9484 | -0.03954543 | 0.000962838 | -4.292214e-05 | -1.713429e-06
633.308 | 25 | 25 | -272.15 | -61.99702 | -61.99702 | 40 | -61.99702 | -61.99702 | -0.03908087 | 0.001199127 | -4.23737e-05 | -1.412489e-06
647.699 | 25 | 25 | -272.15 | -61.02417 | -61.02417 | 40 | -61.02417 | -61.02417 | -0.03859703 | 0.00130843 | -4.180441e-05 | -1.271644e-06
662.055 | 25 | 25 | -272.15 | -60.01556 | -60.01556 | 40 | -60.01556 | -60.01556 | -0.03844273 | 0.0009628375 | -4.154961e-05 | -1.704423e-06
687.24 | 25 | 25 | -272.15 | -49.97953 | -49.97953 | 40 | -49.97953 | -49.97953 | -0.03268019 | 0.001038386 | -3.493179e-05 | -1.578317e-06
701.646 | 25 | 25 | -272.15 | -39.99714 | -39.99714 | 40 | -39.99714 | -39.99714 | -0.02776155 | 0.00117823 | -2.913463e-05 | -1.371284e-06
716.079 | 25 | 25 | -272.15 | -29.97899 | -29.97899 | 40 | -29.97899 | -29.97899 | -0.02287666 | 0.0008310298 | -2.33663e-05 | -1.778423e-06
730.428 | 25 | 25 | -272.15 | -20.02522 | -20.02522 | 40 | -20.02522 | -20.02522 | -0.01551791 | 0.001168586 | -1.521552e-05 | -1.322114e-06
744.805 | 25 | 25 | -272.15 | -9.996335 | -9.996335 | 40 | -9.996335 | -9.996335 | -0.008581949 | 0.0007361929 | -7.465176e-06 | -1.836669e-06
759.165 | 25 | 25 | -272.15 | -0.0211021 | -0.0211021 | 40 | -0.0211021 | -0.0211021 | -0.000376134 | 0.0006735041 | 1.505941e-06 | -1.885101e-06
773.514 | 25 | 25 | -272.15 | 10.01493 | 10.01493 | 40 | 10.01493 | 10.01493 | 0.008228324 | 0.001367905 | 1.086844e-05 | -9.784706e-07
787.83 | 25 | 25 | -272.15 | 20.05812 | 20.05812 | 40 | 20.05812 | 20.05812 | 0.01582814 | 0.0008856826 | 1.926141e-05 | -1.555829e-06
802.182 | 25 | 25 | -272.15 | 30.01189 | 30.01189 | 40 | 30.01189 | 30.01189 | 0.02083846 | 0.001035171 | 2.514413e-05 | -1.336719e-06
816.524 | 25 | 25 | -272.15 | 40.01216 | 40.01216 | 40 | 40.01216 | 40.01216 | 0.02780013 | 0.0007812006 | 3.29163e-05 | -1.626328e-06
830.829 | 25 | 25 | -272.15 | 50.03032 | 50.03032 | 40 | 50.03032 | 50.03032 | 0.0337893 | 0.0003938149 | 3.975111e-05 | -2.08415e-06
845.234 | 25 | 25 | -272.15 | 59.96263 | 59.96263 | 40 | 59.96263 | 59.96263 | 0.03812929 | 0.001187875 | 4.498418e-05 | -1.052143e-06
870.502 | 25 | 25 | -272.15 | 61.02131 | 61.02131 | 40 | 61.02131 | 61.02131 | 0.03887029 | 0.0007313707 | 4.581085e-05 | -1.624656e-06
884.792 | 25 | 25 | -272.15 | 61.99058 | 61.99058 | 40 | 61.99058 | 61.99058 | 0.03969653 | 0.001244134 | 4.671046e-05 | -9.749594e-07
899.166 | 25 | 25 | -272.15 | 62.97773 | 62.97773 | 40 | 62.97773 | 62.97773 | 0.03911625 | 0.0006188525 | 4.625355e-05 | -1.760561e-06
913.503 | 25 | 25 | -272.15 | 64.02211 | 64.02211 | 40 | 64.02211 | 64.02211 | 0.04013054 | 0.0007297639 | 4.734266e-05 | -1.617468e-06
927.825 | 25 | 25 | -272.15 | 65.01999 | 65.01999 | 40 | 65.01999 | 65.01999 | 0.04008875 | 0.001060889 | 4.740695e-05 | -1.196772e-06
942.18 | 25 | 25 | -272.15 | 66.06794 | 66.06794 | 40 | 66.06794 | 66.06794 | 0.04123485 | 0.0009290826 | 4.862373e-05 | -1.359795e-06
956.529 | 25 | 25 | -272.15 | 67.01575 | 67.01575 | 40 | 67.01575 | 67.01575 | 0.04129915 | 0.0006799338 | 4.878522e-05 | -1.671122e-06
970.88 | 25 | 25 | -272.15 | 68.04582 | 68.04582 | 40 | 68.04582 | 68.04582 | 0.0418698 | 0.0005320523 | 4.944437e-05 | -1.854474e-06
985.218 | 25 | 25 | -272.15 | 68.99005 | 68.99005 | 40 | 68.99005 | 68.99005 | 0.04266709 | 0.0008696081 | 5.03134e-05 | -1.425833e-06
999.555 | 25 | 25 | -272.15 | 70.02728 | 70.02728 | 40 | 70.02728 | 70.02728 | 0.04186179 | 0.0009499791 | 4.964442e-05 | -1.32128e-06
1013.883 | 25 | 25 | -272.15 | 71.05735 | 71.05735 | 40 | 71.05735 | 71.05735 | 0.04281337 | 0.0003889931 | 5.067146e-05 | -2.025658e-06
1028.233 | 25 | 25 | -272.15 | 71.99085 | 71.99085 | 40 | 71.99085 | 71.99085 | 0.04374568 | 0.001101076 | 5.166976e-05 | -1.12468e-06
1042.577 | 25 | 25 | -272.15 | 72.97442 | 72.97442 | 40 | 72.97442 | 72.97442 | 0.04339366 | 0.0006252821 | 5.143293e-05 | -1.721752e-06
1056.913 | 25 | 25 | -272.15 | 73.98303 | 73.98303 | 40 | 73.98303 | 73.98303 | 0.04423754 | 0.0009885559 | 5.235372e-05 | -1.260477e-06
1071.252 | 25 | 25 | -272.15 | 75.0131 | 75.0131 | 40 | 75.0131 | 75.0131 | 0.04567778 | 0.0007088674 | 5.38527e-05 | -1.61007e-06
1085.633 | 25 | 25 | -272.15 | 76.01456 | 76.01456 | 40 | 76.01456 | 76.01456 | 0.04532094 | 0.001101075 | 5.361308e-05 | -1.112325e-06
1099.931 | 25 | 25 | -272.15 | 77.00529 | 77.00529 | 40 | 77.00529 | 77.00529 | 0.04657953 | 0.0008551414 | 5.49325e-05 | -1.419464e-06
1114.308 | 25 | 25 | -272.15 | 78.03536 | 78.03536 | 40 | 78.03536 | 78.03536 | 0.04571154 | 0.0008020966 | 5.420223e-05 | -1.483204e-06
1128.648 | 25 | 25 | -272.15 | 78.98317 | 78.98317 | 40 | 78.98317 | 78.98317 | 0.04651685 | 0.0006960076 | 5.507938e-05 | -1.614097e-06
1143.012 | 25 | 25 | -272.15 | 79.9882 | 79.9882 | 40 | 79.9882 | 79.9882 | 0.04689138 | 0.0007490523 | 5.554649e-05 | -1.544108e-06
1157.335 | 25 | 25 | -272.15 | 81.01827 | 81.01827 | 40 | 81.01827 | 81.01827 | 0.04672419 | 0.0009162231 | 5.549305e-05 | -1.330102e-06
1171.696 | 25 | 25 | -272.15 | 82.01258 | 82.01258 | 40 | 82.01258 | 82.01258 | 0.04731894 | 0.0007329784 | 5.617172e-05 | -1.558165e-06
1186.026 | 25 | 25 | -272.15 | 83.01046 | 83.01046 | 40 | 83.01046 | 83.01046 | 0.04849395 | 0.0006493933 | 5.741116e-05 | -1.660522e-06
1200.34 | 25 | 25 | -272.15 | 83.99761 | 83.99761 | 40 | 83.99761 | 83.99761 | 0.04861129 | 0.001136438 | 5.762801e-05 | -1.043207e-06
1214.681 | 25 | 25 | -272.15 | 85.03126 | 85.03126 | 40 | 85.03126 | 85.03126 | 0.04930568 | 0.001115541 | 5.840704e-05 | -1.066389e-06
1229.034 | 25 | 25 | -272.15 | 86.0041 | 86.0041 | 40 | 86.0041 | 86.0041 | 0.0483091 | 0.0008133481 | 5.754657e-05 | -1.444541e-06
1243.351 | 25 | 25 | -272.15 | 86.99841 | 86.99841 | 40 | 86.99841 | 86.99841 | 0.05030549 | 0.0003697036 | 5.957892e-05 | -2.001032e-06
1257.738 | 25 | 25 | -272.15 | 88.00702 | 88.00702 | 40 | 88.00702 | 88.00702 | 0.04943749 | 0.0006076006 | 5.884639e-05 | -1.697888e-06
1272.082 | 25 | 25 | -272.15 | 89.0657 | 89.0657 | 40 | 89.0657 | 89.0657 | 0.04993096 | 0.0008840748 | 5.943401e-05 | -1.345935e-06
1286.424 | 25 | 25 | -272.15 | 89.99205 | 89.99205 | 40 | 89.99205 | 89.99205 | 0.05172804 | 0.0009371185 | 6.126674e-05 | -1.276189e-06
1300.732 | 25 | 25 | -272.15 | 91.00781 | 91.00781 | 40 | 91.00781 | 91.00781 | 0.05049195 | 0.0006220676 | 6.017946e-05 | -1.670426e-06
1315.107 | 25 | 25 | -272.15 | 91.98066 | 91.98066 | 40 | 91.98066 | 91.98066 | 0.05179394 | 0.001068927 | 6.153892e-05 | -1.103839e-06
1329.435 | 25 | 25 | -272.15 | 93 | 93 | 40 | 93 | 93 | 0.05160105 | 0.001035171 | 6.145953e-05 | -1.143284e-06
1343.788 | 25 | 25 | -272.15 | 94.02649 | 94.02649 | 40 | 94.02649 | 94.02649 | 0.05164606 | 0.0006236742 | 6.161064e-05 | -1.659129e-06
1358.148 | 25 | 25 | -272.15 | 95.00291 | 95.00291 | 40 | 95.00291 | 95.00291 | 0.05406198 | 0.0006751119 | 6.404629e-05 | -1.591255e-06
1372.497 | 25 | 25 | -272.15 | 95.99364 | 95.99364 | 40 | 95.99364 | 95.99364 | 0.05291269 | 0.0004082813 | 6.304022e-05 | -1.924752e-06
1386.845 | 25 | 25 | -272.15 | 96.99152 | 96.99152 | 40 | 96.99152 | 96.99152 | 0.05335312 | 0.0007940597 | 6.357023e-05 | -1.435126e-06
1401.192 | 25 | 25 | -272.15 | 98.01802 | 98.01802 | 40 | 98.01802 | 98.01802 | 0.05249959 | 0.0007924523 | 6.285355e-05 | -1.434001e-06
1415.535 | 25 | 25 | -272.15 | 98.99444 | 98.99444 | 40 | 98.99444 | 98.99444 | 0.05452491 | 0.0001800299 | 6.491196e-05 | -2.203417e-06
1429.872 | 25 | 25 | -272.15 | 100.0066 | 100.0066 | 40 | 100.0066 | 100.0066 | 0.05432398 | 0.001303609 | 6.482406e-05 | -7.831998e-07
1459.554 | 25 | 25 | -272.15 | 8600.607 | 8600.607 | 40 | 8600.607 | 8600.607 | -0.4845964 | 0.01775381 | 0.0004388998 | 4.652314e-05
1478.47 | 25 | 25 | -272.15 | 17099.81 | 17099.81 | 40 | 17099.81 | 17099.81 | -1.172661 | 0.03415418 | 0.000660269 | 7.084941e-05
1493.502 | 25 | 25 | -272.15 | 18499.75 | 18499.75 | 40 | 18499.75 | 18499.75 | -1.275446 | 0.03650581 | 0.0006899672 | 7.273976e-05
1524.989 | 25 | 25 | -272.15 | 9999.947 | 9999.947 | 40 | 9999.947 | 9999.947 | -0.5986511 | 0.02078541 | 0.0004765092 | 5.319398e-05
1543.911 | 25 | 25 | -272.15 | 1499.794 | 1499.794 | 40 | 1499.794 | 1499.794 | 0.06680383 | 0.001951394 | 0.0002238122 | 4.288397e-06
1558.932 | 25 | 25 | -272.15 | 99.73838 | 99.73838 | 40 | 99.73838 | 99.73838 | 0.05562276 | 0.001036779 | 6.605027e-05 | -1.120562e-06
1584.164 | 25 | 25 | -272.15 | 99.01947 | 99.01947 | 40 | 99.01947 | 99.01947 | 0.05521126 | 0.001023919 | 6.557746e-05 | -1.138989e-06
1598.533 | 25 | 25 | -272.15 | 98.03948 | 98.03948 | 40 | 98.03948 | 98.03948 | 0.05566777 | 0.0006847562 | 6.591557e-05 | -1.569766e-06
1612.838 | 25 | 25 | -272.15 | 97.00225 | 97.00225 | 40 | 97.00225 | 97.00225 | 0.0541745 | 0.0005288376 | 6.436463e-05 | -1.769603e-06
1627.238 | 25 | 25 | -272.15 | 96.00079 | 96.00079 | 40 | 96.00079 | 96.00079 | 0.05347207 | 0.0008728225 | 6.358121e-05 | -1.338829e-06
1641.566 | 25 | 25 | -272.15 | 95.04941 | 95.04941 | 40 | 95.04941 | 95.04941 | 0.05340937 | 0.0001093036 | 6.342089e-05 | -2.304735e-06
1655.91 | 25 | 25 | -272.15 | 94.01576 | 94.01576 | 40 | 94.01576 | 94.01576 | 0.05393821 | 0.0007715564 | 6.382324e-05 | -1.472647e-06
1670.252 | 25 | 25 | -272.15 | 93.01788 | 93.01788 | 40 | 93.01788 | 93.01788 | 0.05267318 | 0.0006718967 | 6.249685e-05 | -1.601407e-06
1684.588 | 25 | 25 | -272.15 | 92.02358 | 92.02358 | 40 | 92.02358 | 92.02358 | 0.05212185 | 0.0007297634 | 6.186011e-05 | -1.531476e-06
1698.945 | 25 | 25 | -272.15 | 90.9792 | 90.9792 | 40 | 90.9792 | 90.9792 | 0.05163802 | 0.0007812002 | 6.128332e-05 | -1.469809e-06
1713.276 | 25 | 25 | -272.15 | 90.00635 | 90.00635 | 40 | 90.00635 | 90.00635 | 0.05174733 | 0.0009805188 | 6.128686e-05 | -1.221407e-06
1727.58 | 25 | 25 | -272.15 | 89.03351 | 89.03351 | 40 | 89.03351 | 89.03351 | 0.05030709 | 0.001015882 | 5.979389e-05 | -1.179792e-06
1741.936 | 25 | 25 | -272.15 | 87.99629 | 87.99629 | 40 | 87.99629 | 87.99629 | 0.05104972 | 0.001338971 | 6.040233e-05 | -7.754835e-07
1756.289 | 25 | 25 | -272.15 | 87.00198 | 87.00198 | 40 | 87.00198 | 87.00198 | 0.05077485 | 0.0007104746 | 6.00326e-05 | -1.571225e-06
1770.669 | 25 | 25 | -272.15 | 86.04702 | 86.04702 | 40 | 86.04702 | 86.04702 | 0.04946 | 0.0005465188 | 5.86626e-05 | -1.780946e-06
1784.974 | 25 | 25 | -272.15 | 85.01695 | 85.01695 | 40 | 85.01695 | 85.01695 | 0.05064304 | 0.001109113 | 5.969713e-05 | -1.074541e-06
1799.306 | 25 | 25 | -272.15 | 84.06557 | 84.06557 | 40 | 84.06557 | 84.06557 | 0.0496127 | 0.0009065784 | 5.860228e-05 | -1.332908e-06
1813.663 | 25 | 25 | -272.15 | 82.99615 | 82.99615 | 40 | 82.99615 | 82.99615 | 0.04945035 | 0.000665467 | 5.833334e-05 | -1.640292e-06
1827.997 | 25 | 25 | -272.15 | 81.98396 | 81.98396 | 40 | 81.98396 | 81.98396 | 0.04986827 | 0.001187875 | 5.863082e-05 | -9.845165e-07
1842.319 | 25 | 25 | -272.15 | 81.02185 | 81.02185 | 40 | 81.02185 | 81.02185 | 0.04854217 | 0.0009322964 | 5.72492e-05 | -1.309818e-06
1856.674 | 25 | 25 | -272.15 | 80.05258 | 80.05258 | 40 | 80.05258 | 80.05258 | 0.04696692 | 0.0005384819 | 5.56262e-05 | -1.809491e-06
1870.993 | 25 | 25 | -272.15 | 78.97244 | 78.97244 | 40 | 78.97244 | 78.97244 | 0.0474845 | 0.0005191932 | 5.60128e-05 | -1.837136e-06
1885.351 | 25 | 25 | -272.15 | 77.97813 | 77.97813 | 40 | 77.97813 | 77.97813 | 0.04733662 | 0.0006767187 | 5.576571e-05 | -1.641512e-06
1899.688 | 25 | 25 | -272.15 | 77.01602 | 77.01602 | 40 | 77.01602 | 77.01602 | 0.04672741 | 0.001332541 | 5.507645e-05 | -8.17313e-07
1914.044 | 25 | 25 | -272.15 | 76.0396 | 76.0396 | 40 | 76.0396 | 76.0396 | 0.04667758 | 0.000604386 | 5.492593e-05 | -1.738694e-06
1928.404 | 25 | 25 | -272.15 | 75.04172 | 75.04172 | 40 | 75.04172 | 75.04172 | 0.04525021 | 0.0004468594 | 5.344275e-05 | -1.940438e-06
1942.72 | 25 | 25 | -272.15 | 73.96515 | 73.96515 | 40 | 73.96515 | 73.96515 | 0.04510233 | 0.0006911853 | 5.318704e-05 | -1.63559e-06
1957.081 | 25 | 25 | -272.15 | 72.978 | 72.978 | 40 | 72.978 | 72.978 | 0.04474549 | 0.0003745259 | 5.273889e-05 | -2.038006e-06
1971.434 | 25 | 25 | -272.15 | 72.05165 | 72.05165 | 40 | 72.05165 | 72.05165 | 0.04474709 | 0.000401852 | 5.264328e-05 | -2.006386e-06
1985.757 | 25 | 25 | -272.15 | 70.98224 | 70.98224 | 40 | 70.98224 | 70.98224 | 0.04412182 | 0.0006542152 | 5.192727e-05 | -1.691378e-06
2000.098 | 25 | 25 | -272.15 | 70.0237 | 70.0237 | 40 | 70.0237 | 70.0237 | 0.0436428 | 0.0004500744 | 5.136411e-05 | -1.951794e-06
2014.448 | 25 | 25 | -272.15 | 68.97217 | 68.97217 | 40 | 68.97217 | 68.97217 | 0.04314612 | 0.0008165632 | 5.077416e-05 | -1.492791e-06
2028.786 | 25 | 25 | -272.15 | 68.01006 | 68.01006 | 40 | 68.01006 | 68.01006 | 0.04117219 | 0.0007860218 | 4.876688e-05 | -1.534265e-06
2043.14 | 25 | 25 | -272.15 | 67.04794 | 67.04794 | 40 | 67.04794 | 67.04794 | 0.04228613 | 0.001303608 | 4.974181e-05 | -8.844166e-07
2057.491 | 25 | 25 | -272.15 | 65.99999 | 65.99999 | 40 | 65.99999 | 65.99999 | 0.04064655 | 0.0008117422 | 4.804844e-05 | -1.507999e-06
2071.827 | 25 | 25 | -272.15 | 65.01641 | 65.01641 | 40 | 65.01641 | 65.01641 | 0.04181675 | 0.0007265486 | 4.907545e-05 | -1.618469e-06
2086.159 | 25 | 25 | -272.15 | 64.0078 | 64.0078 | 40 | 64.0078 | 64.0078 | 0.04067708 | 0.0009226522 | 4.786901e-05 | -1.374232e-06
2100.494 | 25 | 25 | -272.15 | 62.99561 | 62.99561 | 40 | 62.99561 | 62.99561 | 0.04023985 | 0.0008776452 | 4.734058e-05 | -1.434105e-06
2114.841 | 25 | 25 | -272.15 | 62.01919 | 62.01919 | 40 | 62.01919 | 62.01919 | 0.040018 | 0.001112327 | 4.702393e-05 | -1.141113e-06
2129.162 | 25 | 25 | -272.15 | 61.04635 | 61.04635 | 40 | 61.04635 | 61.04635 | 0.03991674 | 0.0004774005 | 4.682412e-05 | -1.944898e-06
2143.47 | 25 | 25 | -272.15 | 60.01628 | 60.01628 | 40 | 60.01628 | 60.01628 | 0.0388285 | 0.001171801 | 4.566509e-05 | -1.072252e-06
2168.602 | 25 | 25 | -272.15 | 50.03389 | 50.03389 | 40 | 50.03389 | 50.03389 | 0.03350479 | 0.0009306894 | 3.947671e-05 | -1.407009e-06
2183.018 | 25 | 25 | -272.15 | 40.04078 | 40.04078 | 40 | 40.04078 | 40.04078 | 0.02736775 | 0.0008374595 | 3.250171e-05 | -1.555283e-06
2197.381 | 25 | 25 | -272.15 | 29.99401 | 29.99401 | 40 | 29.99401 | 29.99401 | 0.02148304 | 0.0007474447 | 2.576477e-05 | -1.699668e-06
2211.714 | 25 | 25 | -272.15 | 20.0009 | 20.0009 | 40 | 20.0009 | 20.0009 | 0.01476404 | 0.00075066 | 1.822773e-05 | -1.726301e-06
2226.022 | 25 | 25 | -272.15 | 9.989897 | 9.989897 | 40 | 9.989897 | 9.989897 | 0.007876297 | 0.001763327 | 1.052583e-05 | -4.798236e-07
2240.347 | 25 | 25 | -272.15 | 0.0003577 | 0.0003577 | 40 | 0.0003577 | 0.0003577 | 0.0003439857 | 0.001199126 | 2.203671e-06 | -1.222097e-06
2254.658 | 25 | 25 | -272.15 | -10.01779 | -10.01779 | 40 | -10.01779 | -10.01779 | -0.007881119 | 0.001101075 | -6.790577e-06 | -1.376529e-06
2269.045 | 25 | 25 | -272.15 | -20.00018 | -20.00018 | 40 | -20.00018 | -20.00018 | -0.0155372 | 0.001081786 | -1.523152e-05 | -1.431513e-06
2283.388 | 25 | 25 | -272.15 | -29.97541 | -29.97541 | 40 | -29.97541 | -29.97541 | -0.02114226 | 0.001036779 | -2.169087e-05 | -1.518912e-06
2297.806 | 25 | 25 | -272.15 | -40.02933 | -40.02933 | 40 | -40.02933 | -40.02933 | -0.02811839 | 0.001139653 | -2.948263e-05 | -1.420038e-06
2312.147 | 25 | 25 | -272.15 | -50.01887 | -50.01887 | 40 | -50.01887 | -50.01887 | -0.03236675 | 0.001229667 | -3.46332e-05 | -1.337186e-06
2326.541 | 25 | 25 | -272.15 | -60.01199 | -60.01199 | 40 | -60.01199 | -60.01199 | -0.03854882 | 0.0009065785 | -4.165169e-05 | -1.775368e-06
2351.651 | 25 | 25 | -272.15 | -61.01344 | -61.01344 | 40 | -61.01344 | -61.01344 | -0.03882047 | 0.00123449 | -4.201907e-05 | -1.364867e-06
2366.086 | 25 | 25 | -272.15 | -62.01132 | -62.01132 | 40 | -62.01132 | -62.01132 | -0.03875618 | 0.001097861 | -4.206163e-05 | -1.540255e-06
2380.434 | 25 | 25 | -272.15 | -62.98417 | -62.98417 | 40 | -62.98417 | -62.98417 | -0.03876422 | 0.001218416 | -4.217142e-05 | -1.391193e-06
2394.826 | 25 | 25 | -272.15 | -63.9892 | -63.9892 | 40 | -63.9892 | -63.9892 | -0.04079118 | 0.001615445 | -4.423441e-05 | -8.935275e-07
2409.218 | 25 | 25 | -272.15 | -64.97993 | -64.97993 | 40 | -64.97993 | -64.97993 | -0.04133931 | 0.00127146 | -4.486768e-05 | -1.330421e-06
2423.605 | 25 | 25 | -272.15 | -66.03504 | -66.03504 | 40 | -66.03504 | -66.03504 | -0.04081852 | 0.001221631 | -4.447536e-05 | -1.396507e-06
2437.968 | 25 | 25 | -272.15 | -66.99 | -66.99 | 40 | -66.99 | -66.99 | -0.04236166 | 0.001449882 | -4.606584e-05 | -1.111559e-06
2452.369 | 25 | 25 | -272.15 | -68.00219 | -68.00219 | 40 | -68.00219 | -68.00219 | -0.04139883 | 0.001527038 | -4.52421e-05 | -1.017355e-06
2466.744 | 25 | 25 | -272.15 | -68.94642 | -68.94642 | 40 | -68.94642 | -68.94642 | -0.04254495 | 0.0009097931 | -4.644802e-05 | -1.798752e-06
2481.153 | 25 | 25 | -272.15 | -69.99795 | -69.99795 | 40 | -69.99795 | -69.99795 | -0.04353349 | 0.0008069189 | -4.751301e-05 | -1.93173e-06
2495.51 | 25 | 25 | -272.15 | -70.99583 | -70.99583 | 40 | -70.99583 | -70.99583 | -0.04396428 | 0.0007281562 | -4.803371e-05 | -2.034134e-06
2509.916 | 25 | 25 | -272.15 | -71.97583 | -71.97583 | 40 | -71.97583 | -71.97583 | -0.04368782 | 0.0009933787 | -4.786947e-05 | -1.702633e-06
2524.3 | 25 | 25 | -272.15 | -73.01663 | -73.01663 | 40 | -73.01663 | -73.01663 | -0.04436937 | 0.001102682 | -4.863685e-05 | -1.567971e-06
2538.684 | 25 | 25 | -272.15 | -74.00736 | -74.00736 | 40 | -74.00736 | -74.00736 | -0.04441115 | 0.001205556 | -4.878109e-05 | -1.441264e-06
2553.064 | 25 | 25 | -272.15 | -75.00881 | -75.00881 | 40 | -75.00881 | -75.00881 | -0.04592372 | 0.001705461 | -5.034693e-05 | -8.138373e-07
2567.424 | 25 | 25 | -272.15 | -75.96377 | -75.96377 | 40 | -75.96377 | -75.96377 | -0.04507179 | 0.001020705 | -4.96243e-05 | -1.680415e-06
2581.816 | 25 | 25 | -272.15 | -76.98669 | -76.98669 | 40 | -76.98669 | -76.98669 | -0.04685601 | 0.0007345858 | -5.145473e-05 | -2.044423e-06
2596.191 | 25 | 25 | -272.15 | -77.94523 | -77.94523 | 40 | -77.94523 | -77.94523 | -0.04523896 | 0.0006011709 | -4.999353e-05 | -2.215635e-06
2610.584 | 25 | 25 | -272.15 | -78.96457 | -78.96457 | 40 | -78.96457 | -78.96457 | -0.04622912 | 0.0008696082 | -5.105671e-05 | -1.8802e-06
2624.991 | 25 | 25 | -272.15 | -80.00537 | -80.00537 | 40 | -80.00537 | -80.00537 | -0.04619377 | 0.0007394086 | -5.113171e-05 | -2.04761e-06
2639.346 | 25 | 25 | -272.15 | -80.9961 | -80.9961 | 40 | -80.9961 | -80.9961 | -0.04646218 | 0.0009773047 | -5.149484e-05 | -1.750607e-06
2653.705 | 25 | 25 | -272.15 | -81.97252 | -81.97252 | 40 | -81.97252 | -81.97252 | -0.04714051 | 0.0007313712 | -5.225235e-05 | -2.063788e-06
2668.117 | 25 | 25 | -272.15 | -82.97755 | -82.97755 | 40 | -82.97755 | -82.97755 | -0.04819336 | 0.0007201187 | -5.337457e-05 | -2.081067e-06
2682.48 | 25 | 25 | -272.15 | -84.04339 | -84.04339 | 40 | -84.04339 | -84.04339 | -0.04856306 | 0.0008792522 | -5.384339e-05 | -1.883634e-06
2696.865 | 25 | 25 | -272.15 | -85.02339 | -85.02339 | 40 | -85.02339 | -85.02339 | -0.04950018 | 0.001292356 | -5.485122e-05 | -1.365618e-06
2711.248 | 25 | 25 | -272.15 | -85.99266 | -85.99266 | 40 | -85.99266 | -85.99266 | -0.05004348 | 0.002116956 | -5.547757e-05 | -3.285722e-07
2725.593 | 25 | 25 | -272.15 | -87.01915 | -87.01915 | 40 | -87.01915 | -87.01915 | -0.05015279 | 0.001043208 | -5.569079e-05 | -1.685984e-06
2739.996 | 25 | 25 | -272.15 | -87.98484 | -87.98484 | 40 | -87.98484 | -87.98484 | -0.05013349 | 0.001727964 | -5.577342e-05 | -8.253043e-07
2754.397 | 25 | 25 | -272.15 | -88.9863 | -88.9863 | 40 | -88.9863 | -88.9863 | -0.05107703 | 0.001133223 | -5.67897e-05 | -1.578493e-06
2768.76 | 25 | 25 | -272.15 | -90.01637 | -90.01637 | 40 | -90.01637 | -90.01637 | -0.05038264 | 0.0006429634 | -5.622708e-05 | -2.199995e-06
2783.141 | 25 | 25 | -272.15 | -91.00352 | -91.00352 | 40 | -91.00352 | -91.00352 | -0.05146925 | 0.001017489 | -5.738003e-05 | -1.730658e-06
2797.519 | 25 | 25 | -272.15 | -91.95133 | -91.95133 | 40 | -91.95133 | -91.95133 | -0.05150461 | 0.00109143 | -5.751358e-05 | -1.640311e-06
2811.903 | 25 | 25 | -272.15 | -92.97067 | -92.97067 | 40 | -92.97067 | -92.97067 | -0.05065268 | 0.001347008 | -5.67977e-05 | -1.321095e-06
2826.304 | 25 | 25 | -272.15 | -94.03293 | -94.03293 | 40 | -94.03293 | -94.03293 | -0.05244172 | 0.0006735042 | -5.863692e-05 | -2.17381e-06
2840.688 | 25 | 25 | -272.15 | -94.96285 | -94.96285 | 40 | -94.96285 | -94.96285 | -0.05237903 | 0.001154119 | -5.86739e-05 | -1.570493e-06
2855.063 | 25 | 25 | -272.15 | -96.01796 | -96.01796 | 40 | -96.01796 | -96.01796 | -0.05344635 | 0.001252172 | -5.981534e-05 | -1.450065e-06
2869.446 | 25 | 25 | -272.15 | -96.99796 | -96.99796 | 40 | -96.99796 | -96.99796 | -0.05369871 | 0.001310038 | -6.016183e-05 | -1.380091e-06
2883.845 | 25 | 25 | -272.15 | -97.98153 | -97.98153 | 40 | -97.98153 | -97.98153 | -0.05419861 | 0.001035171 | -6.074777e-05 | -1.729786e-06
2898.207 | 25 | 25 | -272.15 | -99.00803 | -99.00803 | 40 | -99.00803 | -99.00803 | -0.05347527 | 0.0009178304 | -6.015683e-05 | -1.880934e-06
2912.586 | 25 | 25 | -272.15 | -100.0059 | -100.0059 | 40 | -100.0059 | -100.0059 | -0.0545651 | 0.001027134 | -6.131401e-05 | -1.74614e-06
2941.865 | 25 | 25 | -272.15 | -8600.674 | -8600.674 | 40 | -8600.674 | -8600.674 | 0.4835469 | -0.01618337 | -0.0004370094 | -4.926463e-05
2960.84 | 25 | 25 | -272.15 | -17099.8 | -17099.8 | 40 | -17099.8 | -17099.8 | 1.166146 | -0.03257572 | -0.0006614062 | -7.327821e-05
2975.887 | 25 | 25 | -272.15 | -18499.74 | -18499.74 | 40 | -18499.74 | -18499.74 | 1.270283 | -0.03426991 | -0.0006910877 | -7.657985e-05