## Sheet1
Time_since_start | Raw_Temperature | Temperature | Temperature_2 | Raw_Applied_Field | Applied_Field | Field_Angle | Raw_Applied_Field_For_Plot | Applied_Field_For_Plot | Raw_Signal_Mx | Raw_Signal_My | Signal_X_direction | Signal_Y_direction
23.157 | 25 | 25 | -272.15 | -18499.77 | -18499.77 | 50 | -18499.77 | -18499.77 | 1.262328 | -0.03449334 | -0.0007165223 | -8.057609e-05
41.925 | 25 | 25 | -272.15 | -9999.954 | -9999.954 | 50 | -9999.954 | -9999.954 | 0.5931474 | -0.01907188 | -0.000484792 | -5.875651e-05
60.853 | 25 | 25 | -272.15 | -1499.757 | -1499.757 | 50 | -1499.757 | -1499.757 | -0.06685206 | -0.0001671708 | -0.0002162219 | -8.070064e-06
75.9 | 25 | 25 | -272.15 | -99.78773 | -99.78773 | 50 | -99.78773 | -99.78773 | -0.05571278 | 0.001310038 | -6.129114e-05 | -1.715994e-06
101.101 | 25 | 25 | -272.15 | -98.97941 | -98.97941 | 50 | -98.97941 | -98.97941 | -0.05487693 | 0.001396838 | -6.043358e-05 | -1.600776e-06
115.506 | 25 | 25 | -272.15 | -97.98511 | -97.98511 | 50 | -97.98511 | -97.98511 | -0.05490265 | 0.001207164 | -6.035496e-05 | -1.843644e-06
129.898 | 25 | 25 | -272.15 | -96.97292 | -96.97292 | 50 | -96.97292 | -96.97292 | -0.054369 | 0.001189482 | -5.975633e-05 | -1.863318e-06
144.299 | 25 | 25 | -272.15 | -95.98935 | -95.98935 | 50 | -95.98935 | -95.98935 | -0.05285322 | 0.001729571 | -5.825087e-05 | -1.159454e-06
158.682 | 25 | 25 | -272.15 | -95.01293 | -95.01293 | 50 | -95.01293 | -95.01293 | -0.05334829 | 0.001639557 | -5.860887e-05 | -1.273085e-06
173.046 | 25 | 25 | -272.15 | -93.99359 | -93.99359 | 50 | -93.99359 | -93.99359 | -0.05297217 | 0.001546327 | -5.815542e-05 | -1.39075e-06
187.421 | 25 | 25 | -272.15 | -92.97067 | -92.97067 | 50 | -92.97067 | -92.97067 | -0.05307343 | 0.001596157 | -5.814383e-05 | -1.322802e-06
201.828 | 25 | 25 | -272.15 | -91.98709 | -91.98709 | 50 | -91.98709 | -91.98709 | -0.05164927 | 0.001028741 | -5.672324e-05 | -2.055772e-06
216.201 | 25 | 25 | -272.15 | -91.00352 | -91.00352 | 50 | -91.00352 | -91.00352 | -0.05153675 | 0.001398445 | -5.651766e-05 | -1.57296e-06
230.566 | 25 | 25 | -272.15 | -90.00564 | -90.00564 | 50 | -90.00564 | -90.00564 | -0.05117349 | 0.00191603 | -5.607834e-05 | -8.982459e-07
244.926 | 25 | 25 | -272.15 | -89.0328 | -89.0328 | 50 | -89.0328 | -89.0328 | -0.05097898 | 0.001383978 | -5.579793e-05 | -1.58537e-06
259.295 | 25 | 25 | -272.15 | -88.01703 | -88.01703 | 50 | -88.01703 | -88.01703 | -0.05049355 | 0.00179226 | -5.52436e-05 | -1.052405e-06
273.707 | 25 | 25 | -272.15 | -87.00127 | -87.00127 | 50 | -87.00127 | -87.00127 | -0.05105775 | 0.00141452 | -5.566157e-05 | -1.539193e-06
288.073 | 25 | 25 | -272.15 | -86.01412 | -86.01412 | 50 | -86.01412 | -86.01412 | -0.049505 | 0.001232882 | -5.41215e-05 | -1.771659e-06
302.473 | 25 | 25 | -272.15 | -85.03769 | -85.03769 | 50 | -85.03769 | -85.03769 | -0.04978308 | 0.001535075 | -5.427849e-05 | -1.376455e-06
316.853 | 25 | 25 | -272.15 | -84.0112 | -84.0112 | 50 | -84.0112 | -84.0112 | -0.04975254 | 0.001554364 | -5.414443e-05 | -1.348119e-06
331.234 | 25 | 25 | -272.15 | -82.95967 | -82.95967 | 50 | -82.95967 | -82.95967 | -0.048809 | 0.001388801 | -5.316206e-05 | -1.559522e-06
345.596 | 25 | 25 | -272.15 | -81.96537 | -81.96537 | 50 | -81.96537 | -81.96537 | -0.0481805 | 0.00101749 | -5.247741e-05 | -2.038038e-06
360.019 | 25 | 25 | -272.15 | -81.01398 | -81.01398 | 50 | -81.01398 | -81.01398 | -0.04813228 | 0.001777794 | -5.233472e-05 | -1.04858e-06
374.377 | 25 | 25 | -272.15 | -80.00537 | -80.00537 | 50 | -80.00537 | -80.00537 | -0.04658275 | 0.001109112 | -5.079541e-05 | -1.912848e-06
388.752 | 25 | 25 | -272.15 | -78.96099 | -78.96099 | 50 | -78.96099 | -78.96099 | -0.04625805 | 0.001276282 | -5.038702e-05 | -1.692599e-06
403.128 | 25 | 25 | -272.15 | -77.98815 | -77.98815 | 50 | -77.98815 | -77.98815 | -0.04677563 | 0.001041601 | -5.076624e-05 | -1.993926e-06
417.519 | 25 | 25 | -272.15 | -76.98669 | -76.98669 | 50 | -76.98669 | -76.98669 | -0.04641879 | 0.001435416 | -5.033249e-05 | -1.479775e-06
431.902 | 25 | 25 | -272.15 | -76.02815 | -76.02815 | 50 | -76.02815 | -76.02815 | -0.04570672 | 0.001453097 | -4.957412e-05 | -1.453744e-06
446.296 | 25 | 25 | -272.15 | -75.03385 | -75.03385 | 50 | -75.03385 | -75.03385 | -0.04480496 | 0.0009821261 | -4.863634e-05 | -2.061556e-06
460.658 | 25 | 25 | -272.15 | -74.0002 | -74.0002 | 50 | -74.0002 | -74.0002 | -0.04453653 | 0.0009612301 | -4.828118e-05 | -2.085331e-06
475.058 | 25 | 25 | -272.15 | -73.0202 | -73.0202 | 50 | -73.0202 | -73.0202 | -0.04483068 | 0.001322897 | -4.845269e-05 | -1.612957e-06
489.469 | 25 | 25 | -272.15 | -72.00086 | -72.00086 | 50 | -72.00086 | -72.00086 | -0.04408484 | 0.0009435484 | -4.765677e-05 | -2.10182e-06
503.85 | 25 | 25 | -272.15 | -71.02444 | -71.02444 | 50 | -71.02444 | -71.02444 | -0.04443527 | 0.00101106 | -4.788077e-05 | -2.011084e-06
518.203 | 25 | 25 | -272.15 | -70.02656 | -70.02656 | 50 | -70.02656 | -70.02656 | -0.04318309 | 0.001266638 | -4.661802e-05 | -1.676287e-06
532.583 | 25 | 25 | -272.15 | -68.97861 | -68.97861 | 50 | -68.97861 | -68.97861 | -0.0426687 | 0.0008583559 | -4.603355e-05 | -2.202596e-06
546.981 | 25 | 25 | -272.15 | -68.02722 | -68.02722 | 50 | -68.02722 | -68.02722 | -0.04225882 | 0.0007603045 | -4.555583e-05 | -2.326734e-06
561.356 | 25 | 25 | -272.15 | -66.97212 | -66.97212 | 50 | -66.97212 | -66.97212 | -0.04227165 | 0.0008760373 | -4.5459e-05 | -2.173183e-06
575.756 | 25 | 25 | -272.15 | -66.02788 | -66.02788 | 50 | -66.02788 | -66.02788 | -0.0416801 | 0.001152511 | -4.481375e-05 | -1.811451e-06
590.103 | 25 | 25 | -272.15 | -64.97993 | -64.97993 | 50 | -64.97993 | -64.97993 | -0.04085708 | 0.0006831484 | -4.394338e-05 | -2.417003e-06
604.499 | 25 | 25 | -272.15 | -63.98205 | -63.98205 | 50 | -63.98205 | -63.98205 | -0.04034111 | 0.001057674 | -4.33626e-05 | -1.927888e-06
618.902 | 25 | 25 | -272.15 | -63.01636 | -63.01636 | 50 | -63.01636 | -63.01636 | -0.04084262 | 0.001314859 | -4.372766e-05 | -1.591111e-06
633.269 | 25 | 25 | -272.15 | -62.00775 | -62.00775 | 50 | -62.00775 | -62.00775 | -0.03902625 | 0.00188549 | -4.194118e-05 | -8.475437e-07
647.622 | 25 | 25 | -272.15 | -61.00629 | -61.00629 | 50 | -61.00629 | -61.00629 | -0.04067384 | 0.001329327 | -4.336421e-05 | -1.565857e-06
662.011 | 25 | 25 | -272.15 | -59.96191 | -59.96191 | 50 | -59.96191 | -59.96191 | -0.03965472 | 0.00132129 | -4.231256e-05 | -1.572914e-06
687.168 | 25 | 25 | -272.15 | -49.94018 | -49.94018 | 50 | -49.94018 | -49.94018 | -0.03357391 | 0.0008696079 | -3.564711e-05 | -2.126578e-06
701.633 | 25 | 25 | -272.15 | -40.00072 | -40.00072 | 50 | -40.00072 | -40.00072 | -0.02814732 | 0.00078763 | -2.959617e-05 | -2.200867e-06
715.978 | 25 | 25 | -272.15 | -29.96468 | -29.96468 | 50 | -29.96468 | -29.96468 | -0.0218656 | 0.0008310307 | -2.274314e-05 | -2.112184e-06
730.384 | 25 | 25 | -272.15 | -19.9966 | -19.9966 | 50 | -19.9966 | -19.9966 | -0.01552435 | 0.001067319 | -1.584197e-05 | -1.773474e-06
744.744 | 25 | 25 | -272.15 | -9.985605 | -9.985605 | 50 | -9.985605 | -9.985605 | -0.007583751 | 0.0009499781 | -7.454855e-06 | -1.893412e-06
759.117 | 25 | 25 | -272.15 | -0.0282554 | -0.0282554 | 50 | -0.0282554 | -0.0282554 | -0.0004323934 | 0.001041601 | 1.956369e-07 | -1.742421e-06
773.453 | 25 | 25 | -272.15 | 10.0507 | 10.0507 | 50 | 10.0507 | 10.0507 | 0.006702887 | 0.0009515855 | 7.843765e-06 | -1.826688e-06
787.772 | 25 | 25 | -272.15 | 20.04024 | 20.04024 | 50 | 20.04024 | 20.04024 | 0.01465634 | 0.001303608 | 1.624058e-05 | -1.337761e-06
802.099 | 25 | 25 | -272.15 | 30.02978 | 30.02978 | 50 | 30.02978 | 30.02978 | 0.02272717 | 0.000496689 | 2.474613e-05 | -2.352398e-06
816.475 | 25 | 25 | -272.15 | 40.01216 | 40.01216 | 50 | 40.01216 | 40.01216 | 0.02831128 | 0.0009049715 | 3.094741e-05 | -1.790504e-06
830.801 | 25 | 25 | -272.15 | 50.04105 | 50.04105 | 50 | 50.04105 | 50.04105 | 0.03323313 | 0.0006188527 | 3.654001e-05 | -2.129349e-06
845.158 | 25 | 25 | -272.15 | 59.98409 | 59.98409 | 50 | 59.98409 | 59.98409 | 0.03788175 | 0.0007892378 | 4.187066e-05 | -1.876221e-06
870.259 | 25 | 25 | -272.15 | 61.02489 | 61.02489 | 50 | 61.02489 | 61.02489 | 0.03909533 | 0.0009853417 | 4.310208e-05 | -1.618446e-06
884.674 | 25 | 25 | -272.15 | 62.05138 | 62.05138 | 50 | 62.05138 | 62.05138 | 0.0387835 | 0.0008519268 | 4.291898e-05 | -1.788222e-06
898.996 | 25 | 25 | -272.15 | 63.04211 | 63.04211 | 50 | 63.04211 | 63.04211 | 0.03850059 | 0.001102681 | 4.2759e-05 | -1.459707e-06
913.34 | 25 | 25 | -272.15 | 64.00423 | 64.00423 | 50 | 64.00423 | 64.00423 | 0.03876422 | 0.0008519264 | 4.310234e-05 | -1.781922e-06
927.69 | 25 | 25 | -272.15 | 64.99495 | 64.99495 | 50 | 64.99495 | 64.99495 | 0.04014822 | 0.001078571 | 4.448646e-05 | -1.484686e-06
942.06 | 25 | 25 | -272.15 | 66.04648 | 66.04648 | 50 | 66.04648 | 66.04648 | 0.04123806 | 0.0007088671 | 4.560437e-05 | -1.960933e-06
956.373 | 25 | 25 | -272.15 | 67.03363 | 67.03363 | 50 | 67.03363 | 67.03363 | 0.04029452 | 0.0006301042 | 4.483205e-05 | -2.059933e-06
970.721 | 25 | 25 | -272.15 | 68.03867 | 68.03867 | 50 | 68.03867 | 68.03867 | 0.04236973 | 0.0008165631 | 4.685793e-05 | -1.814786e-06
985.051 | 25 | 25 | -272.15 | 68.99721 | 68.99721 | 50 | 68.99721 | 68.99721 | 0.04182802 | 0.0008294234 | 4.645489e-05 | -1.795009e-06
999.401 | 25 | 25 | -272.15 | 70.00582 | 70.00582 | 50 | 70.00582 | 70.00582 | 0.04202894 | 0.001239312 | 4.674494e-05 | -1.259982e-06
1013.695 | 25 | 25 | -272.15 | 71.00012 | 71.00012 | 50 | 71.00012 | 71.00012 | 0.043339 | 0.0005802746 | 4.806093e-05 | -2.111783e-06
1028.068 | 25 | 25 | -272.15 | 71.998 | 71.998 | 50 | 71.998 | 71.998 | 0.04357207 | 0.0005320524 | 4.837965e-05 | -2.171126e-06
1042.422 | 25 | 25 | -272.15 | 73.01019 | 73.01019 | 50 | 73.01019 | 73.01019 | 0.04473424 | 0.0007185115 | 4.95605e-05 | -1.925955e-06
1056.752 | 25 | 25 | -272.15 | 74.01165 | 74.01165 | 50 | 74.01165 | 74.01165 | 0.0448982 | 3.857743e-05 | 4.981556e-05 | -2.804844e-06
1071.105 | 25 | 25 | -272.15 | 75.0131 | 75.0131 | 50 | 75.0131 | 75.0131 | 0.04539488 | 0.0009194374 | 5.037884e-05 | -1.658821e-06
1085.457 | 25 | 25 | -272.15 | 76.00026 | 76.00026 | 50 | 76.00026 | 76.00026 | 0.04587549 | 0.0002780817 | 5.092576e-05 | -2.487705e-06
1099.808 | 25 | 25 | -272.15 | 77.01602 | 77.01602 | 50 | 77.01602 | 77.01602 | 0.04582084 | 0.0008278152 | 5.097979e-05 | -1.771226e-06
1114.149 | 25 | 25 | -272.15 | 77.97813 | 77.97813 | 50 | 77.97813 | 77.97813 | 0.04705211 | 0.0006429634 | 5.221949e-05 | -2.007942e-06
1128.473 | 25 | 25 | -272.15 | 78.95456 | 78.95456 | 50 | 78.95456 | 78.95456 | 0.04669205 | 0.0001928897 | 5.198656e-05 | -2.588699e-06
1142.859 | 25 | 25 | -272.15 | 80.02039 | 80.02039 | 50 | 80.02039 | 80.02039 | 0.04633361 | 0.0007120823 | 5.176434e-05 | -1.911681e-06
1157.168 | 25 | 25 | -272.15 | 81.05404 | 81.05404 | 50 | 81.05404 | 81.05404 | 0.04701353 | 0.0004581117 | 5.250068e-05 | -2.237838e-06
1171.501 | 25 | 25 | -272.15 | 82.009 | 82.009 | 50 | 82.009 | 82.009 | 0.04751343 | 0.0008760378 | 5.306215e-05 | -1.692556e-06
1185.884 | 25 | 25 | -272.15 | 82.99258 | 82.99258 | 50 | 82.99258 | 82.99258 | 0.04813871 | 0.0005529487 | 5.374271e-05 | -2.108546e-06
1200.202 | 25 | 25 | -272.15 | 84.00119 | 84.00119 | 50 | 84.00119 | 84.00119 | 0.04767417 | 0.0007570895 | 5.341632e-05 | -1.840448e-06
1214.573 | 25 | 25 | -272.15 | 85.00622 | 85.00622 | 50 | 85.00622 | 85.00622 | 0.04842965 | 0.001409697 | 5.42197e-05 | -9.905384e-07
1228.91 | 25 | 25 | -272.15 | 85.99695 | 85.99695 | 50 | 85.99695 | 85.99695 | 0.04881382 | 0.0002266444 | 5.467765e-05 | -2.522188e-06
1243.249 | 25 | 25 | -272.15 | 86.97695 | 86.97695 | 50 | 86.97695 | 86.97695 | 0.04878167 | 0.0005240151 | 5.474884e-05 | -2.133229e-06
1257.556 | 25 | 25 | -272.15 | 87.96767 | 87.96767 | 50 | 87.96767 | 87.96767 | 0.05068483 | 0.0007570893 | 5.661388e-05 | -1.827652e-06
1271.919 | 25 | 25 | -272.15 | 89.0657 | 89.0657 | 50 | 89.0657 | 89.0657 | 0.05030388 | 0.001107504 | 5.637413e-05 | -1.369495e-06
1286.285 | 25 | 25 | -272.15 | 90.05285 | 90.05285 | 50 | 90.05285 | 90.05285 | 0.05093237 | 0.0002973705 | 5.705803e-05 | -2.417346e-06
1300.651 | 25 | 25 | -272.15 | 91.02927 | 91.02927 | 50 | 91.02927 | 91.02927 | 0.05091469 | 0.0009853419 | 5.714226e-05 | -1.521649e-06
1314.95 | 25 | 25 | -272.15 | 92.00212 | 92.00212 | 50 | 92.00212 | 92.00212 | 0.05090986 | 0.0005770596 | 5.723803e-05 | -2.0482e-06
1329.323 | 25 | 25 | -272.15 | 93.02503 | 93.02503 | 50 | 93.02503 | 93.02503 | 0.05220222 | 0.0004034594 | 5.854057e-05 | -2.270122e-06
1343.67 | 25 | 25 | -272.15 | 94.01934 | 94.01934 | 50 | 94.01934 | 94.01934 | 0.05280178 | 0.0007377999 | 5.919841e-05 | -1.833154e-06
1358.047 | 25 | 25 | -272.15 | 94.99934 | 94.99934 | 50 | 94.99934 | 94.99934 | 0.05311844 | 0.0004259635 | 5.959272e-05 | -2.234557e-06
1372.363 | 25 | 25 | -272.15 | 96.00437 | 96.00437 | 50 | 96.00437 | 96.00437 | 0.05349778 | 0.0009805193 | 6.004767e-05 | -1.511856e-06
1386.7 | 25 | 25 | -272.15 | 96.9951 | 96.9951 | 50 | 96.9951 | 96.9951 | 0.05357333 | 0.0004629346 | 6.021974e-05 | -2.180153e-06
1401.109 | 25 | 25 | -272.15 | 98.05736 | 98.05736 | 50 | 98.05736 | 98.05736 | 0.05354761 | 0.0008181706 | 6.030536e-05 | -1.715857e-06
1415.433 | 25 | 25 | -272.15 | 99.06239 | 99.06239 | 50 | 99.06239 | 99.06239 | 0.05456831 | 0.0005272301 | 6.135442e-05 | -2.09007e-06
1429.758 | 25 | 25 | -272.15 | 100.0281 | 100.0281 | 50 | 100.0281 | 100.0281 | 0.0547596 | 0.00048383 | 6.163112e-05 | -2.14326e-06
1458.972 | 25 | 25 | -272.15 | 8600.786 | 8600.786 | 50 | 8600.786 | 8600.786 | -0.4802484 | 0.01737607 | 0.0004449163 | 4.766254e-05
1477.894 | 25 | 25 | -272.15 | 17099.8 | 17099.8 | 50 | 17099.8 | 17099.8 | -1.165956 | 0.0352006 | 0.0006801678 | 7.510041e-05
1492.891 | 25 | 25 | -272.15 | 18499.75 | 18499.75 | 50 | 18499.75 | 18499.75 | -1.268836 | 0.03787531 | 0.0007117944 | 7.755118e-05
1524.393 | 25 | 25 | -272.15 | 9999.93 | 9999.93 | 50 | 9999.93 | 9999.93 | -0.5947226 | 0.0209976 | 0.0004840127 | 5.538315e-05
1543.302 | 25 | 25 | -272.15 | 1499.78 | 1499.78 | 50 | 1499.78 | 1499.78 | 0.06570277 | 0.00168135 | 0.0002161307 | 3.880663e-06
1558.29 | 25 | 25 | -272.15 | 99.80276 | 99.80276 | 50 | 99.80276 | 99.80276 | 0.05629466 | 0.0005867046 | 6.302988e-05 | -2.010521e-06
1583.587 | 25 | 25 | -272.15 | 99.05166 | 99.05166 | 50 | 99.05166 | 99.05166 | 0.05462456 | 0.00022986 | 6.140542e-05 | -2.4759e-06
1597.915 | 25 | 25 | -272.15 | 98.02517 | 98.02517 | 50 | 98.02517 | 98.02517 | 0.05393499 | 0.001236098 | 6.066089e-05 | -1.173759e-06
1612.24 | 25 | 25 | -272.15 | 96.96291 | 96.96291 | 50 | 96.96291 | 96.96291 | 0.0538932 | 0.0002909415 | 6.051273e-05 | -2.403394e-06
1626.637 | 25 | 25 | -272.15 | 96.02583 | 96.02583 | 50 | 96.02583 | 96.02583 | 0.05415361 | 0.0009596231 | 6.065739e-05 | -1.538896e-06
1640.955 | 25 | 25 | -272.15 | 94.99218 | 94.99218 | 50 | 94.99218 | 94.99218 | 0.05402341 | 0.0008503192 | 6.043028e-05 | -1.684038e-06
1655.319 | 25 | 25 | -272.15 | 94.04795 | 94.04795 | 50 | 94.04795 | 94.04795 | 0.05285964 | 0.0007217265 | 5.925496e-05 | -1.853915e-06
1669.641 | 25 | 25 | -272.15 | 93.00715 | 93.00715 | 50 | 93.00715 | 93.00715 | 0.05343027 | 0.000774771 | 5.967631e-05 | -1.788455e-06
1683.993 | 25 | 25 | -272.15 | 92.01642 | 92.01642 | 50 | 92.01642 | 92.01642 | 0.05290626 | 0.0006702893 | 5.908883e-05 | -1.927201e-06
1698.371 | 25 | 25 | -272.15 | 91.04358 | 91.04358 | 50 | 91.04358 | 91.04358 | 0.05261532 | 0.001131615 | 5.871908e-05 | -1.331834e-06
1712.692 | 25 | 25 | -272.15 | 90.00993 | 90.00993 | 50 | 90.00993 | 90.00993 | 0.05060446 | 0.0007120822 | 5.674985e-05 | -1.879454e-06
1727.043 | 25 | 25 | -272.15 | 89.06212 | 89.06212 | 50 | 89.06212 | 89.06212 | 0.05121849 | 0.000597956 | 5.722099e-05 | -2.030574e-06
1741.388 | 25 | 25 | -272.15 | 88.02848 | 88.02848 | 50 | 88.02848 | 88.02848 | 0.05049677 | 0.0001896742 | 5.644593e-05 | -2.563598e-06
1755.733 | 25 | 25 | -272.15 | 87.0449 | 87.0449 | 50 | 87.0449 | 87.0449 | 0.05033603 | 0.0006702896 | 5.61957e-05 | -1.943239e-06
1770.094 | 25 | 25 | -272.15 | 85.98264 | 85.98264 | 50 | 85.98264 | 85.98264 | 0.05052088 | 0.0003584521 | 5.625747e-05 | -2.351232e-06
1784.407 | 25 | 25 | -272.15 | 85.03841 | 85.03841 | 50 | 85.03841 | 85.03841 | 0.04982488 | 0.0002684375 | 5.551545e-05 | -2.471059e-06
1798.779 | 25 | 25 | -272.15 | 83.99403 | 83.99403 | 50 | 83.99403 | 83.99403 | 0.04925585 | 0.001073749 | 5.488074e-05 | -1.429649e-06
1813.115 | 25 | 25 | -272.15 | 83.00331 | 83.00331 | 50 | 83.00331 | 83.00331 | 0.04932819 | 0.0004420375 | 5.484567e-05 | -2.252403e-06
1827.455 | 25 | 25 | -272.15 | 82.03404 | 82.03404 | 50 | 82.03404 | 82.03404 | 0.04835731 | 0.0004340003 | 5.384645e-05 | -2.265957e-06
1841.807 | 25 | 25 | -272.15 | 81.04689 | 81.04689 | 50 | 81.04689 | 81.04689 | 0.04690745 | 0.0006059929 | 5.240168e-05 | -2.046006e-06
1856.131 | 25 | 25 | -272.15 | 80.05616 | 80.05616 | 50 | 80.05616 | 80.05616 | 0.04717588 | 0.0002025333 | 5.254825e-05 | -2.572634e-06
1870.465 | 25 | 25 | -272.15 | 79.01536 | 79.01536 | 50 | 79.01536 | 79.01536 | 0.04800048 | 0.0006847553 | 5.320487e-05 | -1.950376e-06
1884.804 | 25 | 25 | -272.15 | 77.99959 | 77.99959 | 50 | 77.99959 | 77.99959 | 0.04555884 | 0.0005063336 | 5.083844e-05 | -2.18513e-06
1899.154 | 25 | 25 | -272.15 | 77.02675 | 77.02675 | 50 | 77.02675 | 77.02675 | 0.0465297 | 0.0007667338 | 5.163754e-05 | -1.850436e-06
1913.481 | 25 | 25 | -272.15 | 76.02172 | 76.02172 | 50 | 76.02172 | 76.02172 | 0.04697012 | 0.000237896 | 5.194196e-05 | -2.539771e-06
1927.826 | 25 | 25 | -272.15 | 75.02741 | 75.02741 | 50 | 75.02741 | 75.02741 | 0.046115 | 0.0003761333 | 5.104738e-05 | -2.363636e-06
1942.188 | 25 | 25 | -272.15 | 74.00449 | 74.00449 | 50 | 74.00449 | 74.00449 | 0.04479049 | 0.0009596223 | 4.971505e-05 | -1.60994e-06
1956.539 | 25 | 25 | -272.15 | 73.0388 | 73.0388 | 50 | 73.0388 | 73.0388 | 0.04411538 | 0.001181445 | 4.899018e-05 | -1.325271e-06
1970.881 | 25 | 25 | -272.15 | 72.01231 | 72.01231 | 50 | 72.01231 | 72.01231 | 0.04296127 | 0.0006831482 | 4.781532e-05 | -1.975054e-06
1985.218 | 25 | 25 | -272.15 | 71.00727 | 71.00727 | 50 | 71.00727 | 71.00727 | 0.04386945 | 0.001067319 | 4.855304e-05 | -1.479888e-06
1999.551 | 25 | 25 | -272.15 | 70.04516 | 70.04516 | 50 | 70.04516 | 70.04516 | 0.0435126 | 0.0005867041 | 4.812335e-05 | -2.106523e-06
2013.888 | 25 | 25 | -272.15 | 69.0294 | 69.0294 | 50 | 69.0294 | 69.0294 | 0.04216396 | 0.0003584518 | 4.67694e-05 | -2.405925e-06
2028.227 | 25 | 25 | -272.15 | 68.02079 | 68.02079 | 50 | 68.02079 | 68.02079 | 0.04177657 | 0.001208771 | 4.630662e-05 | -1.306009e-06
2042.564 | 25 | 25 | -272.15 | 67.03721 | 67.03721 | 50 | 67.03721 | 67.03721 | 0.04344509 | 0.0009339042 | 4.775088e-05 | -1.665783e-06
2056.903 | 25 | 25 | -272.15 | 66.05721 | 66.05721 | 50 | 66.05721 | 66.05721 | 0.04058063 | 0.001031956 | 4.499647e-05 | -1.541735e-06
2071.248 | 25 | 25 | -272.15 | 64.96992 | 64.96992 | 50 | 64.96992 | 64.96992 | 0.04049706 | 0.0007201188 | 4.480703e-05 | -1.949809e-06
2085.613 | 25 | 25 | -272.15 | 63.98277 | 63.98277 | 50 | 63.98277 | 63.98277 | 0.04127183 | 0.00065743 | 4.5423e-05 | -2.034323e-06
2099.949 | 25 | 25 | -272.15 | 62.96342 | 62.96342 | 50 | 62.96342 | 62.96342 | 0.03957918 | 0.0008487118 | 4.375003e-05 | -1.789451e-06
2114.326 | 25 | 25 | -272.15 | 62.04065 | 62.04065 | 50 | 62.04065 | 62.04065 | 0.03938629 | 0.0009660528 | 4.347626e-05 | -1.640194e-06
2128.636 | 25 | 25 | -272.15 | 61.02131 | 61.02131 | 50 | 61.02131 | 61.02131 | 0.03970938 | 0.0006847558 | 4.367052e-05 | -2.008426e-06
2142.975 | 25 | 25 | -272.15 | 59.96263 | 59.96263 | 50 | 59.96263 | 59.96263 | 0.03954703 | 0.0005224082 | 4.341105e-05 | -2.222465e-06
2168.121 | 25 | 25 | -272.15 | 49.97667 | 49.97667 | 50 | 49.97667 | 49.97667 | 0.03321064 | 0.0005883113 | 3.651254e-05 | -2.16918e-06
2182.526 | 25 | 25 | -272.15 | 39.96924 | 39.96924 | 50 | 39.96924 | 39.96924 | 0.02786764 | 0.0008808596 | 3.053203e-05 | -1.821925e-06
2196.868 | 25 | 25 | -272.15 | 29.99759 | 29.99759 | 50 | 29.99759 | 29.99759 | 0.02278664 | 0.0006172452 | 2.47979e-05 | -2.196097e-06
2211.196 | 25 | 25 | -272.15 | 20.00805 | 20.00805 | 50 | 20.00805 | 20.00805 | 0.01505659 | 0.0005577708 | 1.660803e-05 | -2.305484e-06
2225.545 | 25 | 25 | -272.15 | 10.02209 | 10.02209 | 50 | 10.02209 | 10.02209 | 0.009374401 | 0.0009596227 | 1.031552e-05 | -1.816353e-06
2239.86 | 25 | 25 | -272.15 | -0.0568685 | -0.0568685 | 50 | -0.0568685 | -0.0568685 | -0.0002427194 | 0.0009724822 | 3.683896e-07 | -1.832185e-06
2254.192 | 25 | 25 | -272.15 | -9.982028 | -9.982028 | 50 | -9.982028 | -9.982028 | -0.007802359 | 0.001107504 | -7.65699e-06 | -1.689033e-06
2268.535 | 25 | 25 | -272.15 | -19.9966 | -19.9966 | 50 | -19.9966 | -19.9966 | -0.01433326 | 0.001110719 | -1.473863e-05 | -1.717169e-06
2282.898 | 25 | 25 | -272.15 | -29.99687 | -29.99687 | 50 | -29.99687 | -29.99687 | -0.02193954 | 0.001295571 | -2.281495e-05 | -1.509611e-06
2297.304 | 25 | 25 | -272.15 | -39.98641 | -39.98641 | 50 | -39.98641 | -39.98641 | -0.0271427 | 0.001522215 | -2.866409e-05 | -1.2478e-06
2311.677 | 25 | 25 | -272.15 | -49.98668 | -49.98668 | 50 | -49.98668 | -49.98668 | -0.03365749 | 0.001263423 | -3.572933e-05 | -1.615808e-06
2326.062 | 25 | 25 | -272.15 | -60.00841 | -60.00841 | 50 | -60.00841 | -60.00841 | -0.0380682 | 0.0007410155 | -4.084771e-05 | -2.32589e-06
2351.178 | 25 | 25 | -272.15 | -60.99914 | -60.99914 | 50 | -60.99914 | -60.99914 | -0.03783191 | 0.001044816 | -4.073091e-05 | -1.934948e-06
2365.607 | 25 | 25 | -272.15 | -61.98986 | -61.98986 | 50 | -61.98986 | -61.98986 | -0.03788816 | 0.001453097 | -4.08851e-05 | -1.408455e-06
2379.957 | 25 | 25 | -272.15 | -62.98775 | -62.98775 | 50 | -62.98775 | -62.98775 | -0.0385022 | 0.001496498 | -4.155671e-05 | -1.355369e-06
2394.334 | 25 | 25 | -272.15 | -63.94986 | -63.94986 | 50 | -63.94986 | -63.94986 | -0.03935897 | 0.001459527 | -4.24495e-05 | -1.406437e-06
2408.749 | 25 | 25 | -272.15 | -64.98351 | -64.98351 | 50 | -64.98351 | -64.98351 | -0.04110946 | 0.001383979 | -4.417754e-05 | -1.507785e-06
2423.126 | 25 | 25 | -272.15 | -66.00642 | -66.00642 | 50 | -66.00642 | -66.00642 | -0.03931719 | 0.0006301036 | -4.26227e-05 | -2.489132e-06
2437.512 | 25 | 25 | -272.15 | -66.99 | -66.99 | 50 | -66.99 | -66.99 | -0.04172353 | 0.001093037 | -4.495311e-05 | -1.891714e-06
2451.874 | 25 | 25 | -272.15 | -68.02007 | -68.02007 | 50 | -68.02007 | -68.02007 | -0.04092945 | 0.001239312 | -4.432366e-05 | -1.705265e-06
2466.268 | 25 | 25 | -272.15 | -68.97861 | -68.97861 | 50 | -68.97861 | -68.97861 | -0.0418875 | 0.001176623 | -4.53099e-05 | -1.789689e-06
2480.683 | 25 | 25 | -272.15 | -70.03014 | -70.03014 | 50 | -70.03014 | -70.03014 | -0.04136508 | 0.0008872897 | -4.493431e-05 | -2.16845e-06
2495.033 | 25 | 25 | -272.15 | -71.02802 | -71.02802 | 50 | -71.02802 | -71.02802 | -0.04200483 | 0.0007747709 | -4.562975e-05 | -2.317647e-06
2509.426 | 25 | 25 | -272.15 | -72.01159 | -72.01159 | 50 | -72.01159 | -72.01159 | -0.04361708 | 0.001679742 | -4.722457e-05 | -1.146746e-06
2523.764 | 25 | 25 | -272.15 | -72.94152 | -72.94152 | 50 | -72.94152 | -72.94152 | -0.04293071 | 0.0008583561 | -4.668458e-05 | -2.21538e-06
2538.179 | 25 | 25 | -272.15 | -73.98232 | -73.98232 | 50 | -73.98232 | -73.98232 | -0.04355761 | 0.001464349 | -4.737254e-05 | -1.432546e-06
2552.559 | 25 | 25 | -272.15 | -75.01597 | -75.01597 | 50 | -75.01597 | -75.01597 | -0.04343223 | 0.001318075 | -4.736289e-05 | -1.625652e-06
2566.941 | 25 | 25 | -272.15 | -75.9602 | -75.9602 | 50 | -75.9602 | -75.9602 | -0.04485479 | 0.0008969336 | -4.877795e-05 | -2.17507e-06
2581.331 | 25 | 25 | -272.15 | -76.98669 | -76.98669 | 50 | -76.98669 | -76.98669 | -0.04537238 | 0.001340579 | -4.936318e-05 | -1.602813e-06
2595.731 | 25 | 25 | -272.15 | -77.94523 | -77.94523 | 50 | -77.94523 | -77.94523 | -0.04685118 | 0.0008872895 | -5.08318e-05 | -2.193985e-06
2610.118 | 25 | 25 | -272.15 | -79.00034 | -79.00034 | 50 | -79.00034 | -79.00034 | -0.04522932 | 0.001157334 | -4.943813e-05 | -1.847044e-06
2624.499 | 25 | 25 | -272.15 | -80.00895 | -80.00895 | 50 | -80.00895 | -80.00895 | -0.04788635 | 0.0008438893 | -5.200334e-05 | -2.256949e-06
2638.865 | 25 | 25 | -272.15 | -80.99252 | -80.99252 | 50 | -80.99252 | -80.99252 | -0.04799887 | 0.001039993 | -5.220892e-05 | -2.005705e-06
2653.228 | 25 | 25 | -272.15 | -82.00471 | -82.00471 | 50 | -82.00471 | -82.00471 | -0.04843929 | 0.0006092073 | -5.272119e-05 | -2.567854e-06
2667.592 | 25 | 25 | -272.15 | -82.94894 | -82.94894 | 50 | -82.94894 | -82.94894 | -0.0472032 | 0.001676527 | -5.167345e-05 | -1.186202e-06
2681.993 | 25 | 25 | -272.15 | -84.03981 | -84.03981 | 50 | -84.03981 | -84.03981 | -0.04742503 | 0.001266638 | -5.199133e-05 | -1.721495e-06
2696.342 | 25 | 25 | -272.15 | -84.99478 | -84.99478 | 50 | -84.99478 | -84.99478 | -0.04911762 | 0.00128432 | -5.365763e-05 | -1.701637e-06
2710.731 | 25 | 25 | -272.15 | -85.97835 | -85.97835 | 50 | -85.97835 | -85.97835 | -0.04860968 | 0.001186268 | -5.328845e-05 | -1.832019e-06
2725.108 | 25 | 25 | -272.15 | -86.98338 | -86.98338 | 50 | -86.98338 | -86.98338 | -0.0499615 | 0.001888704 | -5.464424e-05 | -9.239479e-07
2739.491 | 25 | 25 | -272.15 | -87.99199 | -87.99199 | 50 | -87.99199 | -87.99199 | -0.04896813 | 0.001083393 | -5.382797e-05 | -1.97198e-06
2753.883 | 25 | 25 | -272.15 | -89.00061 | -89.00061 | 50 | -89.00061 | -89.00061 | -0.05030709 | 0.001213594 | -5.517222e-05 | -1.806316e-06
2768.271 | 25 | 25 | -272.15 | -89.95914 | -89.95914 | 50 | -89.95914 | -89.95914 | -0.05030066 | 0.001605801 | -5.526503e-05 | -1.300575e-06
2782.648 | 25 | 25 | -272.15 | -91.02856 | -91.02856 | 50 | -91.02856 | -91.02856 | -0.05018653 | 0.001242527 | -5.52695e-05 | -1.775322e-06
2797.025 | 25 | 25 | -272.15 | -91.98352 | -91.98352 | 50 | -91.98352 | -91.98352 | -0.05310237 | 0.001665276 | -5.806892e-05 | -1.229946e-06
2811.414 | 25 | 25 | -272.15 | -92.97067 | -92.97067 | 50 | -92.97067 | -92.97067 | -0.05251405 | 0.001748861 | -5.762566e-05 | -1.12469e-06
2825.78 | 25 | 25 | -272.15 | -94.03651 | -94.03651 | 50 | -94.03651 | -94.03651 | -0.0525237 | 0.0007378004 | -5.774441e-05 | -2.439838e-06
2840.172 | 25 | 25 | -272.15 | -95.03796 | -95.03796 | 50 | -95.03796 | -95.03796 | -0.05218615 | 0.001700638 | -5.753492e-05 | -1.193922e-06
2854.53 | 25 | 25 | -272.15 | -96.02154 | -96.02154 | 50 | -96.02154 | -96.02154 | -0.05244976 | 0.001634735 | -5.788045e-05 | -1.282595e-06
2868.928 | 25 | 25 | -272.15 | -96.99796 | -96.99796 | 50 | -96.99796 | -96.99796 | -0.05398 | 0.0005931334 | -5.939857e-05 | -2.637077e-06
2883.321 | 25 | 25 | -272.15 | -98.01015 | -98.01015 | 50 | -98.01015 | -98.01015 | -0.05333705 | 0.001070533 | -5.890727e-05 | -2.020983e-06
2897.697 | 25 | 25 | -272.15 | -99.02949 | -99.02949 | 50 | -99.02949 | -99.02949 | -0.05316505 | 0.00122806 | -5.885297e-05 | -1.819904e-06
2912.058 | 25 | 25 | -272.15 | -100.0059 | -100.0059 | 50 | -100.0059 | -100.0059 | -0.05484478 | 0.001580083 | -6.050957e-05 | -1.366353e-06
2941.323 | 25 | 25 | -272.15 | -8600.696 | -8600.696 | 50 | -8600.696 | -8600.696 | 0.4810827 | -0.01619302 | -0.0004437337 | -5.154638e-05
2960.303 | 25 | 25 | -272.15 | -17099.81 | -17099.81 | 50 | -17099.81 | -17099.81 | 1.160159 | -0.03193918 | -0.0006829853 | -7.597709e-05
2975.351 | 25 | 25 | -272.15 | -18499.74 | -18499.74 | 50 | -18499.74 | -18499.74 | 1.261508 | -0.03524399 | -0.000717288 | -8.154996e-05