## Sheet1
Time_since_start | Raw_Temperature | Temperature | Temperature_2 | Raw_Applied_Field | Applied_Field | Field_Angle | Raw_Applied_Field_For_Plot | Applied_Field_For_Plot | Raw_Signal_Mx | Raw_Signal_My | Signal_X_direction | Signal_Y_direction
23.182 | 25 | 25 | -272.15 | -18499.79 | -18499.79 | 55 | -18499.79 | -18499.79 | 1.257933 | -0.03402237 | -0.0007050223 | -7.890659e-05
41.965 | 25 | 25 | -272.15 | -9999.954 | -9999.954 | 55 | -9999.954 | -9999.954 | 0.5914371 | -0.01923423 | -0.0004721145 | -5.828578e-05
60.908 | 25 | 25 | -272.15 | -1499.761 | -1499.761 | 55 | -1499.761 | -1499.761 | -0.06752234 | 0.001001416 | -0.0002046047 | -6.471814e-06
75.971 | 25 | 25 | -272.15 | -99.75912 | -99.75912 | 55 | -99.75912 | -99.75912 | -0.05644737 | 0.001112326 | -5.23475e-05 | -1.960795e-06
101.123 | 25 | 25 | -272.15 | -99.04022 | -99.04022 | 55 | -99.04022 | -99.04022 | -0.05509233 | 0.001690994 | -5.104539e-05 | -1.212981e-06
115.556 | 25 | 25 | -272.15 | -97.99942 | -97.99942 | 55 | -97.99942 | -97.99942 | -0.05348813 | 0.00114126 | -4.948464e-05 | -1.917929e-06
129.938 | 25 | 25 | -272.15 | -96.96577 | -96.96577 | 55 | -96.96577 | -96.96577 | -0.0543272 | 0.001787439 | -5.014109e-05 | -1.082137e-06
144.325 | 25 | 25 | -272.15 | -95.9822 | -95.9822 | 55 | -95.9822 | -95.9822 | -0.05195467 | 0.001572046 | -4.788912e-05 | -1.356516e-06
158.706 | 25 | 25 | -272.15 | -95.00935 | -95.00935 | 55 | -95.00935 | -95.00935 | -0.05284839 | 0.001830838 | -4.860131e-05 | -1.02001e-06
173.07 | 25 | 25 | -272.15 | -94.04366 | -94.04366 | 55 | -94.04366 | -94.04366 | -0.05223598 | 0.001719927 | -4.79479e-05 | -1.159836e-06
187.444 | 25 | 25 | -272.15 | -92.95279 | -92.95279 | 55 | -92.95279 | -92.95279 | -0.05223276 | 0.001205556 | -4.783445e-05 | -1.819065e-06
201.848 | 25 | 25 | -272.15 | -91.99782 | -91.99782 | 55 | -91.99782 | -91.99782 | -0.05095166 | 0.001903172 | -4.65755e-05 | -9.172535e-07
216.27 | 25 | 25 | -272.15 | -90.98921 | -90.98921 | 55 | -90.98921 | -90.98921 | -0.05222794 | 0.001403268 | -4.763111e-05 | -1.558105e-06
230.627 | 25 | 25 | -272.15 | -90.04498 | -90.04498 | 55 | -90.04498 | -90.04498 | -0.05136797 | 0.001578475 | -4.67553e-05 | -1.329377e-06
245.01 | 25 | 25 | -272.15 | -88.97915 | -88.97915 | 55 | -88.97915 | -88.97915 | -0.0503296 | 0.001586512 | -4.570531e-05 | -1.315637e-06
259.361 | 25 | 25 | -272.15 | -88.01345 | -88.01345 | 55 | -88.01345 | -88.01345 | -0.05105131 | 0.001781008 | -4.626219e-05 | -1.06199e-06
273.768 | 25 | 25 | -272.15 | -86.97623 | -86.97623 | 55 | -86.97623 | -86.97623 | -0.05010778 | 0.001472386 | -4.530114e-05 | -1.456311e-06
288.174 | 25 | 25 | -272.15 | -86.00339 | -86.00339 | 55 | -86.00339 | -86.00339 | -0.04914977 | 0.001899956 | -4.433348e-05 | -9.023581e-07
302.543 | 25 | 25 | -272.15 | -84.98762 | -84.98762 | 55 | -84.98762 | -84.98762 | -0.04909512 | 0.001102682 | -4.418098e-05 | -1.926305e-06
316.909 | 25 | 25 | -272.15 | -84.04697 | -84.04697 | 55 | -84.04697 | -84.04697 | -0.04909672 | 0.001570438 | -4.408712e-05 | -1.320682e-06
331.274 | 25 | 25 | -272.15 | -82.94536 | -82.94536 | 55 | -82.94536 | -82.94536 | -0.04837661 | 0.001626697 | -4.332223e-05 | -1.244701e-06
345.685 | 25 | 25 | -272.15 | -82.00471 | -82.00471 | 55 | -82.00471 | -82.00471 | -0.04846341 | 0.001655631 | -4.330566e-05 | -1.204436e-06
360.064 | 25 | 25 | -272.15 | -81.03186 | -81.03186 | 55 | -81.03186 | -81.03186 | -0.04769507 | 0.001546327 | -4.251007e-05 | -1.342169e-06
374.432 | 25 | 25 | -272.15 | -80.04114 | -80.04114 | 55 | -80.04114 | -80.04114 | -0.04710837 | 0.001875846 | -4.187744e-05 | -9.144844e-07
388.79 | 25 | 25 | -272.15 | -78.97888 | -78.97888 | 55 | -78.97888 | -78.97888 | -0.04599604 | 0.0009306893 | -4.076073e-05 | -2.12881e-06
403.192 | 25 | 25 | -272.15 | -77.95238 | -77.95238 | 55 | -77.95238 | -77.95238 | -0.04706014 | 0.001412912 | -4.162205e-05 | -1.504275e-06
417.569 | 25 | 25 | -272.15 | -76.97239 | -76.97239 | 55 | -76.97239 | -76.97239 | -0.04605391 | 0.001944964 | -4.060992e-05 | -8.156893e-07
431.999 | 25 | 25 | -272.15 | -75.9602 | -75.9602 | 55 | -75.9602 | -75.9602 | -0.0454206 | 0.001594549 | -3.993283e-05 | -1.263934e-06
446.346 | 25 | 25 | -272.15 | -74.99808 | -74.99808 | 55 | -74.99808 | -74.99808 | -0.04551061 | 0.00157526 | -3.991701e-05 | -1.28573e-06
460.761 | 25 | 25 | -272.15 | -73.93582 | -73.93582 | 55 | -73.93582 | -73.93582 | -0.04485318 | 0.002309846 | -3.921297e-05 | -3.359465e-07
475.132 | 25 | 25 | -272.15 | -72.98444 | -72.98444 | 55 | -72.98444 | -72.98444 | -0.04467155 | 0.0008840746 | -3.89518e-05 | -2.169828e-06
489.512 | 25 | 25 | -272.15 | -72.02232 | -72.02232 | 55 | -72.02232 | -72.02232 | -0.04410253 | 0.001694209 | -3.83381e-05 | -1.12303e-06
503.862 | 25 | 25 | -272.15 | -71.00298 | -71.00298 | 55 | -71.00298 | -71.00298 | -0.0448339 | 0.001155727 | -3.889831e-05 | -1.813549e-06
518.235 | 25 | 25 | -272.15 | -70.04087 | -70.04087 | 55 | -70.04087 | -70.04087 | -0.04265906 | 0.0008680008 | -3.682785e-05 | -2.181188e-06
532.626 | 25 | 25 | -272.15 | -68.93926 | -68.93926 | 55 | -68.93926 | -68.93926 | -0.04243563 | 0.00149489 | -3.651354e-05 | -1.370032e-06
547.034 | 25 | 25 | -272.15 | -67.95569 | -67.95569 | 55 | -67.95569 | -67.95569 | -0.04122364 | 0.001107505 | -3.531438e-05 | -1.865999e-06
561.43 | 25 | 25 | -272.15 | -67.00788 | -67.00788 | 55 | -67.00788 | -67.00788 | -0.04216396 | 0.00148846 | -3.607139e-05 | -1.372182e-06
575.776 | 25 | 25 | -272.15 | -66.02788 | -66.02788 | 55 | -66.02788 | -66.02788 | -0.04092625 | 0.001253779 | -3.484926e-05 | -1.671423e-06
590.194 | 25 | 25 | -272.15 | -65.00854 | -65.00854 | 55 | -65.00854 | -65.00854 | -0.04082171 | 0.001303609 | -3.465115e-05 | -1.603987e-06
604.548 | 25 | 25 | -272.15 | -63.97132 | -63.97132 | 55 | -63.97132 | -63.97132 | -0.03981227 | 0.001144475 | -3.363031e-05 | -1.805713e-06
618.95 | 25 | 25 | -272.15 | -62.9949 | -62.9949 | 55 | -62.9949 | -62.9949 | -0.03878833 | 0.001197519 | -3.260247e-05 | -1.734273e-06
633.33 | 25 | 25 | -272.15 | -62.00417 | -62.00417 | 55 | -62.00417 | -62.00417 | -0.03940077 | 0.00157526 | -3.305768e-05 | -1.244461e-06
647.703 | 25 | 25 | -272.15 | -61.02417 | -61.02417 | 55 | -61.02417 | -61.02417 | -0.03895228 | 0.001332542 | -3.255152e-05 | -1.554056e-06
662.057 | 25 | 25 | -272.15 | -59.97264 | -59.97264 | 55 | -59.97264 | -59.97264 | -0.03869509 | 0.001510963 | -3.221166e-05 | -1.320846e-06
687.142 | 25 | 25 | -272.15 | -49.97237 | -49.97237 | 55 | -49.97237 | -49.97237 | -0.03369928 | 0.000853534 | -2.66663e-05 | -2.136089e-06
701.603 | 25 | 25 | -272.15 | -39.99356 | -39.99356 | 55 | -39.99356 | -39.99356 | -0.02753812 | 0.001596156 | -2.006592e-05 | -1.147634e-06
715.987 | 25 | 25 | -272.15 | -29.95395 | -29.95395 | 55 | -29.95395 | -29.95395 | -0.02119531 | 0.001131616 | -1.329459e-05 | -1.714242e-06
730.367 | 25 | 25 | -272.15 | -19.99303 | -19.99303 | 55 | -19.99303 | -19.99303 | -0.01585225 | 0.001142867 | -7.438197e-06 | -1.66811e-06
744.712 | 25 | 25 | -272.15 | -9.974875 | -9.974875 | 55 | -9.974875 | -9.974875 | -0.008323157 | 0.001049637 | 4.071277e-07 | -1.756406e-06
759.083 | 25 | 25 | -272.15 | -0.0067956 | -0.0067956 | 55 | -0.0067956 | -0.0067956 | -0.0008037042 | 0.001396838 | 8.238633e-06 | -1.277429e-06
773.402 | 25 | 25 | -272.15 | 10.01493 | 10.01493 | 55 | 10.01493 | 10.01493 | 0.007882727 | 0.001670097 | 1.713423e-05 | -8.935444e-07
787.74 | 25 | 25 | -272.15 | 20.01878 | 20.01878 | 55 | 20.01878 | 20.01878 | 0.01524787 | 0.00088729 | 2.482937e-05 | -1.870307e-06
802.08 | 25 | 25 | -272.15 | 29.99401 | 29.99401 | 55 | 29.99401 | 29.99401 | 0.02241533 | 0.001049638 | 3.234228e-05 | -1.629464e-06
816.395 | 25 | 25 | -272.15 | 39.99786 | 39.99786 | 55 | 39.99786 | 39.99786 | 0.02777281 | 0.001269853 | 3.821611e-05 | -1.313976e-06
830.757 | 25 | 25 | -272.15 | 50.03032 | 50.03032 | 55 | 50.03032 | 50.03032 | 0.03208385 | 0.0007152963 | 4.314353e-05 | -1.99658e-06
845.087 | 25 | 25 | -272.15 | 60.03774 | 60.03774 | 55 | 60.03774 | 60.03774 | 0.03778048 | 0.0008792525 | 4.93254e-05 | -1.753562e-06
870.218 | 25 | 25 | -272.15 | 61.06066 | 61.06066 | 55 | 61.06066 | 61.06066 | 0.03849899 | 0.0007410156 | 5.008086e-05 | -1.928411e-06
884.599 | 25 | 25 | -272.15 | 62.00131 | 62.00131 | 55 | 62.00131 | 62.00131 | 0.03913713 | 0.0004436444 | 5.075508e-05 | -2.308544e-06
898.946 | 25 | 25 | -272.15 | 62.98131 | 62.98131 | 55 | 62.98131 | 62.98131 | 0.03900693 | 0.0007619121 | 5.073626e-05 | -1.895389e-06
913.27 | 25 | 25 | -272.15 | 64.03284 | 64.03284 | 55 | 64.03284 | 64.03284 | 0.03890888 | 0.001332541 | 5.075385e-05 | -1.156875e-06
927.626 | 25 | 25 | -272.15 | 65.02714 | 65.02714 | 55 | 65.02714 | 65.02714 | 0.04032181 | 0.0007812009 | 5.213639e-05 | -1.864041e-06
941.958 | 25 | 25 | -272.15 | 66.06437 | 66.06437 | 55 | 66.06437 | 66.06437 | 0.0404504 | 0.001030349 | 5.235814e-05 | -1.539756e-06
956.339 | 25 | 25 | -272.15 | 66.99429 | 66.99429 | 55 | 66.99429 | 66.99429 | 0.04144864 | 0.0003986376 | 5.335795e-05 | -2.350671e-06
970.682 | 25 | 25 | -272.15 | 67.97071 | 67.97071 | 55 | 67.97071 | 67.97071 | 0.04149527 | 0.0008197785 | 5.349918e-05 | -1.80499e-06
985.02 | 25 | 25 | -272.15 | 69.01867 | 69.01867 | 55 | 69.01867 | 69.01867 | 0.04211575 | 0.000644571 | 5.416824e-05 | -2.027392e-06
999.366 | 25 | 25 | -272.15 | 70.04158 | 70.04158 | 55 | 70.04158 | 70.04158 | 0.04241634 | 0.0004291777 | 5.454458e-05 | -2.301647e-06
1013.696 | 25 | 25 | -272.15 | 71.04662 | 71.04662 | 55 | 71.04662 | 71.04662 | 0.0417332 | 0.0007586966 | 5.402668e-05 | -1.873917e-06
1028.064 | 25 | 25 | -272.15 | 72.00516 | 72.00516 | 55 | 72.00516 | 72.00516 | 0.04430506 | 0.0002668296 | 5.645695e-05 | -2.504573e-06
1042.421 | 25 | 25 | -272.15 | 72.978 | 72.978 | 55 | 72.978 | 72.978 | 0.04396108 | 0.0006076008 | 5.624347e-05 | -2.062448e-06
1056.731 | 25 | 25 | -272.15 | 74.03668 | 74.03668 | 55 | 74.03668 | 74.03668 | 0.04473585 | 0.0008728228 | 5.705359e-05 | -1.717385e-06
1071.079 | 25 | 25 | -272.15 | 75.05602 | 75.05602 | 55 | 75.05602 | 75.05602 | 0.04533058 | 0.0008760378 | 5.769641e-05 | -1.710005e-06
1085.42 | 25 | 25 | -272.15 | 76.0396 | 76.0396 | 55 | 76.0396 | 76.0396 | 0.04554597 | 0.0002298589 | 5.799147e-05 | -2.539391e-06
1099.785 | 25 | 25 | -272.15 | 76.98383 | 76.98383 | 55 | 76.98383 | 76.98383 | 0.04612786 | 0.0006140303 | 5.861501e-05 | -2.041442e-06
1114.105 | 25 | 25 | -272.15 | 77.97098 | 77.97098 | 55 | 77.97098 | 77.97098 | 0.04580638 | 0.0008294229 | 5.84234e-05 | -1.760804e-06
1128.463 | 25 | 25 | -272.15 | 78.96529 | 78.96529 | 55 | 78.96529 | 78.96529 | 0.04608124 | 0.0007924526 | 5.87735e-05 | -1.805277e-06
1142.808 | 25 | 25 | -272.15 | 80.03828 | 80.03828 | 55 | 80.03828 | 80.03828 | 0.04751344 | 0.0005079411 | 6.018147e-05 | -2.168422e-06
1157.159 | 25 | 25 | -272.15 | 81.00039 | 81.00039 | 55 | 81.00039 | 81.00039 | 0.04710033 | 0.0001993189 | 5.99042e-05 | -2.562982e-06
1171.514 | 25 | 25 | -272.15 | 81.99469 | 81.99469 | 55 | 81.99469 | 81.99469 | 0.04875595 | 0.001215201 | 6.150689e-05 | -1.251004e-06
1185.852 | 25 | 25 | -272.15 | 82.98542 | 82.98542 | 55 | 82.98542 | 82.98542 | 0.04850842 | 0.0009242603 | 6.138272e-05 | -1.622694e-06
1200.181 | 25 | 25 | -272.15 | 84.00476 | 84.00476 | 55 | 84.00476 | 84.00476 | 0.04779794 | 0.0008004892 | 6.084147e-05 | -1.778918e-06
1214.506 | 25 | 25 | -272.15 | 85.04914 | 85.04914 | 55 | 85.04914 | 85.04914 | 0.04876882 | 0.0007860227 | 6.182805e-05 | -1.794239e-06
1228.825 | 25 | 25 | -272.15 | 86.03629 | 86.03629 | 55 | 86.03629 | 86.03629 | 0.05027174 | 0.0006911855 | 6.329149e-05 | -1.913288e-06
1243.194 | 25 | 25 | -272.15 | 86.9841 | 86.9841 | 55 | 86.9841 | 86.9841 | 0.04950178 | 0.0001896739 | 6.268904e-05 | -2.556404e-06
1257.518 | 25 | 25 | -272.15 | 88.01059 | 88.01059 | 55 | 88.01059 | 88.01059 | 0.04924621 | 0.0008406748 | 6.25612e-05 | -1.714422e-06
1271.87 | 25 | 25 | -272.15 | 89.02278 | 89.02278 | 55 | 89.02278 | 89.02278 | 0.05094845 | 0.0001527042 | 6.4208e-05 | -2.597559e-06
1286.225 | 25 | 25 | -272.15 | 90.00278 | 90.00278 | 55 | 90.00278 | 90.00278 | 0.05057713 | 0.0005063336 | 6.397044e-05 | -2.138845e-06
1300.528 | 25 | 25 | -272.15 | 91.04716 | 91.04716 | 55 | 91.04716 | 91.04716 | 0.05181002 | 0.0008872896 | 6.519471e-05 | -1.644721e-06
1314.852 | 25 | 25 | -272.15 | 91.9592 | 91.9592 | 55 | 91.9592 | 91.9592 | 0.05203344 | 0.000983734 | 6.548981e-05 | -1.51757e-06
1329.206 | 25 | 25 | -272.15 | 92.99642 | 92.99642 | 55 | 92.99642 | 92.99642 | 0.05119599 | 0.000728156 | 6.483518e-05 | -1.843551e-06
1343.548 | 25 | 25 | -272.15 | 94.05868 | 94.05868 | 55 | 94.05868 | 94.05868 | 0.05253174 | -3.37559e-05 | 6.615458e-05 | -2.821792e-06
1357.901 | 25 | 25 | -272.15 | 95.03153 | 95.03153 | 55 | 95.03153 | 95.03153 | 0.05311201 | -2.250375e-05 | 6.677956e-05 | -2.804205e-06
1372.263 | 25 | 25 | -272.15 | 96.02225 | 96.02225 | 55 | 96.02225 | 96.02225 | 0.0527873 | 0.0004532891 | 6.658538e-05 | -2.188068e-06
1386.606 | 25 | 25 | -272.15 | 97.01656 | 97.01656 | 55 | 97.01656 | 97.01656 | 0.05340295 | 0.0006590378 | 6.724463e-05 | -1.919832e-06
1400.973 | 25 | 25 | -272.15 | 98.04305 | 98.04305 | 55 | 98.04305 | 98.04305 | 0.05378068 | 0.0007651261 | 6.769131e-05 | -1.779892e-06
1415.303 | 25 | 25 | -272.15 | 99.02663 | 99.02663 | 55 | 99.02663 | 99.02663 | 0.05363119 | 0.0004018527 | 6.765535e-05 | -2.244794e-06
1429.637 | 25 | 25 | -272.15 | 99.98159 | 99.98159 | 55 | 99.98159 | 99.98159 | 0.0535894 | 0.001086609 | 6.77142e-05 | -1.359551e-06
1459.309 | 25 | 25 | -272.15 | 8600.622 | 8600.622 | 55 | 8600.622 | 8600.622 | -0.4799815 | 0.01813476 | 0.0004479164 | 4.806568e-05
1478.258 | 25 | 25 | -272.15 | 17099.82 | 17099.82 | 55 | 17099.82 | 17099.82 | -1.162944 | 0.0351813 | 0.0006843533 | 7.407704e-05
1493.279 | 25 | 25 | -272.15 | 18499.78 | 18499.78 | 55 | 18499.78 | 18499.78 | -1.265123 | 0.03746703 | 0.0007165312 | 7.59737e-05
1525.252 | 25 | 25 | -272.15 | 9999.983 | 9999.983 | 55 | 9999.983 | 9999.983 | -0.5931828 | 0.02064877 | 0.0004879656 | 5.426767e-05
1544.181 | 25 | 25 | -272.15 | 1499.787 | 1499.787 | 55 | 1499.787 | 1499.787 | 0.06645021 | 0.000999808 | 0.0002213493 | 2.929302e-06
1559.163 | 25 | 25 | -272.15 | 99.74195 | 99.74195 | 55 | 99.74195 | 99.74195 | 0.05511483 | 0.0007056525 | 6.907376e-05 | -1.85112e-06
1584.27 | 25 | 25 | -272.15 | 98.99444 | 98.99444 | 55 | 98.99444 | 98.99444 | 0.05521609 | 0.000562593 | 6.908988e-05 | -2.037806e-06
1598.66 | 25 | 25 | -272.15 | 98.03948 | 98.03948 | 55 | 98.03948 | 98.03948 | 0.05507946 | 0.0007715566 | 6.886917e-05 | -1.771619e-06
1613.004 | 25 | 25 | -272.15 | 97.03802 | 97.03802 | 55 | 97.03802 | 97.03802 | 0.05410217 | 0.0007844153 | 6.788112e-05 | -1.758233e-06
1627.351 | 25 | 25 | -272.15 | 95.97576 | 95.97576 | 55 | 95.97576 | 95.97576 | 0.05427255 | 0.0002925484 | 6.792805e-05 | -2.395307e-06
1641.719 | 25 | 25 | -272.15 | 94.98145 | 94.98145 | 55 | 94.98145 | 94.98145 | 0.05326953 | 0.0007860226 | 6.691739e-05 | -1.762694e-06
1656.043 | 25 | 25 | -272.15 | 94.02292 | 94.02292 | 55 | 94.02292 | 94.02292 | 0.05219579 | 0.0009130074 | 6.584619e-05 | -1.602136e-06
1670.347 | 25 | 25 | -272.15 | 92.98569 | 92.98569 | 55 | 92.98569 | 92.98569 | 0.05212506 | 0.001068927 | 6.567693e-05 | -1.404551e-06
1684.725 | 25 | 25 | -272.15 | 92.02358 | 92.02358 | 55 | 92.02358 | 92.02358 | 0.05127315 | 0.0006751122 | 6.48066e-05 | -1.91498e-06
1699.066 | 25 | 25 | -272.15 | 90.97562 | 90.97562 | 55 | 90.97562 | 90.97562 | 0.05160105 | 0.0007908452 | 6.499789e-05 | -1.769203e-06
1713.397 | 25 | 25 | -272.15 | 90.02424 | 90.02424 | 55 | 90.02424 | 90.02424 | 0.05130047 | 0.0002989782 | 6.462881e-05 | -2.405925e-06
1727.749 | 25 | 25 | -272.15 | 89.02993 | 89.02993 | 55 | 89.02993 | 89.02993 | 0.05151265 | 0.0004629342 | 6.472055e-05 | -2.197849e-06
1742.073 | 25 | 25 | -272.15 | 87.98913 | 87.98913 | 55 | 87.98913 | 87.98913 | 0.05097899 | 0.0005224081 | 6.413097e-05 | -2.124531e-06
1756.46 | 25 | 25 | -272.15 | 87.00556 | 87.00556 | 55 | 87.00556 | 87.00556 | 0.05175215 | 0.0005400892 | 6.47327e-05 | -2.104875e-06
1770.795 | 25 | 25 | -272.15 | 85.98622 | 85.98622 | 55 | 85.98622 | 85.98622 | 0.04989399 | 0.0002941556 | 6.294373e-05 | -2.424963e-06
1785.103 | 25 | 25 | -272.15 | 85.0098 | 85.0098 | 55 | 85.0098 | 85.0098 | 0.04826891 | 0.0005818817 | 6.137055e-05 | -2.05737e-06
1799.451 | 25 | 25 | -272.15 | 83.99761 | 83.99761 | 55 | 83.99761 | 83.99761 | 0.04935873 | 0.0006477854 | 6.225666e-05 | -1.975677e-06
1813.804 | 25 | 25 | -272.15 | 83.02119 | 83.02119 | 55 | 83.02119 | 83.02119 | 0.04818211 | 0.00074423 | 6.109032e-05 | -1.854524e-06
1828.174 | 25 | 25 | -272.15 | 81.97323 | 81.97323 | 55 | 81.97323 | 81.97323 | 0.047941 | 0.0004034596 | 6.076541e-05 | -2.296886e-06
1842.505 | 25 | 25 | -272.15 | 81.01827 | 81.01827 | 55 | 81.01827 | 81.01827 | 0.04835732 | -2.893318e-05 | 6.104633e-05 | -2.856995e-06
1856.832 | 25 | 25 | -272.15 | 80.03112 | 80.03112 | 55 | 80.03112 | 80.03112 | 0.04697977 | 0.0008888967 | 5.969662e-05 | -1.677638e-06
1871.167 | 25 | 25 | -272.15 | 79.01178 | 79.01178 | 55 | 79.01178 | 79.01178 | 0.0471566 | 0.0006976156 | 5.975375e-05 | -1.927313e-06
1885.499 | 25 | 25 | -272.15 | 77.97456 | 77.97456 | 55 | 77.97456 | 77.97456 | 0.04674992 | 0.0006879708 | 5.927972e-05 | -1.943033e-06
1899.894 | 25 | 25 | -272.15 | 76.97668 | 76.97668 | 55 | 76.97668 | 76.97668 | 0.0459205 | 0.0006895778 | 5.842618e-05 | -1.944132e-06
1914.195 | 25 | 25 | -272.15 | 76.02172 | 76.02172 | 55 | 76.02172 | 76.02172 | 0.04636414 | 0.0008888969 | 5.873189e-05 | -1.690371e-06
1928.544 | 25 | 25 | -272.15 | 75.00595 | 75.00595 | 55 | 75.00595 | 75.00595 | 0.04531452 | 0.0005047259 | 5.767676e-05 | -2.188547e-06
1942.88 | 25 | 25 | -272.15 | 73.99019 | 73.99019 | 55 | 73.99019 | 73.99019 | 0.04513931 | 0.0007490518 | 5.741489e-05 | -1.876994e-06
1957.228 | 25 | 25 | -272.15 | 72.99231 | 72.99231 | 55 | 72.99231 | 72.99231 | 0.04432275 | 0.0004918671 | 5.657302e-05 | -2.211509e-06
1971.542 | 25 | 25 | -272.15 | 72.00873 | 72.00873 | 55 | 72.00873 | 72.00873 | 0.04327953 | 0.0004098889 | 5.552697e-05 | -2.32025e-06
1985.892 | 25 | 25 | -272.15 | 70.98939 | 70.98939 | 55 | 70.98939 | 70.98939 | 0.04189715 | 0.0008696078 | 5.416962e-05 | -1.731205e-06
2000.229 | 25 | 25 | -272.15 | 70.02728 | 70.02728 | 55 | 70.02728 | 70.02728 | 0.04321685 | 0.001435416 | 5.526934e-05 | -1.005298e-06
2014.558 | 25 | 25 | -272.15 | 68.96502 | 68.96502 | 55 | 68.96502 | 68.96502 | 0.04331167 | 0.0005015115 | 5.524773e-05 | -2.211874e-06
2028.917 | 25 | 25 | -272.15 | 68.01006 | 68.01006 | 55 | 68.01006 | 68.01006 | 0.04208521 | 0.0007201195 | 5.403835e-05 | -1.933262e-06
2043.272 | 25 | 25 | -272.15 | 66.98356 | 66.98356 | 55 | 66.98356 | 66.98356 | 0.04179425 | 0.0004163188 | 5.367039e-05 | -2.327926e-06
2057.626 | 25 | 25 | -272.15 | 66.04291 | 66.04291 | 55 | 66.04291 | 66.04291 | 0.04171067 | 0.0007844154 | 5.349925e-05 | -1.856673e-06
2071.959 | 25 | 25 | -272.15 | 64.96634 | 64.96634 | 55 | 64.96634 | 64.96634 | 0.04052601 | 0.0006992227 | 5.231547e-05 | -1.969851e-06
2086.311 | 25 | 25 | -272.15 | 64.03284 | 64.03284 | 55 | 64.03284 | 64.03284 | 0.04124771 | 0.0005449114 | 5.287559e-05 | -2.171624e-06
2100.642 | 25 | 25 | -272.15 | 63.04211 | 63.04211 | 55 | 63.04211 | 63.04211 | 0.04064492 | 0.0005979559 | 5.222837e-05 | -2.10643e-06
2114.993 | 25 | 25 | -272.15 | 62.01562 | 62.01562 | 55 | 62.01562 | 62.01562 | 0.03981708 | 0.0007731638 | 5.137336e-05 | -1.88396e-06
2129.339 | 25 | 25 | -272.15 | 61.0535 | 61.0535 | 55 | 61.0535 | 61.0535 | 0.03897157 | 2.893389e-05 | 5.050884e-05 | -2.84585e-06
2143.654 | 25 | 25 | -272.15 | 59.97693 | 59.97693 | 55 | 59.97693 | 59.97693 | 0.03877386 | 0.0009274749 | 5.022041e-05 | -1.691627e-06
2168.764 | 25 | 25 | -272.15 | 49.99097 | 49.99097 | 55 | 49.99097 | 49.99097 | 0.03369929 | 0.0004966891 | 4.460504e-05 | -2.278349e-06
2183.175 | 25 | 25 | -272.15 | 40.03005 | 40.03005 | 55 | 40.03005 | 40.03005 | 0.02724879 | 0.0006140307 | 3.7744e-05 | -2.158807e-06
2197.529 | 25 | 25 | -272.15 | 30.0262 | 30.0262 | 55 | 30.0262 | 30.0262 | 0.02142677 | 0.001068926 | 3.144874e-05 | -1.604511e-06
2211.843 | 25 | 25 | -272.15 | 20.00805 | 20.00805 | 55 | 20.00805 | 20.00805 | 0.01639556 | 0.0009290818 | 2.586945e-05 | -1.816498e-06
2226.178 | 25 | 25 | -272.15 | 10.0507 | 10.0507 | 55 | 10.0507 | 10.0507 | 0.008173667 | 0.0007249413 | 1.740179e-05 | -2.111129e-06
2240.514 | 25 | 25 | -272.15 | 0.0182408 | 0.0182408 | 55 | 0.0182408 | 0.0182408 | 0.001012668 | 0.001213594 | 9.888947e-06 | -1.513433e-06
2254.826 | 25 | 25 | -272.15 | -10.01064 | -10.01064 | 55 | -10.01064 | -10.01064 | -0.008188133 | 0.0006477858 | 5.25995e-07 | -2.274247e-06
2269.201 | 25 | 25 | -272.15 | -19.97514 | -19.97514 | 55 | -19.97514 | -19.97514 | -0.01569955 | 0.001610623 | -7.297855e-06 | -1.065417e-06
2283.543 | 25 | 25 | -272.15 | -29.99687 | -29.99687 | 55 | -29.99687 | -29.99687 | -0.02045911 | 0.001599372 | -1.263108e-05 | -1.111741e-06
2297.912 | 25 | 25 | -272.15 | -39.98999 | -39.98999 | 55 | -39.98999 | -39.98999 | -0.02721664 | 0.001068927 | -1.977392e-05 | -1.826881e-06
2312.296 | 25 | 25 | -272.15 | -49.99383 | -49.99383 | 55 | -49.99383 | -49.99383 | -0.03178166 | 0.001216808 | -2.492884e-05 | -1.66813e-06
2326.709 | 25 | 25 | -272.15 | -60.00126 | -60.00126 | 55 | -60.00126 | -60.00126 | -0.03767761 | 0.001519002 | -3.129152e-05 | -1.310581e-06
2351.807 | 25 | 25 | -272.15 | -61.00987 | -61.00987 | 55 | -61.00987 | -61.00987 | -0.03825466 | 0.001244134 | -3.191721e-05 | -1.667911e-06
2366.233 | 25 | 25 | -272.15 | -62.00059 | -62.00059 | 55 | -62.00059 | -62.00059 | -0.03743649 | 0.001584905 | -3.127536e-05 | -1.232024e-06
2380.586 | 25 | 25 | -272.15 | -62.99848 | -62.99848 | 55 | -62.99848 | -62.99848 | -0.03887996 | 0.0009467639 | -3.268596e-05 | -2.057346e-06
2395 | 25 | 25 | -272.15 | -63.96059 | -63.96059 | 55 | -63.96059 | -63.96059 | -0.03925608 | 0.001281104 | -3.312466e-05 | -1.629653e-06
2409.367 | 25 | 25 | -272.15 | -64.99066 | -64.99066 | 55 | -64.99066 | -64.99066 | -0.04014661 | 0.001626698 | -3.40369e-05 | -1.187676e-06
2423.772 | 25 | 25 | -272.15 | -66.00285 | -66.00285 | 55 | -66.00285 | -66.00285 | -0.04113035 | 0.001059282 | -3.503188e-05 | -1.921924e-06
2438.144 | 25 | 25 | -272.15 | -67.02934 | -67.02934 | 55 | -67.02934 | -67.02934 | -0.04074621 | 0.001295571 | -3.478741e-05 | -1.62076e-06
2452.524 | 25 | 25 | -272.15 | -67.94854 | -67.94854 | 55 | -67.94854 | -67.94854 | -0.04240186 | 0.001176623 | -3.638252e-05 | -1.776927e-06
2466.951 | 25 | 25 | -272.15 | -68.96072 | -68.96072 | 55 | -68.96072 | -68.96072 | -0.04191803 | 0.001261815 | -3.604616e-05 | -1.670384e-06
2481.308 | 25 | 25 | -272.15 | -69.9908 | -69.9908 | 55 | -69.9908 | -69.9908 | -0.04285356 | 0.001493283 | -3.699922e-05 | -1.375443e-06
2495.667 | 25 | 25 | -272.15 | -70.96722 | -70.96722 | 55 | -70.96722 | -70.96722 | -0.04231507 | 0.001573653 | -3.660965e-05 | -1.274998e-06
2510.005 | 25 | 25 | -272.15 | -71.99729 | -71.99729 | 55 | -71.99729 | -71.99729 | -0.04235044 | 0.001734394 | -3.674611e-05 | -1.071178e-06
2524.364 | 25 | 25 | -272.15 | -73.01663 | -73.01663 | 55 | -73.01663 | -73.01663 | -0.04386945 | 0.001422557 | -3.822741e-05 | -1.476173e-06
2538.774 | 25 | 25 | -272.15 | -73.95371 | -73.95371 | 55 | -73.95371 | -73.95371 | -0.04406234 | 0.001610623 | -3.849735e-05 | -1.236852e-06
2553.173 | 25 | 25 | -272.15 | -75.00881 | -75.00881 | 55 | -75.00881 | -75.00881 | -0.04520521 | 0.001877453 | -3.964104e-05 | -8.964316e-07
2567.541 | 25 | 25 | -272.15 | -75.98523 | -75.98523 | 55 | -75.98523 | -75.98523 | -0.04440792 | 0.001245742 | -3.901669e-05 | -1.713402e-06
2581.889 | 25 | 25 | -272.15 | -76.98311 | -76.98311 | 55 | -76.98311 | -76.98311 | -0.04544953 | 0.001170193 | -4.006273e-05 | -1.813904e-06
2596.288 | 25 | 25 | -272.15 | -78.01319 | -78.01319 | 55 | -78.01319 | -78.01319 | -0.04584657 | 0.001052852 | -4.052728e-05 | -1.968353e-06
2610.689 | 25 | 25 | -272.15 | -78.94311 | -78.94311 | 55 | -78.94311 | -78.94311 | -0.04678689 | 0.001472386 | -4.147455e-05 | -1.430797e-06
2625.089 | 25 | 25 | -272.15 | -80.04471 | -80.04471 | 55 | -80.04471 | -80.04471 | -0.04704408 | 0.001398446 | -4.181948e-05 | -1.529558e-06
2639.459 | 25 | 25 | -272.15 | -80.97106 | -80.97106 | 55 | -80.97106 | -80.97106 | -0.04686566 | 0.001445061 | -4.175148e-05 | -1.472443e-06
2653.832 | 25 | 25 | -272.15 | -82.00471 | -82.00471 | 55 | -82.00471 | -82.00471 | -0.04778187 | 0.001345401 | -4.268739e-05 | -1.604123e-06
2668.203 | 25 | 25 | -272.15 | -83.01332 | -83.01332 | 55 | -83.01332 | -83.01332 | -0.04686404 | 0.001684563 | -4.195695e-05 | -1.170365e-06
2682.581 | 25 | 25 | -272.15 | -84.00762 | -84.00762 | 55 | -84.00762 | -84.00762 | -0.04828338 | 0.0006622526 | -4.334529e-05 | -2.490623e-06
2696.957 | 25 | 25 | -272.15 | -85.00193 | -85.00193 | 55 | -85.00193 | -85.00193 | -0.04868844 | 0.002073557 | -4.38135e-05 | -6.755175e-07
2711.341 | 25 | 25 | -272.15 | -85.9855 | -85.9855 | 55 | -85.9855 | -85.9855 | -0.04924138 | 0.001655631 | -4.441477e-05 | -1.21708e-06
2725.75 | 25 | 25 | -272.15 | -86.98338 | -86.98338 | 55 | -86.98338 | -86.98338 | -0.04823676 | 0.001670097 | -4.360451e-05 | -1.201611e-06
2740.121 | 25 | 25 | -272.15 | -87.95265 | -87.95265 | 55 | -87.95265 | -87.95265 | -0.04904367 | 0.001617053 | -4.443474e-05 | -1.27303e-06
2754.481 | 25 | 25 | -272.15 | -89.05068 | -89.05068 | 55 | -89.05068 | -89.05068 | -0.04928479 | 0.001281105 | -4.476473e-05 | -1.709337e-06
2768.881 | 25 | 25 | -272.15 | -90.03425 | -90.03425 | 55 | -90.03425 | -90.03425 | -0.05035692 | 0.001446668 | -4.583701e-05 | -1.499157e-06
2783.267 | 25 | 25 | -272.15 | -91.00352 | -91.00352 | 55 | -91.00352 | -91.00352 | -0.05124099 | 0.0005288372 | -4.673723e-05 | -2.684729e-06
2797.632 | 25 | 25 | -272.15 | -91.98709 | -91.98709 | 55 | -91.98709 | -91.98709 | -0.05130207 | 0.001400053 | -4.689229e-05 | -1.565416e-06
2812.027 | 25 | 25 | -272.15 | -92.97782 | -92.97782 | 55 | -92.97782 | -92.97782 | -0.05274391 | 0.001877453 | -4.830069e-05 | -9.535007e-07
2826.407 | 25 | 25 | -272.15 | -93.97213 | -93.97213 | 55 | -93.97213 | -93.97213 | -0.05199165 | 0.001223238 | -4.7719e-05 | -1.799522e-06
2840.804 | 25 | 25 | -272.15 | -95.03081 | -95.03081 | 55 | -95.03081 | -95.03081 | -0.05218453 | 0.001896742 | -4.800125e-05 | -9.351696e-07
2855.138 | 25 | 25 | -272.15 | -95.99293 | -95.99293 | 55 | -95.99293 | -95.99293 | -0.05141298 | 0.001289141 | -4.73988e-05 | -1.721032e-06
2869.597 | 25 | 25 | -272.15 | -97.01584 | -97.01584 | 55 | -97.01584 | -97.01584 | -0.05326792 | 0.001647594 | -4.918521e-05 | -1.262467e-06
2883.947 | 25 | 25 | -272.15 | -98.03876 | -98.03876 | 55 | -98.03876 | -98.03876 | -0.05362477 | 0.001337364 | -4.961258e-05 | -1.665402e-06
2898.363 | 25 | 25 | -272.15 | -99.03306 | -99.03306 | 55 | -99.03306 | -99.03306 | -0.05310075 | 0.001572045 | -4.923795e-05 | -1.366206e-06
2912.759 | 25 | 25 | -272.15 | -99.96299 | -99.96299 | 55 | -99.96299 | -99.96299 | -0.05421146 | 0.001080179 | -5.033979e-05 | -2.00286e-06
2941.988 | 25 | 25 | -272.15 | -8600.685 | -8600.685 | 55 | -8600.685 | -8600.685 | 0.4783389 | -0.01575581 | -0.0004322574 | -5.039196e-05
2960.972 | 25 | 25 | -272.15 | -17099.81 | -17099.81 | 55 | -17099.81 | -17099.81 | 1.155946 | -0.03212725 | -0.0006714401 | -7.522453e-05
2976.019 | 25 | 25 | -272.15 | -18499.74 | -18499.74 | 55 | -18499.74 | -18499.74 | 1.258058 | -0.03501574 | -0.0007049038 | -8.018641e-05