## Sheet1
Time_since_start | Raw_Temperature | Temperature | Temperature_2 | Raw_Applied_Field | Applied_Field | Field_Angle | Raw_Applied_Field_For_Plot | Applied_Field_For_Plot | Raw_Signal_Mx | Raw_Signal_My | Signal_X_direction | Signal_Y_direction
23.252 | 25 | 25 | -272.15 | -18499.79 | -18499.79 | 60 | -18499.79 | -18499.79 | 1.253783 | -0.03431332 | -0.0007303558 | -7.818167e-05
42.018 | 25 | 25 | -272.15 | -9999.95 | -9999.95 | 60 | -9999.95 | -9999.95 | 0.5898651 | -0.01856395 | -0.0004872076 | -5.690079e-05
60.958 | 25 | 25 | -272.15 | -1499.757 | -1499.757 | 60 | -1499.757 | -1499.757 | -0.06558865 | 0.0005256226 | -0.0002091281 | -6.731067e-06
75.995 | 25 | 25 | -272.15 | -99.75912 | -99.75912 | 60 | -99.75912 | -99.75912 | -0.05462136 | 0.001522216 | -5.784241e-05 | -1.14612e-06
101.121 | 25 | 25 | -272.15 | -99.00087 | -99.00087 | 60 | -99.00087 | -99.00087 | -0.05418575 | 0.001255386 | -5.737845e-05 | -1.492679e-06
115.543 | 25 | 25 | -272.15 | -98.02445 | -98.02445 | 60 | -98.02445 | -98.02445 | -0.054848 | 0.001962646 | -5.786909e-05 | -5.647868e-07
129.906 | 25 | 25 | -272.15 | -96.95504 | -96.95504 | 60 | -96.95504 | -96.95504 | -0.05280821 | 0.001930498 | -5.594675e-05 | -6.034936e-07
144.314 | 25 | 25 | -272.15 | -96.00008 | -96.00008 | 60 | -96.00008 | -96.00008 | -0.05344795 | 0.00104803 | -5.641954e-05 | -1.75448e-06
158.709 | 25 | 25 | -272.15 | -95.03081 | -95.03081 | 60 | -95.03081 | -95.03081 | -0.05255102 | 0.001658845 | -5.552392e-05 | -9.52727e-07
173.078 | 25 | 25 | -272.15 | -94.02935 | -94.02935 | 60 | -94.02935 | -94.02935 | -0.05259764 | 0.001583297 | -5.54644e-05 | -1.048398e-06
187.459 | 25 | 25 | -272.15 | -92.9814 | -92.9814 | 60 | -92.9814 | -92.9814 | -0.05233242 | 0.001843697 | -5.51228e-05 | -7.046206e-07
201.839 | 25 | 25 | -272.15 | -92.00498 | -92.00498 | 60 | -92.00498 | -92.00498 | -0.05097898 | 0.002036586 | -5.382038e-05 | -4.493472e-07
216.244 | 25 | 25 | -272.15 | -91.01067 | -91.01067 | 60 | -91.01067 | -91.01067 | -0.05142263 | 0.001533468 | -5.411476e-05 | -1.104153e-06
230.618 | 25 | 25 | -272.15 | -89.96987 | -89.96987 | 60 | -89.96987 | -89.96987 | -0.05127314 | 0.001903171 | -5.387683e-05 | -6.174686e-07
244.983 | 25 | 25 | -272.15 | -89.01134 | -89.01134 | 60 | -89.01134 | -89.01134 | -0.05128118 | 0.001610623 | -5.378732e-05 | -9.970326e-07
259.384 | 25 | 25 | -272.15 | -87.95265 | -87.95265 | 60 | -87.95265 | -87.95265 | -0.05008848 | 0.001363083 | -5.261959e-05 | -1.317432e-06
273.784 | 25 | 25 | -272.15 | -86.99411 | -86.99411 | 60 | -86.99411 | -86.99411 | -0.05004026 | 0.001303608 | -5.248003e-05 | -1.392219e-06
288.179 | 25 | 25 | -272.15 | -85.96404 | -85.96404 | 60 | -85.96404 | -85.96404 | -0.04912083 | 0.001893527 | -5.155827e-05 | -6.176004e-07
302.525 | 25 | 25 | -272.15 | -84.98405 | -84.98405 | 60 | -84.98405 | -84.98405 | -0.04821425 | 0.001142867 | -5.0653e-05 | -1.59615e-06
316.942 | 25 | 25 | -272.15 | -83.97543 | -83.97543 | 60 | -83.97543 | -83.97543 | -0.04866915 | 0.002131424 | -5.095594e-05 | -3.003191e-07
331.292 | 25 | 25 | -272.15 | -82.99544 | -82.99544 | 60 | -82.99544 | -82.99544 | -0.04862254 | 0.001872631 | -5.081566e-05 | -6.356778e-07
345.671 | 25 | 25 | -272.15 | -81.9761 | -81.9761 | 60 | -81.9761 | -81.9761 | -0.04786063 | 0.001343794 | -5.003511e-05 | -1.324037e-06
360.046 | 25 | 25 | -272.15 | -80.99252 | -80.99252 | 60 | -80.99252 | -80.99252 | -0.04687691 | 0.001654023 | -4.906085e-05 | -9.153009e-07
374.462 | 25 | 25 | -272.15 | -79.98391 | -79.98391 | 60 | -79.98391 | -79.98391 | -0.04712444 | 0.001592942 | -4.917933e-05 | -9.920319e-07
388.82 | 25 | 25 | -272.15 | -78.97888 | -78.97888 | 60 | -78.97888 | -78.97888 | -0.04634968 | 0.001572045 | -4.838879e-05 | -1.016227e-06
403.218 | 25 | 25 | -272.15 | -77.95954 | -77.95954 | 60 | -77.95954 | -77.95954 | -0.0460507 | 0.001350224 | -4.802004e-05 | -1.303117e-06
417.608 | 25 | 25 | -272.15 | -76.96881 | -76.96881 | 60 | -76.96881 | -76.96881 | -0.04592854 | 0.001186268 | -4.781147e-05 | -1.514428e-06
431.977 | 25 | 25 | -272.15 | -76.01027 | -76.01027 | 60 | -76.01027 | -76.01027 | -0.0449866 | 0.001467564 | -4.68769e-05 | -1.143604e-06
446.346 | 25 | 25 | -272.15 | -75.04458 | -75.04458 | 60 | -75.04458 | -75.04458 | -0.04474709 | 0.001192697 | -4.656647e-05 | -1.500027e-06
460.749 | 25 | 25 | -272.15 | -74.00378 | -74.00378 | 60 | -74.00378 | -74.00378 | -0.04548651 | 0.001605802 | -4.711925e-05 | -9.565873e-07
475.126 | 25 | 25 | -272.15 | -72.9594 | -72.9594 | 60 | -72.9594 | -72.9594 | -0.04361709 | 0.001544719 | -4.5351e-05 | -1.033208e-06
489.536 | 25 | 25 | -272.15 | -71.9794 | -71.9794 | 60 | -71.9794 | -71.9794 | -0.04293072 | 0.001557579 | -4.464161e-05 | -1.01334e-06
503.896 | 25 | 25 | -272.15 | -71.01014 | -71.01014 | 60 | -71.01014 | -71.01014 | -0.04389678 | 0.001861379 | -4.540322e-05 | -6.13055e-07
518.303 | 25 | 25 | -272.15 | -69.97649 | -69.97649 | 60 | -69.97649 | -69.97649 | -0.04283429 | 0.001353438 | -4.435385e-05 | -1.274045e-06
532.642 | 25 | 25 | -272.15 | -68.94642 | -68.94642 | 60 | -68.94642 | -68.94642 | -0.04220416 | 0.001274674 | -4.368944e-05 | -1.373832e-06
547.041 | 25 | 25 | -272.15 | -67.95211 | -67.95211 | 60 | -67.95211 | -67.95211 | -0.04103715 | 0.001072141 | -4.255105e-05 | -1.635577e-06
561.432 | 25 | 25 | -272.15 | -67.01146 | -67.01146 | 60 | -67.01146 | -67.01146 | -0.04203212 | 0.001525431 | -4.334128e-05 | -1.039902e-06
575.801 | 25 | 25 | -272.15 | -66.03861 | -66.03861 | 60 | -66.03861 | -66.03861 | -0.04048418 | 0.001210379 | -4.18662e-05 | -1.44885e-06
590.17 | 25 | 25 | -272.15 | -64.9692 | -64.9692 | 60 | -64.9692 | -64.9692 | -0.04031058 | 0.001375941 | -4.160394e-05 | -1.229021e-06
604.566 | 25 | 25 | -272.15 | -64.01424 | -64.01424 | 60 | -64.01424 | -64.01424 | -0.04089087 | 0.001379156 | -4.202383e-05 | -1.221841e-06
618.969 | 25 | 25 | -272.15 | -63.00563 | -63.00563 | 60 | -63.00563 | -63.00563 | -0.04025591 | 0.001361475 | -4.135728e-05 | -1.241821e-06
633.374 | 25 | 25 | -272.15 | -61.97556 | -61.97556 | 60 | -61.97556 | -61.97556 | -0.0381084 | 0.001396838 | -3.934309e-05 | -1.19237e-06
647.746 | 25 | 25 | -272.15 | -60.97768 | -60.97768 | 60 | -60.97768 | -60.97768 | -0.03844434 | 0.001338971 | -3.95413e-05 | -1.264931e-06
662.102 | 25 | 25 | -272.15 | -59.9798 | -59.9798 | 60 | -59.9798 | -59.9798 | -0.0376776 | 0.001774579 | -3.875861e-05 | -6.921989e-07
687.301 | 25 | 25 | -272.15 | -49.95091 | -49.95091 | 60 | -49.95091 | -49.95091 | -0.03473445 | 0.001374335 | -3.51292e-05 | -1.184337e-06
701.746 | 25 | 25 | -272.15 | -39.98999 | -39.98999 | 60 | -39.98999 | -39.98999 | -0.02645473 | 0.001377549 | -2.675948e-05 | -1.149104e-06
716.123 | 25 | 25 | -272.15 | -30.00045 | -30.00045 | 60 | -30.00045 | -30.00045 | -0.02041731 | 0.001470779 | -2.038151e-05 | -9.960733e-07
730.481 | 25 | 25 | -272.15 | -19.9823 | -19.9823 | 60 | -19.9823 | -19.9823 | -0.01488942 | 0.001764934 | -1.445391e-05 | -5.802125e-07
744.85 | 25 | 25 | -272.15 | -10.02137 | -10.02137 | 60 | -10.02137 | -10.02137 | -0.007721987 | 0.001244134 | -7.073629e-06 | -1.230208e-06
759.238 | 25 | 25 | -272.15 | -0.0211021 | -0.0211021 | 60 | -0.0211021 | -0.0211021 | -0.0003214817 | 0.0008165634 | 5.179517e-07 | -1.758169e-06
773.565 | 25 | 25 | -272.15 | 10.06501 | 10.06501 | 60 | 10.06501 | 10.06501 | 0.007776637 | 0.001383979 | 8.738751e-06 | -9.847672e-07
787.876 | 25 | 25 | -272.15 | 20.00805 | 20.00805 | 60 | 20.00805 | 20.00805 | 0.01590851 | 0.000723334 | 1.697515e-05 | -1.817687e-06
802.209 | 25 | 25 | -272.15 | 30.00832 | 30.00832 | 60 | 30.00832 | 30.00832 | 0.02070021 | 0.0008358528 | 2.224607e-05 | -1.639399e-06
816.551 | 25 | 25 | -272.15 | 39.97997 | 39.97997 | 60 | 39.97997 | 39.97997 | 0.02730345 | 0.001448276 | 2.912555e-05 | -8.074997e-07
830.868 | 25 | 25 | -272.15 | 49.96236 | 49.96236 | 60 | 49.96236 | 49.96236 | 0.0322687 | 0.0004291775 | 3.454904e-05 | -2.109029e-06
845.219 | 25 | 25 | -272.15 | 59.99124 | 59.99124 | 60 | 59.99124 | 59.99124 | 0.03706197 | 0.0008053114 | 3.982424e-05 | -1.585936e-06
870.297 | 25 | 25 | -272.15 | 61.01058 | 61.01058 | 60 | 61.01058 | 61.01058 | 0.03908087 | 0.0009982005 | 4.172295e-05 | -1.330528e-06
884.704 | 25 | 25 | -272.15 | 62.05138 | 62.05138 | 60 | 62.05138 | 62.05138 | 0.03890246 | 0.0004645409 | 4.16692e-05 | -2.025127e-06
899.018 | 25 | 25 | -272.15 | 63.0278 | 63.0278 | 60 | 63.0278 | 63.0278 | 0.03947953 | 0.0007442296 | 4.2281e-05 | -1.65635e-06
913.389 | 25 | 25 | -272.15 | 64.0078 | 64.0078 | 60 | 64.0078 | 64.0078 | 0.03973511 | 0.0003021923 | 4.260718e-05 | -2.231328e-06
927.733 | 25 | 25 | -272.15 | 65.01284 | 65.01284 | 60 | 65.01284 | 65.01284 | 0.03987495 | 0.000959623 | 4.283292e-05 | -1.368507e-06
942.091 | 25 | 25 | -272.15 | 65.98926 | 65.98926 | 60 | 65.98926 | 65.98926 | 0.04071242 | 0.0005208004 | 4.367636e-05 | -1.939292e-06
956.413 | 25 | 25 | -272.15 | 66.97998 | 66.97998 | 60 | 66.97998 | 66.97998 | 0.04041504 | 0.0009805193 | 4.351174e-05 | -1.335054e-06
970.765 | 25 | 25 | -272.15 | 68.00648 | 68.00648 | 60 | 68.00648 | 68.00648 | 0.04215914 | 0.0009355119 | 4.516672e-05 | -1.39071e-06
985.11 | 25 | 25 | -272.15 | 69.00436 | 69.00436 | 60 | 69.00436 | 69.00436 | 0.0426928 | 0.001083394 | 4.574206e-05 | -1.194224e-06
999.442 | 25 | 25 | -272.15 | 70.05231 | 70.05231 | 60 | 70.05231 | 70.05231 | 0.04277159 | 0.0005947415 | 4.591783e-05 | -1.829946e-06
1013.804 | 25 | 25 | -272.15 | 71.05019 | 71.05019 | 60 | 71.05019 | 71.05019 | 0.04313969 | 0.000827815 | 4.63459e-05 | -1.522058e-06
1028.112 | 25 | 25 | -272.15 | 72.03377 | 72.03377 | 60 | 72.03377 | 72.03377 | 0.04317988 | 0.0002861189 | 4.648083e-05 | -2.227345e-06
1042.449 | 25 | 25 | -272.15 | 72.96727 | 72.96727 | 60 | 72.96727 | 72.96727 | 0.04369104 | 0.0004854372 | 4.702968e-05 | -1.963798e-06
1056.788 | 25 | 25 | -272.15 | 73.99019 | 73.99019 | 60 | 73.99019 | 73.99019 | 0.04407359 | 0.0003793483 | 4.747313e-05 | -2.099338e-06
1071.15 | 25 | 25 | -272.15 | 75.04529 | 75.04529 | 60 | 75.04529 | 75.04529 | 0.04376978 | 0.0008599633 | 4.730928e-05 | -1.467574e-06
1085.483 | 25 | 25 | -272.15 | 76.0396 | 76.0396 | 60 | 76.0396 | 76.0396 | 0.0454415 | 0.0002973704 | 4.889662e-05 | -2.200153e-06
1099.876 | 25 | 25 | -272.15 | 76.98025 | 76.98025 | 60 | 76.98025 | 76.98025 | 0.04514413 | 0.0004323927 | 4.872696e-05 | -2.02066e-06
1114.209 | 25 | 25 | -272.15 | 78.00317 | 78.00317 | 60 | 78.00317 | 78.00317 | 0.04415718 | 0.0004034599 | 4.795217e-05 | -2.055308e-06
1128.583 | 25 | 25 | -272.15 | 78.96529 | 78.96529 | 60 | 78.96529 | 78.96529 | 0.04558294 | 0.0007651271 | 4.931748e-05 | -1.579376e-06
1142.899 | 25 | 25 | -272.15 | 80.00966 | 80.00966 | 60 | 80.00966 | 80.00966 | 0.04790564 | 0.0001961037 | 5.148895e-05 | -2.320207e-06
1157.268 | 25 | 25 | -272.15 | 80.98608 | 80.98608 | 60 | 80.98608 | 80.98608 | 0.04634646 | 0.0001028736 | 5.020045e-05 | -2.439078e-06
1171.596 | 25 | 25 | -272.15 | 81.99469 | 81.99469 | 60 | 81.99469 | 81.99469 | 0.04732857 | 0.0006124226 | 5.11758e-05 | -1.769623e-06
1185.949 | 25 | 25 | -272.15 | 83.01404 | 83.01404 | 60 | 83.01404 | 83.01404 | 0.04756487 | 0.0009258678 | 5.148879e-05 | -1.35657e-06
1200.299 | 25 | 25 | -272.15 | 84.01907 | 84.01907 | 60 | 84.01907 | 84.01907 | 0.04859843 | 0.0003021927 | 5.250955e-05 | -2.16899e-06
1214.647 | 25 | 25 | -272.15 | 84.99549 | 84.99549 | 60 | 84.99549 | 84.99549 | 0.04825283 | 0.0004356082 | 5.230059e-05 | -1.991487e-06
1228.978 | 25 | 25 | -272.15 | 85.97191 | 85.97191 | 60 | 85.97191 | 85.97191 | 0.04920443 | 0.0007378004 | 5.324554e-05 | -1.593283e-06
1243.317 | 25 | 25 | -272.15 | 87.00914 | 87.00914 | 60 | 87.00914 | 87.00914 | 0.04919799 | 0.0007281563 | 5.334441e-05 | -1.602663e-06
1257.664 | 25 | 25 | -272.15 | 87.97125 | 87.97125 | 60 | 87.97125 | 87.97125 | 0.05074592 | 0.001012667 | 5.481839e-05 | -1.227624e-06
1272.03 | 25 | 25 | -272.15 | 88.99774 | 88.99774 | 60 | 88.99774 | 88.99774 | 0.05064787 | 0.0005256231 | 5.483469e-05 | -1.861311e-06
1286.336 | 25 | 25 | -272.15 | 89.97774 | 89.97774 | 60 | 89.97774 | 89.97774 | 0.05113009 | 0.001406482 | 5.536248e-05 | -7.064006e-07
1300.688 | 25 | 25 | -272.15 | 91.01854 | 91.01854 | 60 | 91.01854 | 91.01854 | 0.05136316 | 0.0006043862 | 5.567476e-05 | -1.752021e-06
1315.018 | 25 | 25 | -272.15 | 92.01642 | 92.01642 | 60 | 92.01642 | 92.01642 | 0.05245458 | 0.0004774006 | 5.674626e-05 | -1.914966e-06
1329.363 | 25 | 25 | -272.15 | 93.02146 | 93.02146 | 60 | 93.02146 | 93.02146 | 0.05047265 | 0.0008020962 | 5.508459e-05 | -1.487246e-06
1343.739 | 25 | 25 | -272.15 | 94.03365 | 94.03365 | 60 | 94.03365 | 94.03365 | 0.05101274 | 0.0009403342 | 5.56671e-05 | -1.303326e-06
1358.072 | 25 | 25 | -272.15 | 95.01722 | 95.01722 | 60 | 95.01722 | 95.01722 | 0.05236457 | 0.001175016 | 5.69688e-05 | -9.933796e-07
1372.418 | 25 | 25 | -272.15 | 96.04014 | 96.04014 | 60 | 96.04014 | 96.04014 | 0.05334025 | 0.0007378009 | 5.793987e-05 | -1.561918e-06
1386.72 | 25 | 25 | -272.15 | 96.98794 | 96.98794 | 60 | 96.98794 | 96.98794 | 0.05247708 | 0.0007088668 | 5.726762e-05 | -1.596801e-06
1401.125 | 25 | 25 | -272.15 | 98.06094 | 98.06094 | 60 | 98.06094 | 98.06094 | 0.05365851 | 0.0004195333 | 5.842677e-05 | -1.971807e-06
1415.466 | 25 | 25 | -272.15 | 98.99444 | 98.99444 | 60 | 98.99444 | 98.99444 | 0.05360709 | 0.0004307851 | 5.847516e-05 | -1.954185e-06
1429.816 | 25 | 25 | -272.15 | 100.0174 | 100.0174 | 60 | 100.0174 | 100.0174 | 0.05339651 | 0.0004693638 | 5.839099e-05 | -1.900551e-06
1458.968 | 25 | 25 | -272.15 | 8600.729 | 8600.729 | 60 | 8600.729 | 8600.729 | -0.4786748 | 0.01798688 | 0.0004451963 | 4.795724e-05
1477.922 | 25 | 25 | -272.15 | 17099.8 | 17099.8 | 60 | 17099.8 | 17099.8 | -1.158166 | 0.03444673 | 0.0006927112 | 7.267402e-05
1492.923 | 25 | 25 | -272.15 | 18499.76 | 18499.76 | 60 | 18499.76 | 18499.76 | -1.260425 | 0.03758116 | 0.0007261554 | 7.556816e-05
1524.425 | 25 | 25 | -272.15 | 9999.887 | 9999.887 | 60 | 9999.887 | 9999.887 | -0.5905852 | 0.02086577 | 0.0004876774 | 5.457707e-05
1543.321 | 25 | 25 | -272.15 | 1499.79 | 1499.79 | 60 | 1499.79 | 1499.79 | 0.06574938 | 0.001076964 | 0.0002106685 | 3.208704e-06
1558.339 | 25 | 25 | -272.15 | 99.75626 | 99.75626 | 60 | 99.75626 | 99.75626 | 0.05429183 | 0.0004484673 | 5.91611e-05 | -1.92869e-06
1583.595 | 25 | 25 | -272.15 | 99.04809 | 99.04809 | 60 | 99.04809 | 99.04809 | 0.0530895 | 0.0003616659 | 5.802015e-05 | -2.044402e-06
1597.956 | 25 | 25 | -272.15 | 98.05021 | 98.05021 | 60 | 98.05021 | 98.05021 | 0.05300431 | 0.0006847557 | 5.784374e-05 | -1.625021e-06
1612.281 | 25 | 25 | -272.15 | 96.99152 | 96.99152 | 60 | 96.99152 | 96.99152 | 0.05394142 | 0.0002539701 | 5.857059e-05 | -2.191637e-06
1626.645 | 25 | 25 | -272.15 | 95.97933 | 95.97933 | 60 | 95.97933 | 95.97933 | 0.05397679 | 0.0002073561 | 5.849997e-05 | -2.255745e-06
1640.971 | 25 | 25 | -272.15 | 95.00291 | 95.00291 | 60 | 95.00291 | 95.00291 | 0.05273586 | 0.0009258676 | 5.729764e-05 | -1.319223e-06
1655.32 | 25 | 25 | -272.15 | 93.98715 | 93.98715 | 60 | 93.98715 | 93.98715 | 0.05333865 | 0.0002845115 | 5.773142e-05 | -2.161058e-06
1669.639 | 25 | 25 | -272.15 | 93.00357 | 93.00357 | 60 | 93.00357 | 93.00357 | 0.05106418 | 0.0005722374 | 5.560898e-05 | -1.787877e-06
1684.012 | 25 | 25 | -272.15 | 91.9735 | 91.9735 | 60 | 91.9735 | 91.9735 | 0.05162355 | 0.0004790075 | 5.600269e-05 | -1.912998e-06
1698.326 | 25 | 25 | -272.15 | 90.97205 | 90.97205 | 60 | 90.97205 | 90.97205 | 0.05242082 | 0.000337556 | 5.661091e-05 | -2.101087e-06
1712.731 | 25 | 25 | -272.15 | 90.00278 | 90.00278 | 60 | 90.00278 | 90.00278 | 0.05180359 | 0.0006156378 | 5.596411e-05 | -1.740472e-06
1727.058 | 25 | 25 | -272.15 | 89.0049 | 89.0049 | 60 | 89.0049 | 89.0049 | 0.05097417 | 0.0001205557 | 5.512567e-05 | -2.390976e-06
1741.376 | 25 | 25 | -272.15 | 88.01775 | 88.01775 | 60 | 88.01775 | 88.01775 | 0.04981523 | 0.001184661 | 5.399519e-05 | -1.002572e-06
1755.75 | 25 | 25 | -272.15 | 87.02702 | 87.02702 | 60 | 87.02702 | 87.02702 | 0.05043087 | 0.0007233334 | 5.444292e-05 | -1.608914e-06
1770.093 | 25 | 25 | -272.15 | 85.99337 | 85.99337 | 60 | 85.99337 | 85.99337 | 0.04928639 | 0.0001816369 | 5.332062e-05 | -2.320484e-06
1784.438 | 25 | 25 | -272.15 | 84.99191 | 84.99191 | 60 | 84.99191 | 84.99191 | 0.04945517 | 0.000456504 | 5.336977e-05 | -1.964174e-06
1798.764 | 25 | 25 | -272.15 | 84.00119 | 84.00119 | 60 | 84.00119 | 84.00119 | 0.04889259 | 0.0003873857 | 5.276941e-05 | -2.057643e-06
1813.108 | 25 | 25 | -272.15 | 83.01761 | 83.01761 | 60 | 83.01761 | 83.01761 | 0.04752308 | 0.0008278156 | 5.145198e-05 | -1.484777e-06
1827.476 | 25 | 25 | -272.15 | 82.01258 | 82.01258 | 60 | 82.01258 | 82.01258 | 0.04823837 | 0.000715296 | 5.198691e-05 | -1.635045e-06
1841.826 | 25 | 25 | -272.15 | 80.99681 | 80.99681 | 60 | 80.99681 | 80.99681 | 0.04754236 | 0.0002668296 | 5.126535e-05 | -2.224647e-06
1856.165 | 25 | 25 | -272.15 | 80.02397 | 80.02397 | 60 | 80.02397 | 80.02397 | 0.04762756 | 0.000125378 | 5.124303e-05 | -2.412647e-06
1870.475 | 25 | 25 | -272.15 | 78.95813 | 78.95813 | 60 | 78.95813 | 78.95813 | 0.04735108 | 0.0008069194 | 5.088961e-05 | -1.524748e-06
1884.831 | 25 | 25 | -272.15 | 77.98171 | 77.98171 | 60 | 77.98171 | 77.98171 | 0.0460073 | 0.0004982966 | 4.959578e-05 | -1.931361e-06
1899.189 | 25 | 25 | -272.15 | 77.00529 | 77.00529 | 60 | 77.00529 | 77.00529 | 0.04736233 | 0.0009451567 | 5.070269e-05 | -1.350065e-06
1913.524 | 25 | 25 | -272.15 | 76.03245 | 76.03245 | 60 | 76.03245 | 76.03245 | 0.04509591 | 0.0008937195 | 4.858848e-05 | -1.420358e-06
1927.828 | 25 | 25 | -272.15 | 75.03099 | 75.03099 | 60 | 75.03099 | 75.03099 | 0.04567296 | 0.0003263035 | 4.900081e-05 | -2.16546e-06
1942.203 | 25 | 25 | -272.15 | 74.02953 | 74.02953 | 60 | 74.02953 | 74.02953 | 0.04550097 | 0.0008229933 | 4.874683e-05 | -1.519083e-06
1956.577 | 25 | 25 | -272.15 | 73.03523 | 73.03523 | 60 | 73.03523 | 73.03523 | 0.04355923 | 0.0007972746 | 4.691928e-05 | -1.555811e-06
1970.929 | 25 | 25 | -272.15 | 72.00516 | 72.00516 | 60 | 72.00516 | 72.00516 | 0.04329239 | 0.0003327336 | 4.657803e-05 | -2.166478e-06
1985.249 | 25 | 25 | -272.15 | 71.01085 | 71.01085 | 60 | 71.01085 | 71.01085 | 0.04366692 | 0.000479008 | 4.681093e-05 | -1.978299e-06
1999.576 | 25 | 25 | -272.15 | 70.03443 | 70.03443 | 60 | 70.03443 | 70.03443 | 0.04215756 | 0.0008471048 | 4.536981e-05 | -1.499998e-06
2013.912 | 25 | 25 | -272.15 | 69.02224 | 69.02224 | 60 | 69.02224 | 69.02224 | 0.04280051 | 0.0008487119 | 4.583967e-05 | -1.50105e-06
2028.269 | 25 | 25 | -272.15 | 67.96714 | 67.96714 | 60 | 67.96714 | 67.96714 | 0.0422781 | 0.0004806155 | 4.526857e-05 | -1.985679e-06
2042.612 | 25 | 25 | -272.15 | 67.03006 | 67.03006 | 60 | 67.03006 | 67.03006 | 0.04096161 | 0.0009210452 | 4.400299e-05 | -1.412669e-06
2056.944 | 25 | 25 | -272.15 | 66.02145 | 66.02145 | 60 | 66.02145 | 66.02145 | 0.04237453 | 0.001044815 | 4.515814e-05 | -1.253963e-06
2071.288 | 25 | 25 | -272.15 | 64.9878 | 64.9878 | 60 | 64.9878 | 64.9878 | 0.04090691 | 0.0009355117 | 4.374839e-05 | -1.400114e-06
2085.632 | 25 | 25 | -272.15 | 64.01495 | 64.01495 | 60 | 64.01495 | 64.01495 | 0.04028644 | 0.0005577707 | 4.309834e-05 | -1.897098e-06
2099.97 | 25 | 25 | -272.15 | 62.97058 | 62.97058 | 60 | 62.97058 | 62.97058 | 0.0402559 | 0.0009419414 | 4.296585e-05 | -1.39799e-06
2114.289 | 25 | 25 | -272.15 | 62.03708 | 62.03708 | 60 | 62.03708 | 62.03708 | 0.03999227 | 0.000877645 | 4.26372e-05 | -1.484975e-06
2128.62 | 25 | 25 | -272.15 | 60.99628 | 60.99628 | 60 | 60.99628 | 60.99628 | 0.03870473 | 0.0008712151 | 4.138692e-05 | -1.496626e-06
2142.956 | 25 | 25 | -272.15 | 59.98766 | 59.98766 | 60 | 59.98766 | 59.98766 | 0.03856329 | 0.0006317112 | 4.115938e-05 | -1.812955e-06
2168.037 | 25 | 25 | -272.15 | 50.0017 | 50.0017 | 60 | 50.0017 | 50.0017 | 0.03353694 | 0.0003118369 | 3.568117e-05 | -2.262348e-06
2182.458 | 25 | 25 | -272.15 | 39.98713 | 39.98713 | 60 | 39.98713 | 39.98713 | 0.02878386 | 0.001231275 | 3.044317e-05 | -1.091239e-06
2196.824 | 25 | 25 | -272.15 | 30.01189 | 30.01189 | 60 | 30.01189 | 30.01189 | 0.02102332 | 0.000908186 | 2.253385e-05 | -1.544802e-06
2211.134 | 25 | 25 | -272.15 | 20.02593 | 20.02593 | 60 | 20.02593 | 20.02593 | 0.0156674 | 0.0005658077 | 1.676247e-05 | -2.023621e-06
2225.464 | 25 | 25 | -272.15 | 10.02566 | 10.02566 | 60 | 10.02566 | 10.02566 | 0.009130079 | 0.000996593 | 9.938739e-06 | -1.491456e-06
2239.8 | 25 | 25 | -272.15 | -0.0139489 | -0.0139489 | 60 | -0.0139489 | -0.0139489 | 0.000911401 | 0.001152512 | 1.615385e-06 | -1.318843e-06
2254.135 | 25 | 25 | -272.15 | -9.985605 | -9.985605 | 60 | -9.985605 | -9.985605 | -0.007267088 | 0.00101106 | -6.665366e-06 | -1.534876e-06
2268.485 | 25 | 25 | -272.15 | -19.9823 | -19.9823 | 60 | -19.9823 | -19.9823 | -0.01513856 | 0.0009724825 | -1.467554e-05 | -1.616463e-06
2282.833 | 25 | 25 | -272.15 | -30.00403 | -30.00403 | 60 | -30.00403 | -30.00403 | -0.02120494 | 0.001126793 | -2.108251e-05 | -1.445898e-06
2297.205 | 25 | 25 | -272.15 | -39.98641 | -39.98641 | 60 | -39.98641 | -39.98641 | -0.0281409 | 0.001022312 | -2.825905e-05 | -1.61362e-06
2311.607 | 25 | 25 | -272.15 | -49.97595 | -49.97595 | 60 | -49.97595 | -49.97595 | -0.03182185 | 0.0007410144 | -3.254081e-05 | -2.012578e-06
2325.991 | 25 | 25 | -272.15 | -59.9798 | -59.9798 | 60 | -59.9798 | -59.9798 | -0.03652831 | 0.001535075 | -3.773626e-05 | -1.005386e-06
2351.089 | 25 | 25 | -272.15 | -61.01344 | -61.01344 | 60 | -61.01344 | -61.01344 | -0.0378078 | 0.001707069 | -3.897867e-05 | -7.836984e-07
2365.518 | 25 | 25 | -272.15 | -61.98986 | -61.98986 | 60 | -61.98986 | -61.98986 | -0.03784156 | 0.001093038 | -3.910717e-05 | -1.589678e-06
2379.879 | 25 | 25 | -272.15 | -62.99848 | -62.99848 | 60 | -62.99848 | -62.99848 | -0.03744131 | 0.001454705 | -3.885284e-05 | -1.119886e-06
2394.255 | 25 | 25 | -272.15 | -63.97847 | -63.97847 | 60 | -63.97847 | -63.97847 | -0.03961292 | 0.002062305 | -4.088342e-05 | -3.28409e-07
2408.644 | 25 | 25 | -272.15 | -64.97278 | -64.97278 | 60 | -64.97278 | -64.97278 | -0.03924163 | 0.001507749 | -4.06534e-05 | -1.056673e-06
2423.053 | 25 | 25 | -272.15 | -66.01 | -66.01 | 60 | -66.01 | -66.01 | -0.03892658 | 0.001803513 | -4.047775e-05 | -6.731479e-07
2437.395 | 25 | 25 | -272.15 | -66.97927 | -66.97927 | 60 | -66.97927 | -66.97927 | -0.0409905 | 0.001819587 | -4.241146e-05 | -6.551481e-07
2451.79 | 25 | 25 | -272.15 | -68.02365 | -68.02365 | 60 | -68.02365 | -68.02365 | -0.04084746 | 0.001244134 | -4.238953e-05 | -1.410893e-06
2466.146 | 25 | 25 | -272.15 | -69.02153 | -69.02153 | 60 | -69.02153 | -69.02153 | -0.04218808 | 0.001166978 | -4.368271e-05 | -1.514895e-06
2480.569 | 25 | 25 | -272.15 | -70.05517 | -70.05517 | 60 | -70.05517 | -70.05517 | -0.04093748 | 0.001068926 | -4.267448e-05 | -1.646334e-06
2494.931 | 25 | 25 | -272.15 | -71.01014 | -71.01014 | 60 | -71.01014 | -71.01014 | -0.04182158 | 0.001189483 | -4.355723e-05 | -1.491662e-06
2509.344 | 25 | 25 | -272.15 | -71.96867 | -71.96867 | 60 | -71.96867 | -71.96867 | -0.04265263 | 0.001326112 | -4.439315e-05 | -1.315984e-06
2523.682 | 25 | 25 | -272.15 | -72.95582 | -72.95582 | 60 | -72.95582 | -72.95582 | -0.04245009 | 0.001285927 | -4.431253e-05 | -1.371608e-06
2538.076 | 25 | 25 | -272.15 | -73.98947 | -73.98947 | 60 | -73.98947 | -73.98947 | -0.04384694 | 0.001256993 | -4.565933e-05 | -1.412663e-06
2552.476 | 25 | 25 | -272.15 | -75.00524 | -75.00524 | 60 | -75.00524 | -75.00524 | -0.04322488 | 0.001626697 | -4.520841e-05 | -9.32383e-07
2566.878 | 25 | 25 | -272.15 | -75.99954 | -75.99954 | 60 | -75.99954 | -75.99954 | -0.04434524 | 0.001615445 | -4.63053e-05 | -9.501936e-07
2581.194 | 25 | 25 | -272.15 | -76.98669 | -76.98669 | 60 | -76.98669 | -76.98669 | -0.04506215 | 0.0008760379 | -4.704257e-05 | -1.920157e-06
2595.619 | 25 | 25 | -272.15 | -77.95596 | -77.95596 | 60 | -77.95596 | -77.95596 | -0.04496249 | 0.001681349 | -4.705166e-05 | -8.701092e-07
2610.038 | 25 | 25 | -272.15 | -78.96457 | -78.96457 | 60 | -78.96457 | -78.96457 | -0.04622751 | 0.001187875 | -4.827867e-05 | -1.518543e-06
2624.386 | 25 | 25 | -272.15 | -80.00537 | -80.00537 | 60 | -80.00537 | -80.00537 | -0.04554115 | 0.001541505 | -4.777308e-05 | -1.059361e-06
2638.765 | 25 | 25 | -272.15 | -80.97106 | -80.97106 | 60 | -80.97106 | -80.97106 | -0.04662293 | 0.001171801 | -4.883276e-05 | -1.545814e-06
2653.145 | 25 | 25 | -272.15 | -82.02617 | -82.02617 | 60 | -82.02617 | -82.02617 | -0.04713408 | 0.001462742 | -4.939386e-05 | -1.16865e-06
2667.535 | 25 | 25 | -272.15 | -82.98113 | -82.98113 | 60 | -82.98113 | -82.98113 | -0.0466374 | 0.001465957 | -4.904833e-05 | -1.167421e-06
2681.915 | 25 | 25 | -272.15 | -84.01478 | -84.01478 | 60 | -84.01478 | -84.01478 | -0.04725303 | 0.001456311 | -4.97002e-05 | -1.183254e-06
2696.27 | 25 | 25 | -272.15 | -85.03412 | -85.03412 | 60 | -85.03412 | -85.03412 | -0.04833482 | 0.001560793 | -5.07653e-05 | -1.049803e-06
2710.665 | 25 | 25 | -272.15 | -86.00696 | -86.00696 | 60 | -86.00696 | -86.00696 | -0.04900671 | 0.001300394 | -5.146109e-05 | -1.393346e-06
2725.059 | 25 | 25 | -272.15 | -87.02988 | -87.02988 | 60 | -87.02988 | -87.02988 | -0.04915137 | 0.00142095 | -5.169292e-05 | -1.238887e-06
2739.433 | 25 | 25 | -272.15 | -88.02061 | -88.02061 | 60 | -88.02061 | -88.02061 | -0.04981041 | 0.001220023 | -5.237908e-05 | -1.504715e-06
2753.818 | 25 | 25 | -272.15 | -89.00418 | -89.00418 | 60 | -89.00418 | -89.00418 | -0.05018815 | 0.001284319 | -5.281428e-05 | -1.423703e-06
2768.175 | 25 | 25 | -272.15 | -89.98418 | -89.98418 | 60 | -89.98418 | -89.98418 | -0.04942463 | 0.001562401 | -5.223392e-05 | -1.063121e-06
2782.553 | 25 | 25 | -272.15 | -90.96775 | -90.96775 | 60 | -90.96775 | -90.96775 | -0.05078288 | 0.001552757 | -5.354134e-05 | -1.078796e-06
2796.961 | 25 | 25 | -272.15 | -91.95133 | -91.95133 | 60 | -91.95133 | -91.95133 | -0.0513278 | 0.001282712 | -5.412526e-05 | -1.434986e-06
2811.36 | 25 | 25 | -272.15 | -92.96352 | -92.96352 | 60 | -92.96352 | -92.96352 | -0.05077324 | 0.00161866 | -5.373402e-05 | -9.988351e-07
2825.701 | 25 | 25 | -272.15 | -94.0222 | -94.0222 | 60 | -94.0222 | -94.0222 | -0.05290144 | 0.001636342 | -5.573393e-05 | -9.790116e-07
2840.093 | 25 | 25 | -272.15 | -95.02366 | -95.02366 | 60 | -95.02366 | -95.02366 | -0.05251888 | 0.001523823 | -5.549461e-05 | -1.129266e-06
2854.469 | 25 | 25 | -272.15 | -96.01796 | -96.01796 | 60 | -96.01796 | -96.01796 | -0.05170874 | 0.002023727 | -5.487422e-05 | -4.786631e-07
2868.851 | 25 | 25 | -272.15 | -96.95862 | -96.95862 | 60 | -96.95862 | -96.95862 | -0.05303485 | 0.001281105 | -5.614872e-05 | -1.452685e-06
2883.241 | 25 | 25 | -272.15 | -98.00299 | -98.00299 | 60 | -98.00299 | -98.00299 | -0.05297377 | 0.002088023 | -5.61997e-05 | -4.007704e-07
2897.636 | 25 | 25 | -272.15 | -99.03306 | -99.03306 | 60 | -99.03306 | -99.03306 | -0.05357012 | 0.001612231 | -5.683406e-05 | -1.02615e-06
2912.005 | 25 | 25 | -272.15 | -100.0238 | -100.0238 | 60 | -100.0238 | -100.0238 | -0.05394303 | 0.001290748 | -5.72657e-05 | -1.449623e-06
2941.254 | 25 | 25 | -272.15 | -8600.71 | -8600.71 | 60 | -8600.71 | -8600.71 | 0.4774307 | -0.01561918 | -0.0004454551 | -4.973836e-05
2960.226 | 25 | 25 | -272.15 | -17099.8 | -17099.8 | 60 | -17099.8 | -17099.8 | 1.151712 | -0.03186042 | -0.0006955417 | -7.385576e-05
2975.264 | 25 | 25 | -272.15 | -18499.74 | -18499.74 | 60 | -18499.74 | -18499.74 | 1.253641 | -0.03432617 | -0.0007304795 | -7.81985e-05