## Sheet1
Time_since_start | Raw_Temperature | Temperature | Temperature_2 | Raw_Applied_Field | Applied_Field | Field_Angle | Raw_Applied_Field_For_Plot | Applied_Field_For_Plot | Raw_Signal_Mx | Raw_Signal_My | Signal_X_direction | Signal_Y_direction
23.27 | 25 | 25 | -272.15 | -18499.8 | -18499.8 | 65 | -18499.8 | -18499.8 | 1.248168 | -0.03395326 | -0.0007388527 | -7.87646e-05
41.916 | 25 | 25 | -272.15 | -9999.954 | -9999.954 | 65 | -9999.954 | -9999.954 | 0.5868431 | -0.01763486 | -0.0004899518 | -5.700845e-05
60.864 | 25 | 25 | -272.15 | -1499.754 | -1499.754 | 65 | -1499.754 | -1499.754 | -0.06576545 | 0.001012667 | -0.0002064224 | -6.458033e-06
75.917 | 25 | 25 | -272.15 | -99.76985 | -99.76985 | 65 | -99.76985 | -99.76985 | -0.05567582 | 0.001644379 | -5.724019e-05 | -1.331089e-06
101.044 | 25 | 25 | -272.15 | -99.05095 | -99.05095 | 65 | -99.05095 | -99.05095 | -0.05372281 | 0.001793867 | -5.546101e-05 | -1.124517e-06
115.461 | 25 | 25 | -272.15 | -98.05307 | -98.05307 | 65 | -98.05307 | -98.05307 | -0.05434971 | 0.001842091 | -5.590923e-05 | -1.055501e-06
129.837 | 25 | 25 | -272.15 | -97.02657 | -97.02657 | 65 | -97.02657 | -97.02657 | -0.05321488 | 0.00145149 | -5.481452e-05 | -1.586239e-06
144.246 | 25 | 25 | -272.15 | -96.01081 | -96.01081 | 65 | -96.01081 | -96.01081 | -0.0526105 | 0.001989971 | -5.418459e-05 | -8.470172e-07
158.617 | 25 | 25 | -272.15 | -94.98789 | -94.98789 | 65 | -94.98789 | -94.98789 | -0.05319721 | 0.00152543 | -5.459518e-05 | -1.478839e-06
173.019 | 25 | 25 | -272.15 | -94.03293 | -94.03293 | 65 | -94.03293 | -94.03293 | -0.05246744 | 0.002235905 | -5.386172e-05 | -5.047019e-07
187.382 | 25 | 25 | -272.15 | -92.95279 | -92.95279 | 65 | -92.95279 | -92.95279 | -0.05176983 | 0.001993187 | -5.314385e-05 | -8.331282e-07
201.77 | 25 | 25 | -272.15 | -92.0014 | -92.0014 | 65 | -92.0014 | -92.0014 | -0.05222633 | 0.001803512 | -5.344776e-05 | -1.089446e-06
216.157 | 25 | 25 | -272.15 | -90.97848 | -90.97848 | 65 | -90.97848 | -90.97848 | -0.05211381 | 0.001750468 | -5.324709e-05 | -1.158779e-06
230.531 | 25 | 25 | -272.15 | -89.99849 | -89.99849 | 65 | -89.99849 | -89.99849 | -0.05129725 | 0.001686171 | -5.243526e-05 | -1.243626e-06
244.872 | 25 | 25 | -272.15 | -89.02564 | -89.02564 | 65 | -89.02564 | -89.02564 | -0.04986827 | 0.002229476 | -5.108878e-05 | -4.979438e-07
259.242 | 25 | 25 | -272.15 | -87.96338 | -87.96338 | 65 | -87.96338 | -87.96338 | -0.05019458 | 0.001647593 | -5.126778e-05 | -1.290041e-06
273.671 | 25 | 25 | -272.15 | -87.01557 | -87.01557 | 65 | -87.01557 | -87.01557 | -0.04953715 | 0.001703853 | -5.059828e-05 | -1.210195e-06
288.048 | 25 | 25 | -272.15 | -86.032 | -86.032 | 65 | -86.032 | -86.032 | -0.04947286 | 0.001297179 | -5.04437e-05 | -1.763039e-06
302.412 | 25 | 25 | -272.15 | -85.02339 | -85.02339 | 65 | -85.02339 | -85.02339 | -0.04814996 | 0.001777794 | -4.918638e-05 | -1.102938e-06
316.809 | 25 | 25 | -272.15 | -83.96828 | -83.96828 | 65 | -83.96828 | -83.96828 | -0.04836536 | 0.001596157 | -4.926915e-05 | -1.347948e-06
331.175 | 25 | 25 | -272.15 | -82.96325 | -82.96325 | 65 | -82.96325 | -82.96325 | -0.04774973 | 0.002133031 | -4.863046e-05 | -6.109563e-07
345.546 | 25 | 25 | -272.15 | -82.00113 | -82.00113 | 65 | -82.00113 | -82.00113 | -0.04734144 | 0.002133032 | -4.817732e-05 | -6.079679e-07
359.945 | 25 | 25 | -272.15 | -80.96749 | -80.96749 | 65 | -80.96749 | -80.96749 | -0.04628699 | 0.00148203 | -4.715216e-05 | -1.494635e-06
374.297 | 25 | 25 | -272.15 | -80.03041 | -80.03041 | 65 | -80.03041 | -80.03041 | -0.04649274 | 0.001359867 | -4.72383e-05 | -1.658714e-06
388.661 | 25 | 25 | -272.15 | -78.96099 | -78.96099 | 65 | -78.96099 | -78.96099 | -0.04673867 | 0.001880668 | -4.734633e-05 | -9.434942e-07
403.088 | 25 | 25 | -272.15 | -77.97027 | -77.97027 | 65 | -77.97027 | -77.97027 | -0.04646059 | 0.001871023 | -4.700415e-05 | -9.536021e-07
417.458 | 25 | 25 | -272.15 | -77.00457 | -77.00457 | 65 | -77.00457 | -77.00457 | -0.04470208 | 0.001406482 | -4.537032e-05 | -1.585601e-06
431.83 | 25 | 25 | -272.15 | -76.03888 | -76.03888 | 65 | -76.03888 | -76.03888 | -0.04564885 | 0.001440238 | -4.610138e-05 | -1.536461e-06
446.196 | 25 | 25 | -272.15 | -74.98378 | -74.98378 | 65 | -74.98378 | -74.98378 | -0.04417647 | 0.001875846 | -4.470873e-05 | -9.377373e-07
460.587 | 25 | 25 | -272.15 | -73.94655 | -73.94655 | 65 | -73.94655 | -73.94655 | -0.04459439 | 0.0008856823 | -4.497033e-05 | -2.288006e-06
474.965 | 25 | 25 | -272.15 | -72.97728 | -72.97728 | 65 | -72.97728 | -72.97728 | -0.04367334 | 0.001428986 | -4.406823e-05 | -1.542336e-06
489.329 | 25 | 25 | -272.15 | -72.00086 | -72.00086 | 65 | -72.00086 | -72.00086 | -0.04239705 | 0.001707067 | -4.285486e-05 | -1.159186e-06
503.707 | 25 | 25 | -272.15 | -71.03875 | -71.03875 | 65 | -71.03875 | -71.03875 | -0.04272818 | 0.001763327 | -4.304811e-05 | -1.079295e-06
518.11 | 25 | 25 | -272.15 | -69.98007 | -69.98007 | 65 | -69.98007 | -69.98007 | -0.04250475 | 0.001859772 | -4.27469e-05 | -9.441738e-07
532.465 | 25 | 25 | -272.15 | -68.98576 | -68.98576 | 65 | -68.98576 | -68.98576 | -0.04159977 | 0.001964253 | -4.185634e-05 | -7.982689e-07
546.838 | 25 | 25 | -272.15 | -67.98073 | -67.98073 | 65 | -67.98073 | -67.98073 | -0.0420402 | 0.001784223 | -4.214084e-05 | -1.041237e-06
561.258 | 25 | 25 | -272.15 | -67.00073 | -67.00073 | 65 | -67.00073 | -67.00073 | -0.04170583 | 0.00175529 | -4.175052e-05 | -1.077744e-06
575.644 | 25 | 25 | -272.15 | -66.01 | -66.01 | 65 | -66.01 | -66.01 | -0.04013376 | 0.001901565 | -4.027716e-05 | -8.74721e-07
590.046 | 25 | 25 | -272.15 | -64.94416 | -64.94416 | 65 | -64.94416 | -64.94416 | -0.03962419 | 0.001176623 | -3.97251e-05 | -1.862359e-06
604.39 | 25 | 25 | -272.15 | -63.96417 | -63.96417 | 65 | -63.96417 | -63.96417 | -0.03859866 | 0.001554364 | -3.87306e-05 | -1.342969e-06
618.776 | 25 | 25 | -272.15 | -62.98417 | -62.98417 | 65 | -62.98417 | -62.98417 | -0.03946023 | 0.001039994 | -3.938575e-05 | -2.043038e-06
633.174 | 25 | 25 | -272.15 | -61.98986 | -61.98986 | 65 | -61.98986 | -61.98986 | -0.03848291 | 0.002139461 | -3.843195e-05 | -5.37051e-07
647.583 | 25 | 25 | -272.15 | -61.04563 | -61.04563 | 65 | -61.04563 | -61.04563 | -0.03843792 | 0.001578475 | -3.829819e-05 | -1.30095e-06
661.933 | 25 | 25 | -272.15 | -59.95834 | -59.95834 | 65 | -59.95834 | -59.95834 | -0.0383704 | 0.001768149 | -3.813041e-05 | -1.038302e-06
687.045 | 25 | 25 | -272.15 | -49.9688 | -49.9688 | 65 | -49.9688 | -49.9688 | -0.03319135 | 0.001914423 | -3.260389e-05 | -8.073411e-07
701.499 | 25 | 25 | -272.15 | -39.99356 | -39.99356 | 65 | -39.99356 | -39.99356 | -0.02787729 | 0.001618661 | -2.696078e-05 | -1.18066e-06
715.854 | 25 | 25 | -272.15 | -30.02191 | -30.02191 | 65 | -30.02191 | -30.02191 | -0.02122584 | 0.001406482 | -2.014891e-05 | -1.439735e-06
730.222 | 25 | 25 | -272.15 | -19.99303 | -19.99303 | 65 | -19.99303 | -19.99303 | -0.01644056 | 0.001337363 | -1.496268e-05 | -1.50308e-06
744.572 | 25 | 25 | -272.15 | -10.02495 | -10.02495 | 65 | -10.02495 | -10.02495 | -0.007874693 | 0.001308431 | -6.477614e-06 | -1.511681e-06
758.954 | 25 | 25 | -272.15 | -0.003219 | -0.003219 | 65 | -0.003219 | -0.003219 | 0.0009242597 | 0.0009708755 | 2.216574e-06 | -1.941982e-06
773.273 | 25 | 25 | -272.15 | 10.02209 | 10.02209 | 65 | 10.02209 | 10.02209 | 0.00859963 | 0.000654215 | 9.928907e-06 | -2.343711e-06
787.614 | 25 | 25 | -272.15 | 20.02951 | 20.02951 | 65 | 20.02951 | 20.02951 | 0.01368869 | 0.001374334 | 1.537855e-05 | -1.328286e-06
801.925 | 25 | 25 | -272.15 | 30.02978 | 30.02978 | 65 | 30.02978 | 30.02978 | 0.02115994 | 0.001313252 | 2.290994e-05 | -1.380733e-06
816.257 | 25 | 25 | -272.15 | 40.00501 | 40.00501 | 65 | 40.00501 | 40.00501 | 0.02740792 | 0.0007024377 | 2.936947e-05 | -2.184707e-06
830.578 | 25 | 25 | -272.15 | 50.01959 | 50.01959 | 65 | 50.01959 | 50.01959 | 0.03259019 | 0.001318075 | 3.49013e-05 | -1.312079e-06
844.931 | 25 | 25 | -272.15 | 59.98051 | 59.98051 | 65 | 59.98051 | 59.98051 | 0.03635149 | 0.0005642005 | 3.91856e-05 | -2.311651e-06
870.149 | 25 | 25 | -272.15 | 61.03562 | 61.03562 | 65 | 61.03562 | 61.03562 | 0.03720824 | 0.0006702894 | 4.004007e-05 | -2.163358e-06
884.482 | 25 | 25 | -272.15 | 62.0335 | 62.0335 | 65 | 62.0335 | 62.0335 | 0.03869025 | 0.000890505 | 4.143543e-05 | -1.85924e-06
898.814 | 25 | 25 | -272.15 | 63.03138 | 63.03138 | 65 | 63.03138 | 63.03138 | 0.03993602 | 0.0003680968 | 4.262425e-05 | -2.57024e-06
913.145 | 25 | 25 | -272.15 | 63.96846 | 63.96846 | 65 | 63.96846 | 63.96846 | 0.0389764 | -0.0001237708 | 4.187909e-05 | -3.239681e-06
927.5 | 25 | 25 | -272.15 | 65.03072 | 65.03072 | 65 | 65.03072 | 65.03072 | 0.04055008 | 0.001035171 | 4.336101e-05 | -1.652186e-06
941.838 | 25 | 25 | -272.15 | 65.98568 | 65.98568 | 65 | 65.98568 | 65.98568 | 0.04000515 | 0.0008246012 | 4.298015e-05 | -1.937056e-06
956.194 | 25 | 25 | -272.15 | 67.01217 | 67.01217 | 65 | 67.01217 | 67.01217 | 0.03975601 | 0.001263423 | 4.286503e-05 | -1.334028e-06
970.531 | 25 | 25 | -272.15 | 67.97787 | 67.97787 | 65 | 67.97787 | 67.97787 | 0.04099053 | 0.0008663932 | 4.404081e-05 | -1.873744e-06
984.878 | 25 | 25 | -272.15 | 68.99005 | 68.99005 | 65 | 68.99005 | 68.99005 | 0.04228931 | 0.0008599638 | 4.52774e-05 | -1.87939e-06
999.233 | 25 | 25 | -272.15 | 70.06304 | 70.06304 | 65 | 70.06304 | 70.06304 | 0.04130721 | -9.322976e-05 | 4.452618e-05 | -3.179012e-06
1013.568 | 25 | 25 | -272.15 | 71.00727 | 71.00727 | 65 | 71.00727 | 71.00727 | 0.04320074 | 0.0005208004 | 4.627591e-05 | -2.336741e-06
1027.883 | 25 | 25 | -272.15 | 72.0445 | 72.0445 | 65 | 72.0445 | 72.0445 | 0.04288411 | 0.0004548966 | 4.610285e-05 | -2.423607e-06
1042.238 | 25 | 25 | -272.15 | 72.96369 | 72.96369 | 65 | 72.96369 | 72.96369 | 0.04376819 | 0.0005947409 | 4.696763e-05 | -2.229595e-06
1056.541 | 25 | 25 | -272.15 | 73.95442 | 73.95442 | 65 | 73.95442 | 73.95442 | 0.04452368 | 0.000519193 | 4.772715e-05 | -2.329789e-06
1070.924 | 25 | 25 | -272.15 | 75.05602 | 75.05602 | 65 | 75.05602 | 75.05602 | 0.04392893 | 0.0008085258 | 4.731741e-05 | -1.93087e-06
1085.244 | 25 | 25 | -272.15 | 76.00026 | 76.00026 | 65 | 76.00026 | 76.00026 | 0.04584174 | 0.000385778 | 4.908399e-05 | -2.505806e-06
1099.593 | 25 | 25 | -272.15 | 76.97668 | 76.97668 | 65 | 76.97668 | 76.97668 | 0.04419255 | 0.0007201195 | 4.773995e-05 | -2.045752e-06
1113.947 | 25 | 25 | -272.15 | 77.97813 | 77.97813 | 65 | 77.97813 | 77.97813 | 0.04528236 | 0.001387194 | 4.87928e-05 | -1.130796e-06
1128.272 | 25 | 25 | -272.15 | 78.9939 | 78.9939 | 65 | 78.9939 | 78.9939 | 0.04661329 | 0.001168587 | 5.005787e-05 | -1.426464e-06
1142.655 | 25 | 25 | -272.15 | 80.04901 | 80.04901 | 65 | 80.04901 | 80.04901 | 0.04711802 | 0.001038385 | 5.060462e-05 | -1.601165e-06
1157.002 | 25 | 25 | -272.15 | 81.02543 | 81.02543 | 65 | 81.02543 | 81.02543 | 0.04630467 | 0.0008149563 | 4.999126e-05 | -1.903547e-06
1171.344 | 25 | 25 | -272.15 | 82.00542 | 82.00542 | 65 | 82.00542 | 82.00542 | 0.04749254 | 0.0006252819 | 5.112769e-05 | -2.159776e-06
1185.681 | 25 | 25 | -272.15 | 83.00331 | 83.00331 | 65 | 83.00331 | 83.00331 | 0.04655221 | 0.00044043 | 5.040547e-05 | -2.409359e-06
1200.015 | 25 | 25 | -272.15 | 84.01549 | 84.01549 | 65 | 84.01549 | 84.01549 | 0.04844251 | 0.0004581117 | 5.215917e-05 | -2.382046e-06
1214.346 | 25 | 25 | -272.15 | 84.99191 | 84.99191 | 65 | 84.99191 | 84.99191 | 0.04862093 | 0.0005899188 | 5.24128e-05 | -2.198843e-06
1228.713 | 25 | 25 | -272.15 | 86.02914 | 86.02914 | 65 | 86.02914 | 86.02914 | 0.048809 | 0.0006333192 | 5.268094e-05 | -2.136298e-06
1243.03 | 25 | 25 | -272.15 | 86.96979 | 86.96979 | 65 | 86.96979 | 86.96979 | 0.04842804 | 0.001101075 | 5.244199e-05 | -1.493986e-06
1257.389 | 25 | 25 | -272.15 | 87.99271 | 87.99271 | 65 | 87.99271 | 87.99271 | 0.04857592 | 0.0006944004 | 5.267357e-05 | -2.046707e-06
1271.717 | 25 | 25 | -272.15 | 89.02636 | 89.02636 | 65 | 89.02636 | 89.02636 | 0.04990202 | 0.00061403 | 5.393621e-05 | -2.153359e-06
1286.077 | 25 | 25 | -272.15 | 90.00993 | 90.00993 | 65 | 90.00993 | 90.00993 | 0.04911119 | 0.0002475408 | 5.334324e-05 | -2.651272e-06
1300.401 | 25 | 25 | -272.15 | 91.01139 | 91.01139 | 65 | 91.01139 | 91.01139 | 0.05029423 | -2.893354e-05 | 5.44776e-05 | -3.026085e-06
1314.752 | 25 | 25 | -272.15 | 92.03073 | 92.03073 | 65 | 92.03073 | 92.03073 | 0.05095809 | 0.0003922073 | 5.515988e-05 | -2.447249e-06
1329.054 | 25 | 25 | -272.15 | 93 | 93 | 65 | 93 | 93 | 0.05284517 | 0.0007683416 | 5.690647e-05 | -1.930089e-06
1343.419 | 25 | 25 | -272.15 | 94.01934 | 94.01934 | 65 | 94.01934 | 94.01934 | 0.05126832 | 0.0008663934 | 5.562996e-05 | -1.792894e-06
1357.767 | 25 | 25 | -272.15 | 95.01007 | 95.01007 | 65 | 95.01007 | 95.01007 | 0.05179715 | 0.0002395039 | 5.619135e-05 | -2.646734e-06
1372.126 | 25 | 25 | -272.15 | 96.02941 | 96.02941 | 65 | 96.02941 | 96.02941 | 0.05191127 | 6.268897e-05 | 5.639306e-05 | -2.885264e-06
1386.462 | 25 | 25 | -272.15 | 96.98794 | 96.98794 | 65 | 96.98794 | 96.98794 | 0.05214114 | 0.001117149 | 5.668987e-05 | -1.440911e-06
1400.802 | 25 | 25 | -272.15 | 98.02517 | 98.02517 | 65 | 98.02517 | 98.02517 | 0.05410699 | 0.0008487118 | 5.851211e-05 | -1.804626e-06
1415.189 | 25 | 25 | -272.15 | 98.98371 | 98.98371 | 65 | 98.98371 | 98.98371 | 0.05331615 | 0.0003070151 | 5.791664e-05 | -2.542114e-06
1429.538 | 25 | 25 | -272.15 | 100.0317 | 100.0317 | 65 | 100.0317 | 100.0317 | 0.05441882 | 9.483689e-05 | 5.898539e-05 | -2.828894e-06
1459.194 | 25 | 25 | -272.15 | 8600.564 | 8600.564 | 65 | 8600.564 | 8600.564 | -0.4772249 | 0.01795955 | 0.0004472304 | 4.847369e-05
1478.119 | 25 | 25 | -272.15 | 17099.82 | 17099.82 | 65 | 17099.82 | 17099.82 | -1.154499 | 0.03451906 | 0.0007001633 | 7.316489e-05
1493.121 | 25 | 25 | -272.15 | 18499.78 | 18499.78 | 65 | 18499.78 | 18499.78 | -1.256215 | 0.03672441 | 0.0007347178 | 7.472343e-05
1525.134 | 25 | 25 | -272.15 | 9999.976 | 9999.976 | 65 | 9999.976 | 9999.976 | -0.5899888 | 0.02122423 | 0.0004895353 | 5.570933e-05
1544.036 | 25 | 25 | -272.15 | 1499.769 | 1499.769 | 65 | 1499.769 | 1499.769 | 0.06509196 | 0.001245742 | 0.0002084388 | 3.042191e-06
1559.054 | 25 | 25 | -272.15 | 99.77772 | 99.77772 | 65 | 99.77772 | 99.77772 | 0.05469208 | 0.0007249411 | 5.919887e-05 | -1.968372e-06
1584.299 | 25 | 25 | -272.15 | 99.00517 | 99.00517 | 65 | 99.00517 | 99.00517 | 0.05387392 | 0.0003906005 | 5.840638e-05 | -2.427792e-06
1598.658 | 25 | 25 | -272.15 | 98.07166 | 98.07166 | 65 | 98.07166 | 98.07166 | 0.05328561 | -0.0003552376 | 5.779873e-05 | -3.450202e-06
1612.981 | 25 | 25 | -272.15 | 96.99867 | 96.99867 | 65 | 96.99867 | 96.99867 | 0.05482389 | 0.0003777409 | 5.903615e-05 | -2.4516e-06
1627.318 | 25 | 25 | -272.15 | 95.97218 | 95.97218 | 65 | 95.97218 | 95.97218 | 0.05353314 | 0.0007603043 | 5.780514e-05 | -1.931847e-06
1641.684 | 25 | 25 | -272.15 | 95.05299 | 95.05299 | 65 | 95.05299 | 95.05299 | 0.05248673 | 0.0005175858 | 5.679845e-05 | -2.266481e-06
1655.994 | 25 | 25 | -272.15 | 94.00861 | 94.00861 | 65 | 94.00861 | 94.00861 | 0.05316183 | 0.0006204595 | 5.728416e-05 | -2.129102e-06
1670.35 | 25 | 25 | -272.15 | 93.02146 | 93.02146 | 65 | 93.02146 | 93.02146 | 0.05243369 | 0.0006943997 | 5.654891e-05 | -2.031096e-06
1684.68 | 25 | 25 | -272.15 | 92.03431 | 92.03431 | 65 | 92.03431 | 92.03431 | 0.05151265 | 0.0007040446 | 5.564502e-05 | -2.020977e-06
1699.039 | 25 | 25 | -272.15 | 91.00066 | 91.00066 | 65 | 91.00066 | 91.00066 | 0.05195468 | 0.0008808602 | 5.592805e-05 | -1.78249e-06
1713.393 | 25 | 25 | -272.15 | 90.02424 | 90.02424 | 65 | 90.02424 | 90.02424 | 0.05026851 | 0.0006349266 | 5.435639e-05 | -2.121697e-06
1727.707 | 25 | 25 | -272.15 | 88.99774 | 88.99774 | 65 | 88.99774 | 88.99774 | 0.05133904 | 0.0002266441 | 5.518956e-05 | -2.682979e-06
1742.077 | 25 | 25 | -272.15 | 88.01059 | 88.01059 | 65 | 88.01059 | 88.01059 | 0.04976379 | 4.982883e-05 | 5.371378e-05 | -2.927739e-06
1756.428 | 25 | 25 | -272.15 | 87.01629 | 87.01629 | 65 | 87.01629 | 87.01629 | 0.04964003 | 0.0006397487 | 5.350614e-05 | -2.124444e-06
1770.787 | 25 | 25 | -272.15 | 86.04702 | 86.04702 | 65 | 86.04702 | 86.04702 | 0.04920121 | 0.0009017559 | 5.302559e-05 | -1.769307e-06
1785.103 | 25 | 25 | -272.15 | 85.00622 | 85.00622 | 65 | 85.00622 | 85.00622 | 0.05031675 | 0.0003970297 | 5.389668e-05 | -2.462466e-06
1799.456 | 25 | 25 | -272.15 | 83.98688 | 83.98688 | 65 | 83.98688 | 83.98688 | 0.04888133 | 0.0007233335 | 5.253992e-05 | -2.019594e-06
1813.77 | 25 | 25 | -272.15 | 83.04265 | 83.04265 | 65 | 83.04265 | 83.04265 | 0.04852931 | 0.0005561635 | 5.213775e-05 | -2.251036e-06
1828.134 | 25 | 25 | -272.15 | 82.03761 | 82.03761 | 65 | 82.03761 | 82.03761 | 0.04739288 | 0.0009226528 | 5.104379e-05 | -1.75319e-06
1842.49 | 25 | 25 | -272.15 | 81.00039 | 81.00039 | 65 | 81.00039 | 81.00039 | 0.04808728 | 0.0004098894 | 5.154708e-05 | -2.457324e-06
1856.822 | 25 | 25 | -272.15 | 80.03112 | 80.03112 | 65 | 80.03112 | 80.03112 | 0.04811942 | 0.0005079416 | 5.147824e-05 | -2.326302e-06
1871.128 | 25 | 25 | -272.15 | 78.96886 | 78.96886 | 65 | 78.96886 | 78.96886 | 0.04660847 | -2.89339e-05 | 5.005115e-05 | -3.063474e-06
1885.5 | 25 | 25 | -272.15 | 78.02821 | 78.02821 | 65 | 78.02821 | 78.02821 | 0.04606195 | 0.00061403 | 4.947932e-05 | -2.187505e-06
1899.837 | 25 | 25 | -272.15 | 76.96952 | 76.96952 | 65 | 76.96952 | 76.96952 | 0.04613589 | 0.0009789115 | 4.943807e-05 | -1.692023e-06
1914.221 | 25 | 25 | -272.15 | 76.04675 | 76.04675 | 65 | 76.04675 | 76.04675 | 0.04629021 | 0.0001719924 | 4.948068e-05 | -2.797893e-06
1928.53 | 25 | 25 | -272.15 | 75.03099 | 75.03099 | 65 | 75.03099 | 75.03099 | 0.04468601 | 8.037027e-05 | 4.797673e-05 | -2.926288e-06
1942.874 | 25 | 25 | -272.15 | 74.00449 | 74.00449 | 65 | 74.00449 | 74.00449 | 0.044596 | -0.0001109113 | 4.779538e-05 | -3.190944e-06
1957.226 | 25 | 25 | -272.15 | 73.01734 | 73.01734 | 65 | 73.01734 | 73.01734 | 0.04375211 | 0.001179838 | 4.695894e-05 | -1.42964e-06
1971.59 | 25 | 25 | -272.15 | 72.00158 | 72.00158 | 65 | 72.00158 | 72.00158 | 0.04311235 | 0.001144475 | 4.629809e-05 | -1.481133e-06
1985.907 | 25 | 25 | -272.15 | 71.00727 | 71.00727 | 65 | 71.00727 | 71.00727 | 0.04313166 | 0.0006815414 | 4.621552e-05 | -2.117019e-06
2000.256 | 25 | 25 | -272.15 | 70.03085 | 70.03085 | 65 | 70.03085 | 70.03085 | 0.04283107 | 0.0004452522 | 4.585509e-05 | -2.443042e-06
2014.574 | 25 | 25 | -272.15 | 69.01867 | 69.01867 | 65 | 69.01867 | 69.01867 | 0.04315092 | 0.001268245 | 4.603347e-05 | -1.321208e-06
2028.92 | 25 | 25 | -272.15 | 68.02079 | 68.02079 | 65 | 68.02079 | 68.02079 | 0.04219129 | 0.0009065777 | 4.509477e-05 | -1.818681e-06
2043.245 | 25 | 25 | -272.15 | 67.03363 | 67.03363 | 65 | 67.03363 | 67.03363 | 0.0405324 | 0.0005191925 | 4.354588e-05 | -2.351276e-06
2057.587 | 25 | 25 | -272.15 | 66.02502 | 66.02502 | 65 | 66.02502 | 66.02502 | 0.04143896 | 0.0009162231 | 4.42375e-05 | -1.811693e-06
2071.927 | 25 | 25 | -272.15 | 64.99138 | 64.99138 | 65 | 64.99138 | 64.99138 | 0.04035719 | 0.0009933789 | 4.318846e-05 | -1.709435e-06
2086.293 | 25 | 25 | -272.15 | 63.97561 | 63.97561 | 65 | 63.97561 | 63.97561 | 0.0395824 | 0.0002989778 | 4.240956e-05 | -2.661789e-06
2100.618 | 25 | 25 | -272.15 | 62.96342 | 62.96342 | 65 | 62.96342 | 62.96342 | 0.04004213 | 0.0002829042 | 4.271022e-05 | -2.686903e-06
2114.984 | 25 | 25 | -272.15 | 62.00846 | 62.00846 | 65 | 62.00846 | 62.00846 | 0.0399071 | 0.0008503197 | 4.249667e-05 | -1.914248e-06
2129.294 | 25 | 25 | -272.15 | 61.02131 | 61.02131 | 65 | 61.02131 | 61.02131 | 0.03920625 | 0.0006735035 | 4.178527e-05 | -2.159009e-06
2143.63 | 25 | 25 | -272.15 | 60.00912 | 60.00912 | 65 | 60.00912 | 60.00912 | 0.03764706 | 0.0005320524 | 4.032102e-05 | -2.355506e-06
2168.76 | 25 | 25 | -272.15 | 49.96951 | 49.96951 | 65 | 49.96951 | 49.96951 | 0.03312544 | 0.001144475 | 3.53642e-05 | -1.549534e-06
2183.151 | 25 | 25 | -272.15 | 39.99786 | 39.99786 | 65 | 39.99786 | 39.99786 | 0.02880637 | 0.0007169043 | 3.059125e-05 | -2.164954e-06
2197.484 | 25 | 25 | -272.15 | 30.0262 | 30.0262 | 65 | 30.0262 | 30.0262 | 0.02135123 | 0.0007924526 | 2.30768e-05 | -2.092643e-06
2211.811 | 25 | 25 | -272.15 | 20.0152 | 20.0152 | 65 | 20.0152 | 20.0152 | 0.01472385 | 0.001224845 | 1.628203e-05 | -1.532672e-06
2226.152 | 25 | 25 | -272.15 | 9.98632 | 9.98632 | 65 | 9.98632 | 9.98632 | 0.00862214 | 0.001052852 | 9.945008e-06 | -1.798911e-06
2240.473 | 25 | 25 | -272.15 | -0.0211021 | -0.0211021 | 65 | -0.0211021 | -0.0211021 | -0.0002780821 | 0.001279497 | 1.163722e-06 | -1.520173e-06
2254.801 | 25 | 25 | -272.15 | -10.02495 | -10.02495 | 65 | -10.02495 | -10.02495 | -0.006175663 | 0.001170193 | -4.992355e-06 | -1.700642e-06
2269.175 | 25 | 25 | -272.15 | -19.9966 | -19.9966 | 65 | -19.9966 | -19.9966 | -0.01377228 | 0.0009933786 | -1.263047e-05 | -1.973295e-06
2283.501 | 25 | 25 | -272.15 | -30.02906 | -30.02906 | 65 | -30.02906 | -30.02906 | -0.02077575 | 0.00127789 | -1.975616e-05 | -1.615534e-06
2297.816 | 25 | 25 | -272.15 | -39.97568 | -39.97568 | 65 | -39.97568 | -39.97568 | -0.02645313 | 0.001705461 | -2.571402e-05 | -1.061953e-06
2312.243 | 25 | 25 | -272.15 | -49.97953 | -49.97953 | 65 | -49.97953 | -49.97953 | -0.03136534 | 0.001756897 | -3.100871e-05 | -1.022702e-06
2326.667 | 25 | 25 | -272.15 | -60.02272 | -60.02272 | 65 | -60.02272 | -60.02272 | -0.0371359 | 0.001700639 | -3.705768e-05 | -1.130784e-06
2351.831 | 25 | 25 | -272.15 | -60.97052 | -60.97052 | 65 | -60.97052 | -60.97052 | -0.03696392 | 0.001383979 | -3.700213e-05 | -1.56658e-06
2366.263 | 25 | 25 | -272.15 | -61.96483 | -61.96483 | 65 | -61.96483 | -61.96483 | -0.03832218 | 0.001851735 | -3.828894e-05 | -9.302754e-07
2380.623 | 25 | 25 | -272.15 | -63.02351 | -63.02351 | 65 | -63.02351 | -63.02351 | -0.03886226 | 0.001600979 | -3.886695e-05 | -1.27633e-06
2395.015 | 25 | 25 | -272.15 | -63.94986 | -63.94986 | 65 | -63.94986 | -63.94986 | -0.03863883 | 0.001744038 | -3.876428e-05 | -1.083653e-06
2409.416 | 25 | 25 | -272.15 | -64.99781 | -64.99781 | 65 | -64.99781 | -64.99781 | -0.03905196 | 0.001647593 | -3.923024e-05 | -1.218741e-06
2423.814 | 25 | 25 | -272.15 | -66.04219 | -66.04219 | 65 | -66.04219 | -66.04219 | -0.04037808 | 0.001355045 | -4.049397e-05 | -1.621877e-06
2438.167 | 25 | 25 | -272.15 | -66.97927 | -66.97927 | 65 | -66.97927 | -66.97927 | -0.04170582 | 0.001433808 | -4.174837e-05 | -1.517122e-06
2452.534 | 25 | 25 | -272.15 | -67.95569 | -67.95569 | 65 | -67.95569 | -67.95569 | -0.04035076 | 0.001076963 | -4.066146e-05 | -2.007937e-06
2466.932 | 25 | 25 | -272.15 | -68.94999 | -68.94999 | 65 | -68.94999 | -68.94999 | -0.04221216 | 0.00184209 | -4.23881e-05 | -9.651471e-07
2481.323 | 25 | 25 | -272.15 | -70.03729 | -70.03729 | 65 | -70.03729 | -70.03729 | -0.04093426 | 0.001927282 | -4.137973e-05 | -8.520698e-07
2495.706 | 25 | 25 | -272.15 | -70.98152 | -70.98152 | 65 | -70.98152 | -70.98152 | -0.042733 | 0.001020704 | -4.304659e-05 | -2.094234e-06
2510.07 | 25 | 25 | -272.15 | -71.9794 | -71.9794 | 65 | -71.9794 | -71.9794 | -0.04178783 | 0.001456312 | -4.232015e-05 | -1.501885e-06
2524.436 | 25 | 25 | -272.15 | -72.99159 | -72.99159 | 65 | -72.99159 | -72.99159 | -0.04424076 | 0.001919246 | -4.456568e-05 | -8.722266e-07
2538.816 | 25 | 25 | -272.15 | -73.98232 | -73.98232 | 65 | -73.98232 | -73.98232 | -0.04337275 | 0.001555971 | -4.390597e-05 | -1.371876e-06
2553.222 | 25 | 25 | -272.15 | -74.97305 | -74.97305 | 65 | -74.97305 | -74.97305 | -0.04357209 | 0.001514179 | -4.417932e-05 | -1.432079e-06
2567.587 | 25 | 25 | -272.15 | -76.03173 | -76.03173 | 65 | -76.03173 | -76.03173 | -0.04480658 | 0.002234298 | -4.536436e-05 | -4.510107e-07
2581.981 | 25 | 25 | -272.15 | -76.95808 | -76.95808 | 65 | -76.95808 | -76.95808 | -0.04482104 | 0.002099275 | -4.546965e-05 | -6.384533e-07
2596.371 | 25 | 25 | -272.15 | -78.00246 | -78.00246 | 65 | -78.00246 | -78.00246 | -0.04525664 | 0.001366297 | -4.59549e-05 | -1.643629e-06
2610.762 | 25 | 25 | -272.15 | -78.99676 | -78.99676 | 65 | -78.99676 | -78.99676 | -0.04568422 | 0.001597765 | -4.642813e-05 | -1.330315e-06
2625.134 | 25 | 25 | -272.15 | -79.99464 | -79.99464 | 65 | -79.99464 | -79.99464 | -0.04532255 | 0.001835661 | -4.621177e-05 | -1.008225e-06
2639.568 | 25 | 25 | -272.15 | -80.99252 | -80.99252 | 65 | -80.99252 | -80.99252 | -0.04701354 | 0.001623483 | -4.77898e-05 | -1.301357e-06
2653.892 | 25 | 25 | -272.15 | -82.00829 | -82.00829 | 65 | -82.00829 | -82.00829 | -0.04736235 | 0.001213593 | -4.819631e-05 | -1.864802e-06
2668.265 | 25 | 25 | -272.15 | -82.96682 | -82.96682 | 65 | -82.96682 | -82.96682 | -0.04778348 | 0.001874239 | -4.866032e-05 | -9.647191e-07
2682.674 | 25 | 25 | -272.15 | -83.98259 | -83.98259 | 65 | -83.98259 | -83.98259 | -0.04782849 | 0.001834053 | -4.880126e-05 | -1.022804e-06
2697.059 | 25 | 25 | -272.15 | -84.96616 | -84.96616 | 65 | -84.96616 | -84.96616 | -0.04821748 | 0.00150132 | -4.923968e-05 | -1.480682e-06
2711.424 | 25 | 25 | -272.15 | -85.95689 | -85.95689 | 65 | -85.95689 | -85.95689 | -0.04758255 | 0.00193532 | -4.878373e-05 | -8.905078e-07
2725.82 | 25 | 25 | -272.15 | -86.99411 | -86.99411 | 65 | -86.99411 | -86.99411 | -0.04951625 | 0.002006046 | -5.057787e-05 | -7.970501e-07
2740.199 | 25 | 25 | -272.15 | -87.97411 | -87.97411 | 65 | -87.97411 | -87.97411 | -0.05012706 | 0.001330934 | -5.120984e-05 | -1.722926e-06
2754.587 | 25 | 25 | -272.15 | -89.02564 | -89.02564 | 65 | -89.02564 | -89.02564 | -0.04891348 | 0.001543112 | -5.025411e-05 | -1.436158e-06
2768.974 | 25 | 25 | -272.15 | -89.98418 | -89.98418 | 65 | -89.98418 | -89.98418 | -0.04950982 | 0.001504534 | -5.087129e-05 | -1.491867e-06
2783.364 | 25 | 25 | -272.15 | -90.97133 | -90.97133 | 65 | -90.97133 | -90.97133 | -0.04975415 | 0.001322897 | -5.118361e-05 | -1.743218e-06
2797.731 | 25 | 25 | -272.15 | -91.99425 | -91.99425 | 65 | -91.99425 | -91.99425 | -0.05014635 | 0.001753683 | -5.162877e-05 | -1.157538e-06
2812.108 | 25 | 25 | -272.15 | -92.97425 | -92.97425 | 65 | -92.97425 | -92.97425 | -0.05070573 | 0.00153186 | -5.221578e-05 | -1.463798e-06
2826.48 | 25 | 25 | -272.15 | -94.01505 | -94.01505 | 65 | -94.01505 | -94.01505 | -0.05137118 | 0.001388801 | -5.29016e-05 | -1.662582e-06
2840.874 | 25 | 25 | -272.15 | -95.0165 | -95.0165 | 65 | -95.0165 | -95.0165 | -0.05191128 | 0.001583297 | -5.34739e-05 | -1.399827e-06
2855.265 | 25 | 25 | -272.15 | -95.98935 | -95.98935 | 65 | -95.98935 | -95.98935 | -0.05120402 | 0.002112135 | -5.295293e-05 | -6.799615e-07
2869.648 | 25 | 25 | -272.15 | -96.95504 | -96.95504 | 65 | -96.95504 | -96.95504 | -0.05229063 | 0.001387193 | -5.39994e-05 | -1.673907e-06
2884.065 | 25 | 25 | -272.15 | -98.04591 | -98.04591 | 65 | -98.04591 | -98.04591 | -0.05303164 | 0.001895135 | -5.475629e-05 | -9.829709e-07
2898.439 | 25 | 25 | -272.15 | -98.97226 | -98.97226 | 65 | -98.97226 | -98.97226 | -0.05353314 | 0.001610624 | -5.528734e-05 | -1.374754e-06
2912.793 | 25 | 25 | -272.15 | -100.0238 | -100.0238 | 65 | -100.0238 | -100.0238 | -0.05501195 | 0.001652416 | -5.668525e-05 | -1.320892e-06
2942.03 | 25 | 25 | -272.15 | -8600.685 | -8600.685 | 65 | -8600.685 | -8600.685 | 0.4761609 | -0.01539093 | -0.0004461077 | -5.069152e-05
2961.018 | 25 | 25 | -272.15 | -17099.8 | -17099.8 | 65 | -17099.8 | -17099.8 | 1.148478 | -0.03223333 | -0.0007013285 | -7.544137e-05
2976.057 | 25 | 25 | -272.15 | -18499.74 | -18499.74 | 65 | -18499.74 | -18499.74 | 1.248231 | -0.03409149 | -0.0007387923 | -7.895358e-05