## Sheet1
Time_since_start | Raw_Temperature | Temperature | Temperature_2 | Raw_Applied_Field | Applied_Field | Field_Angle | Raw_Applied_Field_For_Plot | Applied_Field_For_Plot | Raw_Signal_Mx | Raw_Signal_My | Signal_X_direction | Signal_Y_direction
23.528 | 25 | 25 | -272.15 | -18499.79 | -18499.79 | 75 | -18499.79 | -18499.79 | 1.239095 | -0.03155984 | -0.0007512662 | -5.381665e-05
42.284 | 25 | 25 | -272.15 | -9999.95 | -9999.95 | 75 | -9999.95 | -9999.95 | 0.583863 | -0.01711567 | -0.0004925812 | -4.02166e-05
61.256 | 25 | 25 | -272.15 | -1499.761 | -1499.761 | 75 | -1499.761 | -1499.761 | -0.06474315 | 0.001546327 | -0.0002018042 | -4.061413e-06
76.321 | 25 | 25 | -272.15 | -99.77343 | -99.77343 | 75 | -99.77343 | -99.77343 | -0.0532406 | 0.001885491 | -5.331479e-05 | -6.963048e-07
101.466 | 25 | 25 | -272.15 | -99.00803 | -99.00803 | 75 | -99.00803 | -99.00803 | -0.05442846 | 0.002046231 | -5.425192e-05 | -5.366399e-07
115.905 | 25 | 25 | -272.15 | -98.01372 | -98.01372 | 75 | -98.01372 | -98.01372 | -0.05355083 | 0.00158812 | -5.340539e-05 | -9.846736e-07
130.291 | 25 | 25 | -272.15 | -96.9765 | -96.9765 | 75 | -96.9765 | -96.9765 | -0.05191611 | 0.001874238 | -5.190913e-05 | -7.011873e-07
144.703 | 25 | 25 | -272.15 | -95.97504 | -95.97504 | 75 | -95.97504 | -95.97504 | -0.05207362 | 0.00226966 | -5.194446e-05 | -3.103569e-07
159.064 | 25 | 25 | -272.15 | -95.0022 | -95.0022 | 75 | -95.0022 | -95.0022 | -0.05114937 | 0.001953001 | -5.10603e-05 | -6.194199e-07
173.438 | 25 | 25 | -272.15 | -94.00789 | -94.00789 | 75 | -94.00789 | -94.00789 | -0.05178108 | 0.00175529 | -5.150065e-05 | -8.115339e-07
187.803 | 25 | 25 | -272.15 | -92.97782 | -92.97782 | 75 | -92.97782 | -92.97782 | -0.05143389 | 0.00136469 | -5.110283e-05 | -1.193139e-06
202.193 | 25 | 25 | -272.15 | -92.02644 | -92.02644 | 75 | -92.02644 | -92.02644 | -0.05047104 | 0.001629912 | -5.018789e-05 | -9.303798e-07
216.637 | 25 | 25 | -272.15 | -91.00352 | -91.00352 | 75 | -91.00352 | -91.00352 | -0.0511124 | 0.001642772 | -5.063363e-05 | -9.154819e-07
230.946 | 25 | 25 | -272.15 | -90.01279 | -90.01279 | 75 | -90.01279 | -90.01279 | -0.0497445 | 0.001768149 | -4.936946e-05 | -7.900737e-07
245.356 | 25 | 25 | -272.15 | -89.04353 | -89.04353 | 75 | -89.04353 | -89.04353 | -0.05051284 | 0.002157142 | -4.992876e-05 | -4.056329e-07
259.721 | 25 | 25 | -272.15 | -88.00988 | -88.00988 | 75 | -88.00988 | -88.00988 | -0.04999366 | 0.001930497 | -4.938396e-05 | -6.260958e-07
274.121 | 25 | 25 | -272.15 | -86.9655 | -86.9655 | 75 | -86.9655 | -86.9655 | -0.04900992 | 0.001673312 | -4.844202e-05 | -8.765502e-07
288.522 | 25 | 25 | -272.15 | -85.98193 | -85.98193 | 75 | -85.98193 | -85.98193 | -0.0475713 | 0.001962645 | -4.711825e-05 | -5.900232e-07
302.914 | 25 | 25 | -272.15 | -84.97689 | -84.97689 | 75 | -84.97689 | -84.97689 | -0.04813389 | 0.001673312 | -4.749859e-05 | -8.721591e-07
317.259 | 25 | 25 | -272.15 | -84.02908 | -84.02908 | 75 | -84.02908 | -84.02908 | -0.04860486 | 0.001789046 | -4.780648e-05 | -7.563236e-07
331.639 | 25 | 25 | -272.15 | -83.00974 | -83.00974 | 75 | -83.00974 | -83.00974 | -0.04761792 | 0.002120172 | -4.686428e-05 | -4.286427e-07
346.041 | 25 | 25 | -272.15 | -81.98683 | -81.98683 | 75 | -81.98683 | -81.98683 | -0.04747486 | 0.001822802 | -4.664122e-05 | -7.186383e-07
360.426 | 25 | 25 | -272.15 | -81.02113 | -81.02113 | 75 | -81.02113 | -81.02113 | -0.04672099 | 0.001837268 | -4.590304e-05 | -7.022884e-07
374.781 | 25 | 25 | -272.15 | -79.99106 | -79.99106 | 75 | -79.99106 | -79.99106 | -0.04547685 | 0.001687779 | -4.474049e-05 | -8.469313e-07
389.145 | 25 | 25 | -272.15 | -78.93953 | -78.93953 | 75 | -78.93953 | -78.93953 | -0.04532897 | 0.001782616 | -4.45105e-05 | -7.514038e-07
403.512 | 25 | 25 | -272.15 | -78.01676 | -78.01676 | 75 | -78.01676 | -78.01676 | -0.04602659 | 0.00161866 | -4.50141e-05 | -9.105008e-07
417.925 | 25 | 25 | -272.15 | -76.98669 | -76.98669 | 75 | -76.98669 | -76.98669 | -0.04515538 | 0.002002831 | -4.416951e-05 | -5.306651e-07
432.322 | 25 | 25 | -272.15 | -75.96735 | -75.96735 | 75 | -75.96735 | -75.96735 | -0.04520682 | 0.001764935 | -4.411264e-05 | -7.622173e-07
446.681 | 25 | 25 | -272.15 | -75.041 | -75.041 | 75 | -75.041 | -75.041 | -0.04325382 | 0.001774579 | -4.235596e-05 | -7.50694e-07
461.099 | 25 | 25 | -272.15 | -73.9859 | -73.9859 | 75 | -73.9859 | -73.9859 | -0.04490945 | 0.001539897 | -4.366329e-05 | -9.790083e-07
475.475 | 25 | 25 | -272.15 | -72.98801 | -72.98801 | 75 | -72.98801 | -72.98801 | -0.04294358 | 0.00207195 | -4.188858e-05 | -4.539053e-07
489.86 | 25 | 25 | -272.15 | -71.95794 | -71.95794 | 75 | -71.95794 | -71.95794 | -0.04319917 | 0.001707068 | -4.20047e-05 | -8.10235e-07
504.229 | 25 | 25 | -272.15 | -71.03517 | -71.03517 | 75 | -71.03517 | -71.03517 | -0.04183767 | 0.002133031 | -4.075269e-05 | -3.895622e-07
518.595 | 25 | 25 | -272.15 | -69.98007 | -69.98007 | 75 | -69.98007 | -69.98007 | -0.04232311 | 0.001745645 | -4.106232e-05 | -7.679536e-07
532.972 | 25 | 25 | -272.15 | -68.97503 | -68.97503 | 75 | -68.97503 | -68.97503 | -0.04112718 | 0.00122806 | -3.994335e-05 | -1.274415e-06
547.409 | 25 | 25 | -272.15 | -68.00219 | -68.00219 | 75 | -68.00219 | -68.00219 | -0.0411175 | 0.00168135 | -3.983896e-05 | -8.267758e-07
561.756 | 25 | 25 | -272.15 | -67.01146 | -67.01146 | 75 | -67.01146 | -67.01146 | -0.04175405 | 0.001644379 | -4.028377e-05 | -8.609221e-07
576.137 | 25 | 25 | -272.15 | -65.97424 | -65.97424 | 75 | -65.97424 | -65.97424 | -0.0402109 | 0.001830838 | -3.886558e-05 | -6.753808e-07
590.522 | 25 | 25 | -272.15 | -64.96562 | -64.96562 | 75 | -64.96562 | -64.96562 | -0.03999389 | 0.001769756 | -3.858088e-05 | -7.331844e-07
604.894 | 25 | 25 | -272.15 | -63.95344 | -63.95344 | 75 | -63.95344 | -63.95344 | -0.03974956 | 0.00238218 | -3.827254e-05 | -1.290619e-07
619.289 | 25 | 25 | -272.15 | -62.98059 | -62.98059 | 75 | -62.98059 | -62.98059 | -0.03979295 | 0.001568831 | -3.82134e-05 | -9.2627e-07
633.685 | 25 | 25 | -272.15 | -61.9684 | -61.9684 | 75 | -61.9684 | -61.9684 | -0.03809231 | 0.001665275 | -3.666341e-05 | -8.292495e-07
648.049 | 25 | 25 | -272.15 | -61.02775 | -61.02775 | 75 | -61.02775 | -61.02775 | -0.03827878 | 0.001671705 | -3.672944e-05 | -8.208532e-07
662.403 | 25 | 25 | -272.15 | -60.00483 | -60.00483 | 75 | -60.00483 | -60.00483 | -0.03808749 | 0.001486853 | -3.646526e-05 | -1.000266e-06
687.495 | 25 | 25 | -272.15 | -49.98668 | -49.98668 | 75 | -49.98668 | -49.98668 | -0.03258053 | 0.00223269 | -3.078001e-05 | -2.451379e-07
701.954 | 25 | 25 | -272.15 | -40.00787 | -40.00787 | 75 | -40.00787 | -40.00787 | -0.0282261 | 0.001658846 | -2.60813e-05 | -7.870746e-07
716.35 | 25 | 25 | -272.15 | -30.00045 | -30.00045 | 75 | -30.00045 | -30.00045 | -0.0211085 | 0.001089823 | -1.902388e-05 | -1.324209e-06
730.71 | 25 | 25 | -272.15 | -20.01449 | -20.01449 | 75 | -20.01449 | -20.01449 | -0.01541022 | 0.00158169 | -1.317869e-05 | -8.18753e-07
745.076 | 25 | 25 | -272.15 | -10.01779 | -10.01779 | 75 | -10.01779 | -10.01779 | -0.007111164 | 0.001392016 | -5.115017e-06 | -9.830888e-07
759.433 | 25 | 25 | -272.15 | 0.0253941 | 0.0253941 | 75 | 0.0253941 | 0.0253941 | 0.000151097 | 0.0007474454 | 2.069279e-06 | -1.594392e-06
773.786 | 25 | 25 | -272.15 | 10.01851 | 10.01851 | 75 | 10.01851 | 10.01851 | 0.007498559 | 0.001387193 | 9.32127e-06 | -9.435838e-07
788.131 | 25 | 25 | -272.15 | 19.97944 | 19.97944 | 75 | 19.97944 | 19.97944 | 0.01422556 | 0.001035171 | 1.604108e-05 | -1.267553e-06
802.417 | 25 | 25 | -272.15 | 29.9797 | 29.9797 | 75 | 29.9797 | 29.9797 | 0.02071307 | 0.0006976157 | 2.256057e-05 | -1.577219e-06
816.777 | 25 | 25 | -272.15 | 39.99786 | 39.99786 | 75 | 39.99786 | 39.99786 | 0.02639847 | 0.001007845 | 2.839795e-05 | -1.250204e-06
831.121 | 25 | 25 | -272.15 | 50.00886 | 50.00886 | 75 | 50.00886 | 50.00886 | 0.03234264 | 0.001075356 | 3.445527e-05 | -1.161748e-06
845.471 | 25 | 25 | -272.15 | 59.96621 | 59.96621 | 75 | 59.96621 | 59.96621 | 0.03681121 | 0.0008069194 | 3.924917e-05 | -1.403579e-06
870.585 | 25 | 25 | -272.15 | 61.02489 | 61.02489 | 75 | 61.02489 | 61.02489 | 0.0379155 | 0.0007378001 | 4.029531e-05 | -1.469171e-06
884.964 | 25 | 25 | -272.15 | 61.99773 | 61.99773 | 75 | 61.99773 | 61.99773 | 0.03850864 | 0.0004757928 | 4.089716e-05 | -1.724522e-06
899.309 | 25 | 25 | -272.15 | 62.967 | 62.967 | 75 | 62.967 | 62.967 | 0.03891209 | 0.000822993 | 4.133692e-05 | -1.381155e-06
913.636 | 25 | 25 | -272.15 | 64.02568 | 64.02568 | 75 | 64.02568 | 64.02568 | 0.03769045 | 0.000958016 | 4.039997e-05 | -1.246117e-06
927.99 | 25 | 25 | -272.15 | 65.01284 | 65.01284 | 75 | 65.01284 | 65.01284 | 0.03987334 | 0.0008149567 | 4.235866e-05 | -1.384535e-06
942.324 | 25 | 25 | -272.15 | 65.98568 | 65.98568 | 75 | 65.98568 | 65.98568 | 0.04009356 | 0.001128401 | 4.264256e-05 | -1.074336e-06
956.67 | 25 | 25 | -272.15 | 67.01933 | 67.01933 | 75 | 67.01933 | 67.01933 | 0.03936059 | -0.0001671705 | 4.211977e-05 | -2.345335e-06
971.026 | 25 | 25 | -272.15 | 67.99575 | 67.99575 | 75 | 67.99575 | 67.99575 | 0.04126377 | 0.0009821264 | 4.383891e-05 | -1.213655e-06
985.376 | 25 | 25 | -272.15 | 68.99721 | 68.99721 | 75 | 68.99721 | 68.99721 | 0.04091337 | 0.0006429636 | 4.363913e-05 | -1.544771e-06
999.729 | 25 | 25 | -272.15 | 70.02012 | 70.02012 | 75 | 70.02012 | 70.02012 | 0.04138437 | 0.0004950819 | 4.414179e-05 | -1.68785e-06
1014.063 | 25 | 25 | -272.15 | 71.03946 | 71.03946 | 75 | 71.03946 | 71.03946 | 0.0423858 | 0.0006220672 | 4.509635e-05 | -1.560798e-06
1028.384 | 25 | 25 | -272.15 | 71.998 | 71.998 | 75 | 71.998 | 71.998 | 0.04124453 | 0.0005175856 | 4.421801e-05 | -1.661366e-06
1042.736 | 25 | 25 | -272.15 | 73.01019 | 73.01019 | 75 | 73.01019 | 73.01019 | 0.04255941 | 0.001038386 | 4.543911e-05 | -1.14729e-06
1057.106 | 25 | 25 | -272.15 | 73.9723 | 73.9723 | 75 | 73.9723 | 73.9723 | 0.04354476 | 0.0004516819 | 4.63743e-05 | -1.721776e-06
1071.45 | 25 | 25 | -272.15 | 75.02741 | 75.02741 | 75 | 75.02741 | 75.02741 | 0.04372156 | 0.0003777404 | 4.662931e-05 | -1.792115e-06
1085.765 | 25 | 25 | -272.15 | 75.98237 | 75.98237 | 75 | 75.98237 | 75.98237 | 0.04389678 | 0.0004516822 | 4.687306e-05 | -1.717337e-06
1100.098 | 25 | 25 | -272.15 | 77.01602 | 77.01602 | 75 | 77.01602 | 77.01602 | 0.04454456 | 0.0006879701 | 4.752751e-05 | -1.482832e-06
1114.46 | 25 | 25 | -272.15 | 77.96383 | 77.96383 | 75 | 77.96383 | 77.96383 | 0.04541577 | 0.000588312 | 4.836398e-05 | -1.578682e-06
1128.809 | 25 | 25 | -272.15 | 78.99748 | 78.99748 | 75 | 78.99748 | 78.99748 | 0.04443686 | 0.0006783269 | 4.76315e-05 | -1.487933e-06
1143.154 | 25 | 25 | -272.15 | 80.06331 | 80.06331 | 75 | 80.06331 | 80.06331 | 0.04542382 | 0.0005416965 | 4.85783e-05 | -1.61986e-06
1157.483 | 25 | 25 | -272.15 | 81.01112 | 81.01112 | 75 | 81.01112 | 81.01112 | 0.04593335 | 0.0004436447 | 4.91064e-05 | -1.714131e-06
1171.8 | 25 | 25 | -272.15 | 82.03761 | 82.03761 | 75 | 82.03761 | 82.03761 | 0.04614875 | 0.0005658073 | 4.939149e-05 | -1.591804e-06
1186.133 | 25 | 25 | -272.15 | 82.97827 | 82.97827 | 75 | 82.97827 | 82.97827 | 0.04662937 | 0.0004372152 | 4.989421e-05 | -1.716106e-06
1200.502 | 25 | 25 | -272.15 | 84.06199 | 84.06199 | 75 | 84.06199 | 84.06199 | 0.04693959 | 0.0003922081 | 5.026581e-05 | -1.757946e-06
1214.833 | 25 | 25 | -272.15 | 84.99191 | 84.99191 | 75 | 84.99191 | 84.99191 | 0.04711962 | 0.0001060887 | 5.05112e-05 | -2.03709e-06
1229.188 | 25 | 25 | -272.15 | 86.01483 | 86.01483 | 75 | 86.01483 | 86.01483 | 0.04793779 | 0.000806919 | 5.130986e-05 | -1.346058e-06
1243.544 | 25 | 25 | -272.15 | 87.00556 | 87.00556 | 75 | 87.00556 | 87.00556 | 0.04905171 | 0.0008181711 | 5.235749e-05 | -1.332811e-06
1257.899 | 25 | 25 | -272.15 | 88.02848 | 88.02848 | 75 | 88.02848 | 88.02848 | 0.0488508 | 0.0004854378 | 5.228728e-05 | -1.657561e-06
1272.203 | 25 | 25 | -272.15 | 89.02636 | 89.02636 | 75 | 89.02636 | 89.02636 | 0.04858075 | 0.0008712155 | 5.215564e-05 | -1.276217e-06
1286.579 | 25 | 25 | -272.15 | 90.00993 | 90.00993 | 75 | 90.00993 | 90.00993 | 0.05058035 | 0.0004195335 | 5.395771e-05 | -1.717956e-06
1300.902 | 25 | 25 | -272.15 | 91.00066 | 91.00066 | 75 | 91.00066 | 91.00066 | 0.05062054 | 0.0002073554 | 5.408988e-05 | -1.924296e-06
1315.242 | 25 | 25 | -272.15 | 92.00212 | 92.00212 | 75 | 92.00212 | 92.00212 | 0.04952268 | 0.0004693631 | 5.325281e-05 | -1.664585e-06
1329.625 | 25 | 25 | -272.15 | 92.99642 | 92.99642 | 75 | 92.99642 | 92.99642 | 0.05062214 | 0.001059282 | 5.428846e-05 | -1.082619e-06
1343.956 | 25 | 25 | -272.15 | 94.05153 | 94.05153 | 75 | 94.05153 | 94.05153 | 0.05118152 | 7.876272e-05 | 5.486966e-05 | -2.04394e-06
1358.287 | 25 | 25 | -272.15 | 94.98145 | 94.98145 | 75 | 94.98145 | 94.98145 | 0.05141299 | 0.0002957632 | 5.51589e-05 | -1.828619e-06
1372.621 | 25 | 25 | -272.15 | 95.97218 | 95.97218 | 75 | 95.97218 | 95.97218 | 0.05239832 | 0.0009982006 | 5.60969e-05 | -1.136079e-06
1386.989 | 25 | 25 | -272.15 | 97.02013 | 97.02013 | 75 | 97.02013 | 97.02013 | 0.0521106 | 0.0007281562 | 5.595515e-05 | -1.399163e-06
1401.337 | 25 | 25 | -272.15 | 98.05021 | 98.05021 | 75 | 98.05021 | 98.05021 | 0.05213953 | 0.0002362891 | 5.608161e-05 | -1.880294e-06
1415.685 | 25 | 25 | -272.15 | 99.05524 | 99.05524 | 75 | 99.05524 | 99.05524 | 0.05271177 | 0.0006188519 | 5.666882e-05 | -1.502093e-06
1430.011 | 25 | 25 | -272.15 | 99.99232 | 99.99232 | 75 | 99.99232 | 99.99232 | 0.05359423 | 0.0004034597 | 5.751381e-05 | -1.71171e-06
1459.183 | 25 | 25 | -272.15 | 8600.782 | 8600.782 | 75 | 8600.782 | 8600.782 | -0.4737321 | 0.01659647 | 0.0004507173 | 3.332765e-05
1478.119 | 25 | 25 | -272.15 | 17099.81 | 17099.81 | 75 | 17099.81 | 17099.81 | -1.145843 | 0.03289719 | 0.00071259 | 5.062273e-05
1493.094 | 25 | 25 | -272.15 | 18499.72 | 18499.72 | 75 | 18499.72 | 18499.72 | -1.246135 | 0.03547867 | 0.0007492246 | 5.208191e-05
1525.115 | 25 | 25 | -272.15 | 9999.969 | 9999.969 | 75 | 9999.969 | 9999.969 | -0.5851908 | 0.0192712 | 0.0004948521 | 3.791612e-05
1544.048 | 25 | 25 | -272.15 | 1499.79 | 1499.79 | 75 | 1499.79 | 1499.79 | 0.06423039 | 0.001102683 | 0.0002050369 | 2.032156e-06
1559.059 | 25 | 25 | -272.15 | 99.75984 | 99.75984 | 75 | 99.75984 | 99.75984 | 0.05388355 | 0.0005191927 | 5.773752e-05 | -1.598482e-06
1584.312 | 25 | 25 | -272.15 | 99.02305 | 99.02305 | 75 | 99.02305 | 99.02305 | 0.0545651 | 0.0002523632 | 5.824579e-05 | -1.862348e-06
1598.649 | 25 | 25 | -272.15 | 98.00729 | 98.00729 | 75 | 98.00729 | 98.00729 | 0.05301395 | 0.0003809557 | 5.68229e-05 | -1.738211e-06
1612.979 | 25 | 25 | -272.15 | 97.02013 | 97.02013 | 75 | 97.02013 | 97.02013 | 0.05215882 | 0.0002491482 | 5.599626e-05 | -1.86993e-06
1627.36 | 25 | 25 | -272.15 | 95.98649 | 95.98649 | 75 | 95.98649 | 95.98649 | 0.05238546 | -0.0003520224 | 5.608735e-05 | -2.463041e-06
1641.688 | 25 | 25 | -272.15 | 94.97788 | 94.97788 | 75 | 94.97788 | 94.97788 | 0.0532615 | 0.0002105708 | 5.67346e-05 | -1.912354e-06
1656.027 | 25 | 25 | -272.15 | 94.00503 | 94.00503 | 75 | 94.00503 | 94.00503 | 0.05097256 | 0.0005513405 | 5.46869e-05 | -1.579595e-06
1670.386 | 25 | 25 | -272.15 | 92.96065 | 92.96065 | 75 | 92.96065 | 92.96065 | 0.05266354 | 0.0006092078 | 5.602544e-05 | -1.525029e-06
1684.708 | 25 | 25 | -272.15 | 91.98781 | 91.98781 | 75 | 91.98781 | 91.98781 | 0.05108668 | 0.0009242594 | 5.458486e-05 | -1.217546e-06
1699.057 | 25 | 25 | -272.15 | 91.01497 | 91.01497 | 75 | 91.01497 | 91.01497 | 0.05046623 | 0.0006895781 | 5.395972e-05 | -1.450338e-06
1713.402 | 25 | 25 | -272.15 | 90.01708 | 90.01708 | 75 | 90.01708 | 90.01708 | 0.05083111 | 0.0002346817 | 5.417221e-05 | -1.899612e-06
1727.772 | 25 | 25 | -272.15 | 89.03709 | 89.03709 | 75 | 89.03709 | 89.03709 | 0.05045016 | 0.0002443262 | 5.375057e-05 | -1.892298e-06
1742.152 | 25 | 25 | -272.15 | 88.01059 | 88.01059 | 75 | 88.01059 | 88.01059 | 0.05012867 | 0.0006461781 | 5.337503e-05 | -1.499626e-06
1756.464 | 25 | 25 | -272.15 | 87.01629 | 87.01629 | 75 | 87.01629 | 87.01629 | 0.04910154 | 0.0003005852 | 5.240104e-05 | -1.841469e-06
1770.843 | 25 | 25 | -272.15 | 86.03629 | 86.03629 | 75 | 86.03629 | 86.03629 | 0.04942463 | 0.0004211411 | 5.257966e-05 | -1.725151e-06
1785.176 | 25 | 25 | -272.15 | 85.03126 | 85.03126 | 75 | 85.03126 | 85.03126 | 0.04847306 | 0.0006542155 | 5.166903e-05 | -1.498306e-06
1799.511 | 25 | 25 | -272.15 | 84.00476 | 84.00476 | 75 | 84.00476 | 84.00476 | 0.0475504 | 0.0002202147 | 5.078093e-05 | -1.927107e-06
1813.827 | 25 | 25 | -272.15 | 83.03907 | 83.03907 | 75 | 83.03907 | 83.03907 | 0.04894723 | 0.001099468 | 5.187644e-05 | -1.065113e-06
1828.195 | 25 | 25 | -272.15 | 81.99827 | 81.99827 | 75 | 81.99827 | 81.99827 | 0.04677241 | 0.000589919 | 4.991933e-05 | -1.568194e-06
1842.554 | 25 | 25 | -272.15 | 81.00397 | 81.00397 | 75 | 81.00397 | 81.00397 | 0.04783974 | 0.0002153931 | 5.073108e-05 | -1.938472e-06
1856.88 | 25 | 25 | -272.15 | 80.0347 | 80.0347 | 75 | 80.0347 | 80.0347 | 0.04660847 | 1.446685e-05 | 4.958552e-05 | -2.138082e-06
1871.198 | 25 | 25 | -272.15 | 78.98317 | 78.98317 | 75 | 78.98317 | 78.98317 | 0.04604909 | -0.0001446666 | 4.900467e-05 | -2.2968e-06
1885.546 | 25 | 25 | -272.15 | 78.03536 | 78.03536 | 75 | 78.03536 | 78.03536 | 0.04549936 | 0.0007474454 | 4.844231e-05 | -1.422129e-06
1899.903 | 25 | 25 | -272.15 | 77.02675 | 77.02675 | 75 | 77.02675 | 77.02675 | 0.04502678 | 0.0001719928 | 4.793971e-05 | -1.989908e-06
1914.258 | 25 | 25 | -272.15 | 76.01099 | 76.01099 | 75 | 76.01099 | 76.01099 | 0.0457678 | 0.0006365341 | 4.847113e-05 | -1.535602e-06
1928.597 | 25 | 25 | -272.15 | 74.98807 | 74.98807 | 75 | 74.98807 | 74.98807 | 0.04429541 | 0.0002443261 | 4.711469e-05 | -1.923321e-06
1942.937 | 25 | 25 | -272.15 | 74.00449 | 74.00449 | 75 | 74.00449 | 74.00449 | 0.04484997 | 0.0006397486 | 4.749031e-05 | -1.536874e-06
1957.277 | 25 | 25 | -272.15 | 72.978 | 72.978 | 75 | 72.978 | 72.978 | 0.04392572 | 0.0006188519 | 4.660085e-05 | -1.559678e-06
1971.654 | 25 | 25 | -272.15 | 72.01231 | 72.01231 | 75 | 72.01231 | 72.01231 | 0.04454135 | 0.0007458375 | 4.703031e-05 | -1.437009e-06
1986.005 | 25 | 25 | -272.15 | 71.01085 | 71.01085 | 75 | 71.01085 | 71.01085 | 0.04182643 | 0.0004886521 | 4.461659e-05 | -1.691981e-06
2000.308 | 25 | 25 | -272.15 | 70.02728 | 70.02728 | 75 | 70.02728 | 70.02728 | 0.04289694 | 0.0006284966 | 4.543212e-05 | -1.556715e-06
2014.659 | 25 | 25 | -272.15 | 68.98648 | 68.98648 | 75 | 68.98648 | 68.98648 | 0.04260922 | 0.0003584521 | 4.508395e-05 | -1.824412e-06
2029.034 | 25 | 25 | -272.15 | 67.96714 | 67.96714 | 75 | 67.96714 | 67.96714 | 0.04174762 | 0.0003086224 | 4.424862e-05 | -1.875635e-06
2043.389 | 25 | 25 | -272.15 | 67.04436 | 67.04436 | 75 | 67.04436 | 67.04436 | 0.04088121 | 0.0006702896 | 4.341873e-05 | -1.522228e-06
2057.714 | 25 | 25 | -272.15 | 66.02502 | 66.02502 | 75 | 66.02502 | 66.02502 | 0.04125253 | 0.0001944965 | 4.363459e-05 | -1.992086e-06
2072.052 | 25 | 25 | -272.15 | 64.95919 | 64.95919 | 75 | 64.95919 | 64.95919 | 0.04065776 | 0.000723334 | 4.302216e-05 | -1.4747e-06
2086.399 | 25 | 25 | -272.15 | 64.01138 | 64.01138 | 75 | 64.01138 | 64.01138 | 0.03866295 | 0.0002395039 | 4.122772e-05 | -1.9523e-06
2100.756 | 25 | 25 | -272.15 | 62.97058 | 62.97058 | 75 | 62.97058 | 62.97058 | 0.03967241 | 0.0002443265 | 4.198553e-05 | -1.949858e-06
2115.081 | 25 | 25 | -272.15 | 62.04781 | 62.04781 | 75 | 62.04781 | 62.04781 | 0.038761 | 0.0008374597 | 4.111727e-05 | -1.368967e-06
2129.444 | 25 | 25 | -272.15 | 61.00701 | 61.00701 | 75 | 61.00701 | 61.00701 | 0.0379589 | 0.0004886523 | 4.033055e-05 | -1.714072e-06
2143.753 | 25 | 25 | -272.15 | 59.95905 | 59.95905 | 75 | 59.95905 | 59.95905 | 0.03866133 | 0.0004291781 | 4.082588e-05 | -1.774837e-06
2168.853 | 25 | 25 | -272.15 | 49.96951 | 49.96951 | 75 | 49.96951 | 49.96951 | 0.03305793 | 0.000356845 | 3.506124e-05 | -1.867985e-06
2183.273 | 25 | 25 | -272.15 | 39.99786 | 39.99786 | 75 | 39.99786 | 39.99786 | 0.02761688 | 0.0004436447 | 2.943678e-05 | -1.804698e-06
2197.619 | 25 | 25 | -272.15 | 30.03693 | 30.03693 | 75 | 30.03693 | 30.03693 | 0.02333155 | 0.001356653 | 2.479876e-05 | -9.293937e-07
2211.969 | 25 | 25 | -272.15 | 20.01163 | 20.01163 | 75 | 20.01163 | 20.01163 | 0.01615926 | 0.001036779 | 1.769294e-05 | -1.265903e-06
2226.308 | 25 | 25 | -272.15 | 10.01493 | 10.01493 | 75 | 10.01493 | 10.01493 | 0.00766894 | 0.001205557 | 9.466184e-06 | -1.122103e-06
2240.617 | 25 | 25 | -272.15 | -0.0389853 | -0.0389853 | 75 | -0.0389853 | -0.0389853 | 0.0002218219 | 0.00123449 | 2.123218e-06 | -1.115869e-06
2254.964 | 25 | 25 | -272.15 | -10.05356 | -10.05356 | 75 | -10.05356 | -10.05356 | -0.006678781 | 0.0005545559 | -4.7499e-06 | -1.80622e-06
2269.311 | 25 | 25 | -272.15 | -20.03237 | -20.03237 | 75 | -20.03237 | -20.03237 | -0.01378192 | 0.001234489 | -1.179217e-05 | -1.16002e-06
2283.678 | 25 | 25 | -272.15 | -29.98972 | -29.98972 | 75 | -29.98972 | -29.98972 | -0.01971326 | 0.002057483 | -1.783323e-05 | -3.731726e-07
2298.019 | 25 | 25 | -272.15 | -39.99356 | -39.99356 | 75 | -39.99356 | -39.99356 | -0.02754134 | 0.001626697 | -2.549606e-05 | -8.186386e-07
2312.4 | 25 | 25 | -272.15 | -49.95449 | -49.95449 | 75 | -49.95449 | -49.95449 | -0.03188936 | 0.001703853 | -3.018753e-05 | -7.648057e-07
2326.794 | 25 | 25 | -272.15 | -59.95118 | -59.95118 | 75 | -59.95118 | -59.95118 | -0.03573425 | 0.002018906 | -3.445358e-05 | -4.772486e-07
2351.888 | 25 | 25 | -272.15 | -61.01344 | -61.01344 | 75 | -61.01344 | -61.01344 | -0.03764063 | 0.001300394 | -3.618394e-05 | -1.185745e-06
2366.353 | 25 | 25 | -272.15 | -61.98271 | -61.98271 | 75 | -61.98271 | -61.98271 | -0.03739952 | 0.001285926 | -3.607415e-05 | -1.202104e-06
2380.68 | 25 | 25 | -272.15 | -62.98417 | -62.98417 | 75 | -62.98417 | -62.98417 | -0.03773547 | 0.001494889 | -3.645954e-05 | -9.989471e-07
2395.061 | 25 | 25 | -272.15 | -63.97132 | -63.97132 | 75 | -63.97132 | -63.97132 | -0.03864687 | 0.001578475 | -3.733416e-05 | -9.189794e-07
2409.488 | 25 | 25 | -272.15 | -64.98708 | -64.98708 | 75 | -64.98708 | -64.98708 | -0.03857455 | 0.001536682 | -3.737287e-05 | -9.622962e-07
2423.842 | 25 | 25 | -272.15 | -66.00285 | -66.00285 | 75 | -66.00285 | -66.00285 | -0.04019964 | 0.001416127 | -3.885881e-05 | -1.08302e-06
2438.223 | 25 | 25 | -272.15 | -66.97212 | -66.97212 | 75 | -66.97212 | -66.97212 | -0.04043754 | 0.001588121 | -3.915742e-05 | -9.16126e-07
2452.606 | 25 | 25 | -272.15 | -67.98073 | -67.98073 | 75 | -67.98073 | -67.98073 | -0.04006946 | 0.001732787 | -3.894327e-05 | -7.76176e-07
2467.008 | 25 | 25 | -272.15 | -68.99649 | -68.99649 | 75 | -68.99649 | -68.99649 | -0.041529 | 0.001718319 | -4.028806e-05 | -7.926383e-07
2481.393 | 25 | 25 | -272.15 | -69.99795 | -69.99795 | 75 | -69.99795 | -69.99795 | -0.04155793 | 0.001827623 | -4.041169e-05 | -6.874255e-07
2495.779 | 25 | 25 | -272.15 | -71.00656 | -71.00656 | 75 | -71.00656 | -71.00656 | -0.04129273 | 0.001232882 | -4.028525e-05 | -1.274162e-06
2510.137 | 25 | 25 | -272.15 | -72.03305 | -72.03305 | 75 | -72.03305 | -72.03305 | -0.04212539 | 0.002100883 | -4.109661e-05 | -4.23361e-07
2524.515 | 25 | 25 | -272.15 | -72.99159 | -72.99159 | 75 | -72.99159 | -72.99159 | -0.04309306 | 0.001645986 | -4.201638e-05 | -8.725484e-07
2538.89 | 25 | 25 | -272.15 | -73.98947 | -73.98947 | 75 | -73.98947 | -73.98947 | -0.04262209 | 0.001359867 | -4.171343e-05 | -1.155948e-06
2553.299 | 25 | 25 | -272.15 | -75.00881 | -75.00881 | 75 | -75.00881 | -75.00881 | -0.04246136 | 0.002227868 | -4.167713e-05 | -3.051318e-07
2567.647 | 25 | 25 | -272.15 | -76.02815 | -76.02815 | 75 | -76.02815 | -76.02815 | -0.04449795 | 0.001514179 | -4.351426e-05 | -1.008794e-06
2582.056 | 25 | 25 | -272.15 | -76.98669 | -76.98669 | 75 | -76.98669 | -76.98669 | -0.04473906 | 0.001736001 | -4.381456e-05 | -7.929042e-07
2596.44 | 25 | 25 | -272.15 | -77.95238 | -77.95238 | 75 | -77.95238 | -77.95238 | -0.04396912 | 0.001578475 | -4.325353e-05 | -9.498526e-07
2610.793 | 25 | 25 | -272.15 | -78.95026 | -78.95026 | 75 | -78.95026 | -78.95026 | -0.04436132 | 0.001509357 | -4.368654e-05 | -1.019985e-06
2625.24 | 25 | 25 | -272.15 | -80.00537 | -80.00537 | 75 | -80.00537 | -80.00537 | -0.04626449 | 0.001559186 | -4.541345e-05 | -9.733434e-07
2639.599 | 25 | 25 | -272.15 | -81.02471 | -81.02471 | 75 | -81.02471 | -81.02471 | -0.04629021 | 0.002091239 | -4.553611e-05 | -4.526953e-07
2653.938 | 25 | 25 | -272.15 | -81.96179 | -81.96179 | 75 | -81.96179 | -81.96179 | -0.04581923 | 0.00124092 | -4.522716e-05 | -1.290454e-06
2668.339 | 25 | 25 | -272.15 | -83.00617 | -83.00617 | 75 | -83.00617 | -83.00617 | -0.04676117 | 0.001927283 | -4.613346e-05 | -6.182059e-07
2682.719 | 25 | 25 | -272.15 | -84.05054 | -84.05054 | 75 | -84.05054 | -84.05054 | -0.04785742 | 0.001737609 | -4.717133e-05 | -8.069227e-07
2697.093 | 25 | 25 | -272.15 | -84.98047 | -84.98047 | 75 | -84.98047 | -84.98047 | -0.04776097 | 0.001554364 | -4.7181e-05 | -9.89069e-07
2711.49 | 25 | 25 | -272.15 | -86.01054 | -86.01054 | 75 | -86.01054 | -86.01054 | -0.04772079 | 0.001703853 | -4.724853e-05 | -8.444257e-07
2725.829 | 25 | 25 | -272.15 | -86.97265 | -86.97265 | 75 | -86.97265 | -86.97265 | -0.0480069 | 0.00206552 | -4.758755e-05 | -4.911057e-07
2740.211 | 25 | 25 | -272.15 | -87.99199 | -87.99199 | 75 | -87.99199 | -87.99199 | -0.04832517 | 0.001515786 | -4.795964e-05 | -1.033633e-06
2754.622 | 25 | 25 | -272.15 | -88.98988 | -88.98988 | 75 | -88.98988 | -88.98988 | -0.04902439 | 0.001875846 | -4.86544e-05 | -6.819712e-07
2768.979 | 25 | 25 | -272.15 | -90.03783 | -90.03783 | 75 | -90.03783 | -90.03783 | -0.04809692 | 0.001996402 | -4.796719e-05 | -5.658032e-07
2783.39 | 25 | 25 | -272.15 | -90.97491 | -90.97491 | 75 | -90.97491 | -90.97491 | -0.04933783 | 0.001777794 | -4.91178e-05 | -7.827194e-07
2797.764 | 25 | 25 | -272.15 | -91.98709 | -91.98709 | 75 | -91.98709 | -91.98709 | -0.05060767 | 0.001445061 | -5.03005e-05 | -1.111964e-06
2812.141 | 25 | 25 | -272.15 | -93.01001 | -93.01001 | 75 | -93.01001 | -93.01001 | -0.05030709 | 0.001690994 | -5.01453e-05 | -8.725206e-07
2826.503 | 25 | 25 | -272.15 | -94.01505 | -94.01505 | 75 | -94.01505 | -94.01505 | -0.05012707 | 0.002134638 | -5.009114e-05 | -4.387283e-07
2840.86 | 25 | 25 | -272.15 | -94.98431 | -94.98431 | 75 | -94.98431 | -94.98431 | -0.05208006 | 0.001536683 | -5.185204e-05 | -1.028536e-06
2855.254 | 25 | 25 | -272.15 | -95.97504 | -95.97504 | 75 | -95.97504 | -95.97504 | -0.05016403 | 0.002239119 | -5.031634e-05 | -3.403725e-07
2869.651 | 25 | 25 | -272.15 | -96.99438 | -96.99438 | 75 | -96.99438 | -96.99438 | -0.05203344 | 0.002108919 | -5.201093e-05 | -4.705834e-07
2884.007 | 25 | 25 | -272.15 | -97.99226 | -97.99226 | 75 | -97.99226 | -97.99226 | -0.0528291 | 0.001551149 | -5.278793e-05 | -1.020962e-06
2898.37 | 25 | 25 | -272.15 | -99.00087 | -99.00087 | 75 | -99.00087 | -99.00087 | -0.05184698 | 0.001911209 | -5.205024e-05 | -6.693232e-07
2912.77 | 25 | 25 | -272.15 | -100.0309 | -100.0309 | 75 | -100.0309 | -100.0309 | -0.05295287 | 0.002337171 | -5.309492e-05 | -2.529639e-07
2942.008 | 25 | 25 | -272.15 | -8600.682 | -8600.682 | 75 | -8600.682 | -8600.682 | 0.4725313 | -0.01424646 | -0.0004485894 | -3.509386e-05
2960.985 | 25 | 25 | -272.15 | -17099.79 | -17099.79 | 75 | -17099.79 | -17099.79 | 1.139019 | -0.02968882 | -0.0007132863 | -5.130992e-05
2976.027 | 25 | 25 | -272.15 | -18499.74 | -18499.74 | 75 | -18499.74 | -18499.74 | 1.238294 | -0.03188774 | -0.0007519523 | -5.413894e-05