## Sheet1
Time_since_start | Raw_Temperature | Temperature | Temperature_2 | Raw_Applied_Field | Applied_Field | Field_Angle | Raw_Applied_Field_For_Plot | Applied_Field_For_Plot | Raw_Signal_Mx | Raw_Signal_My | Signal_X_direction | Signal_Y_direction
23.267 | 25 | 25 | -272.15 | -18499.78 | -18499.78 | 90 | -18499.78 | -18499.78 | 1.228383 | -0.0239279 | -0.0007526183 | -0.0001496229
42.048 | 25 | 25 | -272.15 | -9999.947 | -9999.947 | 90 | -9999.947 | -9999.947 | 0.5790521 | -0.01311325 | -0.0004904873 | -0.0001204169
61.036 | 25 | 25 | -272.15 | -1499.757 | -1499.757 | 90 | -1499.757 | -1499.757 | -0.06284803 | 0.001493283 | -0.0001959041 | -1.998709e-05
76.077 | 25 | 25 | -272.15 | -99.76985 | -99.76985 | 90 | -99.76985 | -99.76985 | -0.05345921 | 0.001600979 | -5.021776e-05 | -1.040359e-05
101.211 | 25 | 25 | -272.15 | -99.01518 | -99.01518 | 90 | -99.01518 | -99.01518 | -0.05346242 | 0.001692601 | -5.014641e-05 | -1.010856e-05
115.636 | 25 | 25 | -272.15 | -98.0173 | -98.0173 | 90 | -98.0173 | -98.0173 | -0.05230348 | 0.002223046 | -4.906728e-05 | -8.423219e-06
130.016 | 25 | 25 | -272.15 | -96.96935 | -96.96935 | 90 | -96.96935 | -96.96935 | -0.05190325 | 0.001682957 | -4.862558e-05 | -1.012529e-05
144.442 | 25 | 25 | -272.15 | -96.00723 | -96.00723 | 90 | -96.00723 | -96.00723 | -0.05057874 | 0.002192505 | -4.740979e-05 | -8.506321e-06
158.812 | 25 | 25 | -272.15 | -95.01293 | -95.01293 | 90 | -95.01293 | -95.01293 | -0.05095327 | 0.002264839 | -4.762929e-05 | -8.270717e-06
173.172 | 25 | 25 | -272.15 | -94.01505 | -94.01505 | 90 | -94.01505 | -94.01505 | -0.05168946 | 0.002618468 | -4.815463e-05 | -7.144918e-06
187.563 | 25 | 25 | -272.15 | -92.9814 | -92.9814 | 90 | -92.9814 | -92.9814 | -0.05158016 | 0.002001224 | -4.796064e-05 | -9.091246e-06
201.962 | 25 | 25 | -272.15 | -91.95133 | -91.95133 | 90 | -91.95133 | -91.95133 | -0.05074592 | 0.001904779 | -4.715325e-05 | -9.389509e-06
216.34 | 25 | 25 | -272.15 | -91.01425 | -91.01425 | 90 | -91.01425 | -91.01425 | -0.05021225 | 0.00196586 | -4.660947e-05 | -9.189898e-06
230.707 | 25 | 25 | -272.15 | -90.02352 | -90.02352 | 90 | -90.02352 | -90.02352 | -0.04962716 | 0.001996401 | -4.601688e-05 | -9.086574e-06
245.082 | 25 | 25 | -272.15 | -89.02207 | -89.02207 | 90 | -89.02207 | -89.02207 | -0.04994382 | 0.001744039 | -4.618668e-05 | -9.878433e-06
259.473 | 25 | 25 | -272.15 | -87.97411 | -87.97411 | 90 | -87.97411 | -87.97411 | -0.04842966 | 0.002287342 | -4.480189e-05 | -8.152069e-06
273.829 | 25 | 25 | -272.15 | -86.99411 | -86.99411 | 90 | -86.99411 | -86.99411 | -0.04900189 | 0.002009261 | -4.519018e-05 | -9.025463e-06
288.226 | 25 | 25 | -272.15 | -85.99266 | -85.99266 | 90 | -85.99266 | -85.99266 | -0.04765811 | 0.002277697 | -4.395421e-05 | -8.169236e-06
302.631 | 25 | 25 | -272.15 | -85.00193 | -85.00193 | 90 | -85.00193 | -85.00193 | -0.0471807 | 0.002084808 | -4.345279e-05 | -8.772963e-06
316.983 | 25 | 25 | -272.15 | -83.99332 | -83.99332 | 90 | -83.99332 | -83.99332 | -0.04756327 | 0.002128208 | -4.367769e-05 | -8.628824e-06
331.342 | 25 | 25 | -272.15 | -82.99544 | -82.99544 | 90 | -82.99544 | -82.99544 | -0.04636897 | 0.002137852 | -4.256862e-05 | -8.591581e-06
345.766 | 25 | 25 | -272.15 | -81.97252 | -81.97252 | 90 | -81.97252 | -81.97252 | -0.04590121 | 0.001662061 | -4.207221e-05 | -1.009035e-05
360.145 | 25 | 25 | -272.15 | -81.03544 | -81.03544 | 90 | -81.03544 | -81.03544 | -0.0453129 | 0.001695816 | -4.148216e-05 | -9.977213e-06
374.492 | 25 | 25 | -272.15 | -79.99106 | -79.99106 | 90 | -79.99106 | -79.99106 | -0.04484836 | 0.002346816 | -4.098636e-05 | -7.910061e-06
388.852 | 25 | 25 | -272.15 | -78.98961 | -78.98961 | 90 | -78.98961 | -78.98961 | -0.04455099 | 0.001737608 | -4.063631e-05 | -9.831172e-06
403.258 | 25 | 25 | -272.15 | -77.95596 | -77.95596 | 90 | -77.95596 | -77.95596 | -0.04508626 | 0.001819586 | -4.098804e-05 | -9.564784e-06
417.666 | 25 | 25 | -272.15 | -76.99027 | -76.99027 | 90 | -76.99027 | -76.99027 | -0.04410413 | 0.002092847 | -4.006177e-05 | -8.693532e-06
432.06 | 25 | 25 | -272.15 | -75.96377 | -75.96377 | 90 | -75.96377 | -75.96377 | -0.04400287 | 0.001890313 | -3.987529e-05 | -9.327539e-06
446.422 | 25 | 25 | -272.15 | -74.9802 | -74.9802 | 90 | -74.9802 | -74.9802 | -0.04300949 | 0.002446476 | -3.893773e-05 | -7.560912e-06
460.811 | 25 | 25 | -272.15 | -73.98947 | -73.98947 | 90 | -73.98947 | -73.98947 | -0.04280532 | 0.002153928 | -3.866763e-05 | -8.480016e-06
475.186 | 25 | 25 | -272.15 | -72.96655 | -72.96655 | 90 | -72.96655 | -72.96655 | -0.04189714 | 0.001959431 | -3.779836e-05 | -9.088614e-06
489.563 | 25 | 25 | -272.15 | -71.96152 | -71.96152 | 90 | -71.96152 | -71.96152 | -0.04268157 | 0.002269661 | -3.836383e-05 | -8.100104e-06
503.932 | 25 | 25 | -272.15 | -71.0316 | -71.0316 | 90 | -71.0316 | -71.0316 | -0.04154029 | 0.00158169 | -3.730632e-05 | -1.027095e-05
518.339 | 25 | 25 | -272.15 | -69.98722 | -69.98722 | 90 | -69.98722 | -69.98722 | -0.0413297 | 0.002290557 | -3.702553e-05 | -8.020675e-06
532.663 | 25 | 25 | -272.15 | -68.97861 | -68.97861 | 90 | -68.97861 | -68.97861 | -0.04114483 | 0.002160357 | -3.677002e-05 | -8.425901e-06
547.05 | 25 | 25 | -272.15 | -67.99861 | -67.99861 | 90 | -67.99861 | -67.99861 | -0.04056616 | 0.002174824 | -3.618392e-05 | -8.373515e-06
561.483 | 25 | 25 | -272.15 | -66.97927 | -66.97927 | 90 | -66.97927 | -66.97927 | -0.03848131 | 0.001446668 | -3.431879e-05 | -1.067092e-05
575.844 | 25 | 25 | -272.15 | -66.00642 | -66.00642 | 90 | -66.00642 | -66.00642 | -0.03895388 | 0.001645987 | -3.46234e-05 | -1.003362e-05
590.244 | 25 | 25 | -272.15 | -65.00497 | -65.00497 | 90 | -65.00497 | -65.00497 | -0.03976405 | 0.001930498 | -3.521101e-05 | -9.126517e-06
604.625 | 25 | 25 | -272.15 | -64.00709 | -64.00709 | 90 | -64.00709 | -64.00709 | -0.03868225 | 0.002190898 | -3.419719e-05 | -8.295747e-06
618.988 | 25 | 25 | -272.15 | -62.97344 | -62.97344 | 90 | -62.97344 | -62.97344 | -0.03731593 | 0.002099275 | -3.293899e-05 | -8.578724e-06
633.389 | 25 | 25 | -272.15 | -62.03278 | -62.03278 | 90 | -62.03278 | -62.03278 | -0.03781744 | 0.001817979 | -3.327126e-05 | -9.462559e-06
647.786 | 25 | 25 | -272.15 | -61.0349 | -61.0349 | 90 | -61.0349 | -61.0349 | -0.03750239 | 0.002073556 | -3.290659e-05 | -8.647048e-06
662.155 | 25 | 25 | -272.15 | -59.94045 | -59.94045 | 90 | -59.94045 | -59.94045 | -0.03732237 | 0.002231083 | -3.264676e-05 | -8.141173e-06
687.35 | 25 | 25 | -272.15 | -49.94734 | -49.94734 | 90 | -49.94734 | -49.94734 | -0.03143446 | 0.001314861 | -2.668111e-05 | -1.097325e-05
701.807 | 25 | 25 | -272.15 | -39.9578 | -39.9578 | 90 | -39.9578 | -39.9578 | -0.02635508 | 0.002218225 | -2.140033e-05 | -8.047194e-06
716.152 | 25 | 25 | -272.15 | -30.00045 | -30.00045 | 90 | -30.00045 | -30.00045 | -0.0211953 | 0.001723142 | -1.605465e-05 | -9.546798e-06
730.536 | 25 | 25 | -272.15 | -20.02522 | -20.02522 | 90 | -20.02522 | -20.02522 | -0.01347331 | 0.001404875 | -8.537968e-06 | -1.048674e-05
744.89 | 25 | 25 | -272.15 | -10.0321 | -10.0321 | 90 | -10.0321 | -10.0321 | -0.007738062 | 0.00123449 | -2.701567e-06 | -1.095858e-05
759.268 | 25 | 25 | -272.15 | -0.0067956 | -0.0067956 | 90 | -0.0067956 | -0.0067956 | -9.483753e-05 | 0.0009467637 | 4.753338e-06 | -1.180154e-05
773.6 | 25 | 25 | -272.15 | 10.0507 | 10.0507 | 90 | 10.0507 | 10.0507 | 0.007352285 | 0.001175016 | 1.204538e-05 | -1.101145e-05
787.914 | 25 | 25 | -272.15 | 20.03309 | 20.03309 | 90 | 20.03309 | 20.03309 | 0.01453096 | 0.0008824673 | 1.910277e-05 | -1.186995e-05
802.255 | 25 | 25 | -272.15 | 30.04408 | 30.04408 | 90 | 30.04408 | 30.04408 | 0.02101366 | 0.001006238 | 2.557374e-05 | -1.141081e-05
816.585 | 25 | 25 | -272.15 | 39.97997 | 39.97997 | 90 | 39.97997 | 39.97997 | 0.02572497 | 0.0008326378 | 3.053764e-05 | -1.189321e-05
830.916 | 25 | 25 | -272.15 | 49.97667 | 49.97667 | 90 | 49.97667 | 49.97667 | 0.03191828 | 0.00131486 | 3.67622e-05 | -1.029983e-05
845.279 | 25 | 25 | -272.15 | 60.02343 | 60.02343 | 90 | 60.02343 | 60.02343 | 0.03582909 | 0.0007924523 | 4.105925e-05 | -1.18853e-05
870.377 | 25 | 25 | -272.15 | 61.00701 | 61.00701 | 90 | 61.00701 | 61.00701 | 0.03697677 | 0.00114769 | 4.212744e-05 | -1.075451e-05
884.788 | 25 | 25 | -272.15 | 61.99773 | 61.99773 | 90 | 61.99773 | 61.99773 | 0.03729343 | 0.0008149561 | 4.249277e-05 | -1.180078e-05
899.131 | 25 | 25 | -272.15 | 62.98846 | 62.98846 | 90 | 62.98846 | 62.98846 | 0.03801998 | 0.0009322967 | 4.320512e-05 | -1.142278e-05
913.472 | 25 | 25 | -272.15 | 63.96846 | 63.96846 | 90 | 63.96846 | 63.96846 | 0.03881565 | 0.0007892371 | 4.397494e-05 | -1.186889e-05
927.805 | 25 | 25 | -272.15 | 64.98065 | 64.98065 | 90 | 64.98065 | 64.98065 | 0.03926411 | 0.0007747706 | 4.445396e-05 | -1.190785e-05
942.151 | 25 | 25 | -272.15 | 66.05006 | 66.05006 | 90 | 66.05006 | 66.05006 | 0.03962739 | 0.0007040451 | 4.486649e-05 | -1.212446e-05
956.503 | 25 | 25 | -272.15 | 67.01575 | 67.01575 | 90 | 67.01575 | 67.01575 | 0.03984923 | 0.0008326377 | 4.514908e-05 | -1.171101e-05
970.831 | 25 | 25 | -272.15 | 67.9886 | 67.9886 | 90 | 67.9886 | 67.9886 | 0.04045522 | 0.0007747711 | 4.575761e-05 | -1.188758e-05
985.166 | 25 | 25 | -272.15 | 68.96502 | 68.96502 | 90 | 68.96502 | 68.96502 | 0.04093909 | 0.0008680006 | 4.62631e-05 | -1.158597e-05
999.538 | 25 | 25 | -272.15 | 70.02728 | 70.02728 | 90 | 70.02728 | 70.02728 | 0.040444 | 0.0008053119 | 4.59482e-05 | -1.177719e-05
1013.885 | 25 | 25 | -272.15 | 71.02516 | 71.02516 | 90 | 71.02516 | 71.02516 | 0.04213663 | 0.001142867 | 4.747917e-05 | -1.070226e-05
1028.238 | 25 | 25 | -272.15 | 72.01231 | 72.01231 | 90 | 72.01231 | 72.01231 | 0.04295804 | 0.0003086223 | 4.827147e-05 | -1.333561e-05
1042.568 | 25 | 25 | -272.15 | 72.99588 | 72.99588 | 90 | 72.99588 | 72.99588 | 0.04228611 | 0.001057674 | 4.779914e-05 | -1.095857e-05
1056.928 | 25 | 25 | -272.15 | 74.0188 | 74.0188 | 90 | 74.0188 | 74.0188 | 0.04189231 | 0.0007281558 | 4.756613e-05 | -1.199445e-05
1071.303 | 25 | 25 | -272.15 | 75.04172 | 75.04172 | 90 | 75.04172 | 75.04172 | 0.04304485 | 0.0004532895 | 4.86423e-05 | -1.285738e-05
1085.613 | 25 | 25 | -272.15 | 76.04675 | 76.04675 | 90 | 76.04675 | 76.04675 | 0.042471 | 0.0008776441 | 4.82551e-05 | -1.150772e-05
1099.946 | 25 | 25 | -272.15 | 77.0196 | 77.0196 | 90 | 77.0196 | 77.0196 | 0.04437098 | 0.0008503197 | 4.995915e-05 | -1.158764e-05
1114.304 | 25 | 25 | -272.15 | 78.0139 | 78.0139 | 90 | 78.0139 | 78.0139 | 0.04424076 | 0.0006702896 | 4.99465e-05 | -1.215065e-05
1128.641 | 25 | 25 | -272.15 | 78.96171 | 78.96171 | 90 | 78.96171 | 78.96171 | 0.0447246 | 0.0002395037 | 5.044915e-05 | -1.35075e-05
1143.012 | 25 | 25 | -272.15 | 80.00609 | 80.00609 | 90 | 80.00609 | 80.00609 | 0.04578549 | 0.0003906001 | 5.144983e-05 | -1.302231e-05
1157.335 | 25 | 25 | -272.15 | 81.01112 | 81.01112 | 90 | 81.01112 | 81.01112 | 0.04458153 | 0.0007988826 | 5.052917e-05 | -1.172351e-05
1171.666 | 25 | 25 | -272.15 | 82.009 | 82.009 | 90 | 82.009 | 82.009 | 0.04628056 | 0.0004918675 | 5.206555e-05 | -1.268835e-05
1185.98 | 25 | 25 | -272.15 | 83.02834 | 83.02834 | 90 | 83.02834 | 83.02834 | 0.04550739 | 0.0003343406 | 5.151101e-05 | -1.317998e-05
1200.321 | 25 | 25 | -272.15 | 84.04053 | 84.04053 | 90 | 84.04053 | 84.04053 | 0.04597675 | 0.0008326383 | 5.200772e-05 | -1.159627e-05
1214.662 | 25 | 25 | -272.15 | 85.03126 | 85.03126 | 90 | 85.03126 | 85.03126 | 0.04700549 | 0.0007410151 | 5.297592e-05 | -1.187954e-05
1228.997 | 25 | 25 | -272.15 | 86.03629 | 86.03629 | 90 | 86.03629 | 86.03629 | 0.04684637 | 0.0002057487 | 5.293985e-05 | -1.356664e-05
1243.333 | 25 | 25 | -272.15 | 87.02702 | 87.02702 | 90 | 87.02702 | 87.02702 | 0.04817247 | 0.000228253 | 5.41598e-05 | -1.348875e-05
1257.7 | 25 | 25 | -272.15 | 87.99986 | 87.99986 | 90 | 87.99986 | 87.99986 | 0.04857753 | 0.0005416969 | 5.459821e-05 | -1.249029e-05
1272.052 | 25 | 25 | -272.15 | 88.99774 | 88.99774 | 90 | 88.99774 | 88.99774 | 0.04874953 | 0.0004709703 | 5.484177e-05 | -1.270738e-05
1286.362 | 25 | 25 | -272.15 | 90.03497 | 90.03497 | 90 | 90.03497 | 90.03497 | 0.04979112 | -0.0001768155 | 5.582541e-05 | -1.475033e-05
1300.73 | 25 | 25 | -272.15 | 91.00066 | 91.00066 | 90 | 91.00066 | 91.00066 | 0.04988596 | 0.001195912 | 5.600048e-05 | -1.039977e-05
1315.033 | 25 | 25 | -272.15 | 91.96635 | 91.96635 | 90 | 91.96635 | 91.96635 | 0.04971557 | 0.0009403336 | 5.5951e-05 | -1.120205e-05
1329.408 | 25 | 25 | -272.15 | 92.96065 | 92.96065 | 90 | 92.96065 | 92.96065 | 0.05059 | 0.0005272295 | 5.678891e-05 | -1.250264e-05
1343.752 | 25 | 25 | -272.15 | 94.05153 | 94.05153 | 90 | 94.05153 | 94.05153 | 0.05018011 | 0.0004741856 | 5.654895e-05 | -1.266314e-05
1358.125 | 25 | 25 | -272.15 | 94.98503 | 94.98503 | 90 | 94.98503 | 94.98503 | 0.0507427 | 0.001213593 | 5.711687e-05 | -1.031697e-05
1372.435 | 25 | 25 | -272.15 | 96.01152 | 96.01152 | 90 | 96.01152 | 96.01152 | 0.05092112 | -3.536324e-05 | 5.736867e-05 | -1.426242e-05
1386.791 | 25 | 25 | -272.15 | 96.98437 | 96.98437 | 90 | 96.98437 | 96.98437 | 0.05111241 | 0.0002587928 | 5.762611e-05 | -1.3325e-05
1401.151 | 25 | 25 | -272.15 | 98.05378 | 98.05378 | 90 | 98.05378 | 98.05378 | 0.05295609 | 0.0008246008 | 5.929197e-05 | -1.152727e-05
1415.505 | 25 | 25 | -272.15 | 98.99086 | 98.99086 | 90 | 98.99086 | 98.99086 | 0.05211703 | 0.000633319 | 5.867357e-05 | -1.212627e-05
1429.842 | 25 | 25 | -272.15 | 100.0495 | 100.0495 | 90 | 100.0495 | 100.0495 | 0.05220061 | 0.00038417 | 5.884825e-05 | -1.290758e-05
1459.023 | 25 | 25 | -272.15 | 8600.754 | 8600.754 | 90 | 8600.754 | 8600.754 | -0.4713226 | 0.01350545 | 0.0004526737 | 8.704163e-05
1477.961 | 25 | 25 | -272.15 | 17099.81 | 17099.81 | 90 | 17099.81 | 17099.81 | -1.134905 | 0.02547743 | 0.0007201331 | 0.0001258952
1492.956 | 25 | 25 | -272.15 | 18499.74 | 18499.74 | 90 | 18499.74 | 18499.74 | -1.236114 | 0.02726486 | 0.0007558209 | 0.0001275993
1524.928 | 25 | 25 | -272.15 | 9999.955 | 9999.955 | 90 | 9999.955 | 9999.955 | -0.5804007 | 0.01566579 | 0.0004985435 | 9.966941e-05
1543.892 | 25 | 25 | -272.15 | 1499.801 | 1499.801 | 90 | 1499.801 | 1499.801 | 0.06283034 | 0.000982127 | 0.0002053546 | -1.692719e-06
1558.878 | 25 | 25 | -272.15 | 99.7813 | 99.7813 | 90 | 99.7813 | 99.7813 | 0.05296252 | 0.0008937188 | 5.946697e-05 | -1.12969e-05
1583.976 | 25 | 25 | -272.15 | 99.02305 | 99.02305 | 90 | 99.02305 | 99.02305 | 0.05211381 | 0.0005256228 | 5.867401e-05 | -1.246686e-05
1598.392 | 25 | 25 | -272.15 | 98.02517 | 98.02517 | 90 | 98.02517 | 98.02517 | 0.0531313 | 0.0006349263 | 5.94375e-05 | -1.212769e-05
1612.735 | 25 | 25 | -272.15 | 97.0094 | 97.0094 | 90 | 97.0094 | 97.0094 | 0.05327757 | 0.0001559184 | 5.946165e-05 | -1.365038e-05
1627.097 | 25 | 25 | -272.15 | 96.03656 | 96.03656 | 90 | 96.03656 | 96.03656 | 0.0513744 | 0.0006783258 | 5.775489e-05 | -1.200376e-05
1641.403 | 25 | 25 | -272.15 | 94.99576 | 94.99576 | 90 | 94.99576 | 94.99576 | 0.05208809 | -0.0004114969 | 5.825697e-05 | -1.545956e-05
1655.798 | 25 | 25 | -272.15 | 94.03007 | 94.03007 | 90 | 94.03007 | 94.03007 | 0.05113169 | 0.001001415 | 5.735247e-05 | -1.099485e-05
1670.1 | 25 | 25 | -272.15 | 92.96423 | 92.96423 | 90 | 92.96423 | 92.96423 | 0.05086807 | 0.0003825632 | 5.702468e-05 | -1.296041e-05
1684.471 | 25 | 25 | -272.15 | 92.00212 | 92.00212 | 90 | 92.00212 | 92.00212 | 0.04978951 | 0.0002829036 | 5.601711e-05 | -1.328228e-05
1698.839 | 25 | 25 | -272.15 | 91.01854 | 91.01854 | 90 | 91.01854 | 91.01854 | 0.05022994 | 0.0008808597 | 5.629346e-05 | -1.139665e-05
1713.171 | 25 | 25 | -272.15 | 90.03139 | 90.03139 | 90 | 90.03139 | 90.03139 | 0.04953072 | 0.0008326379 | 5.56046e-05 | -1.15559e-05
1727.473 | 25 | 25 | -272.15 | 89.02993 | 89.02993 | 90 | 89.02993 | 89.02993 | 0.04906618 | 0.0007522677 | 5.511301e-05 | -1.181698e-05
1741.851 | 25 | 25 | -272.15 | 87.99271 | 87.99271 | 90 | 87.99271 | 87.99271 | 0.04856789 | 0.0007683413 | 5.458934e-05 | -1.177311e-05
1756.214 | 25 | 25 | -272.15 | 87.00198 | 87.00198 | 90 | 87.00198 | 87.00198 | 0.04847305 | 0.001313252 | 5.441181e-05 | -1.005539e-05
1770.534 | 25 | 25 | -272.15 | 86.0041 | 86.0041 | 90 | 86.0041 | 86.0041 | 0.04790081 | 0.0004693634 | 5.38294e-05 | -1.273264e-05
1784.894 | 25 | 25 | -272.15 | 85.03841 | 85.03841 | 90 | 85.03841 | 85.03841 | 0.04882829 | 0.0007394077 | 5.451985e-05 | -1.188458e-05
1799.234 | 25 | 25 | -272.15 | 84.01192 | 84.01192 | 90 | 84.01192 | 84.01192 | 0.04811139 | 0.0001478811 | 5.381216e-05 | -1.376341e-05
1813.563 | 25 | 25 | -272.15 | 83.00688 | 83.00688 | 90 | 83.00688 | 83.00688 | 0.04747968 | 0.0008149559 | 5.31787e-05 | -1.16592e-05
1827.94 | 25 | 25 | -272.15 | 82.009 | 82.009 | 90 | 82.009 | 82.009 | 0.04612625 | 0.0007779861 | 5.193491e-05 | -1.178291e-05
1842.276 | 25 | 25 | -272.15 | 81.02543 | 81.02543 | 90 | 81.02543 | 81.02543 | 0.04670812 | 0.0007281555 | 5.2331e-05 | -1.194723e-05
1856.612 | 25 | 25 | -272.15 | 80.02755 | 80.02755 | 90 | 80.02755 | 80.02755 | 0.04595585 | -3.53636e-05 | 5.159617e-05 | -1.437015e-05
1870.934 | 25 | 25 | -272.15 | 79.00105 | 79.00105 | 90 | 79.00105 | 79.00105 | 0.04611821 | 0.0004645413 | 5.163288e-05 | -1.279509e-05
1885.266 | 25 | 25 | -272.15 | 78.02821 | 78.02821 | 90 | 78.02821 | 78.02821 | 0.04456385 | 0.0005481265 | 5.022144e-05 | -1.253714e-05
1899.621 | 25 | 25 | -272.15 | 77.00171 | 77.00171 | 90 | 77.00171 | 77.00171 | 0.04506858 | 0.0002314664 | 5.054801e-05 | -1.354614e-05
1913.985 | 25 | 25 | -272.15 | 76.05033 | 76.05033 | 90 | 76.05033 | 76.05033 | 0.04447384 | 0.0004404297 | 4.995111e-05 | -1.289128e-05
1928.296 | 25 | 25 | -272.15 | 75.00595 | 75.00595 | 90 | 75.00595 | 75.00595 | 0.0440318 | 0.0006558226 | 4.947437e-05 | -1.22167e-05
1942.639 | 25 | 25 | -272.15 | 74.00449 | 74.00449 | 90 | 74.00449 | 74.00449 | 0.04399804 | 0.0005722374 | 4.93475e-05 | -1.248796e-05
1956.997 | 25 | 25 | -272.15 | 72.98158 | 72.98158 | 90 | 72.98158 | 72.98158 | 0.04390803 | 0.0002652223 | 4.917089e-05 | -1.346641e-05
1971.344 | 25 | 25 | -272.15 | 72.03377 | 72.03377 | 90 | 72.03377 | 72.03377 | 0.04268156 | 0.0009515853 | 4.803951e-05 | -1.130078e-05
1985.658 | 25 | 25 | -272.15 | 71.02516 | 71.02516 | 90 | 71.02516 | 71.02516 | 0.04266868 | 0.0002314667 | 4.792961e-05 | -1.358642e-05
2000.014 | 25 | 25 | -272.15 | 70.03085 | 70.03085 | 90 | 70.03085 | 70.03085 | 0.04088928 | 0.0006220666 | 4.632553e-05 | -1.235705e-05
2014.347 | 25 | 25 | -272.15 | 69.02224 | 69.02224 | 90 | 69.02224 | 69.02224 | 0.04105161 | 0.0005867046 | 4.636397e-05 | -1.247575e-05
2028.701 | 25 | 25 | -272.15 | 68.02794 | 68.02794 | 90 | 68.02794 | 68.02794 | 0.04059831 | 0.0003182665 | 4.588262e-05 | -1.333194e-05
2043.074 | 25 | 25 | -272.15 | 67.00502 | 67.00502 | 90 | 67.00502 | 67.00502 | 0.04147276 | 0.0007072602 | 4.652255e-05 | -1.210785e-05
2057.414 | 25 | 25 | -272.15 | 66.02502 | 66.02502 | 90 | 66.02502 | 66.02502 | 0.04047291 | 0.0005384816 | 4.557986e-05 | -1.264856e-05
2071.729 | 25 | 25 | -272.15 | 64.98065 | 64.98065 | 90 | 64.98065 | 64.98065 | 0.04027358 | 0.0005143709 | 4.53086e-05 | -1.273189e-05
2086.093 | 25 | 25 | -272.15 | 64.02926 | 64.02926 | 90 | 64.02926 | 64.02926 | 0.03922071 | 0.0008358526 | 4.432385e-05 | -1.172096e-05
2100.418 | 25 | 25 | -272.15 | 63.03853 | 63.03853 | 90 | 63.03853 | 63.03853 | 0.03881887 | 0.001015883 | 4.388639e-05 | -1.115793e-05
2114.771 | 25 | 25 | -272.15 | 62.02635 | 62.02635 | 90 | 62.02635 | 62.02635 | 0.03734165 | 0.0007201191 | 4.25364e-05 | -1.210071e-05
2129.077 | 25 | 25 | -272.15 | 61.02489 | 61.02489 | 90 | 61.02489 | 61.02489 | 0.03788013 | 0.0005063338 | 4.2894e-05 | -1.278399e-05
2143.424 | 25 | 25 | -272.15 | 59.99124 | 59.99124 | 90 | 59.99124 | 59.99124 | 0.03702821 | 0.0004581114 | 4.20713e-05 | -1.294355e-05
2168.542 | 25 | 25 | -272.15 | 49.98382 | 49.98382 | 90 | 49.98382 | 49.98382 | 0.03306597 | 0.0009226525 | 3.773456e-05 | -1.154094e-05
2182.97 | 25 | 25 | -272.15 | 40.00501 | 40.00501 | 90 | 40.00501 | 40.00501 | 0.02793515 | 0.0009339042 | 3.241129e-05 | -1.157258e-05
2197.286 | 25 | 25 | -272.15 | 29.96897 | 29.96897 | 90 | 29.96897 | 29.96897 | 0.02218066 | 0.0009724818 | 2.655438e-05 | -1.151814e-05
2211.621 | 25 | 25 | -272.15 | 19.99017 | 19.99017 | 90 | 19.99017 | 19.99017 | 0.01473832 | 0.001239312 | 1.927411e-05 | -1.074099e-05
2225.933 | 25 | 25 | -272.15 | 10.02209 | 10.02209 | 90 | 10.02209 | 10.02209 | 0.008458175 | 0.001329326 | 1.297884e-05 | -1.052332e-05
2240.268 | 25 | 25 | -272.15 | 0.0039343 | 0.0039343 | 90 | 0.0039343 | 0.0039343 | 9.965859e-05 | 0.001612232 | 4.919057e-06 | -9.695569e-06
2254.597 | 25 | 25 | -272.15 | -10.01422 | -10.01422 | 90 | -10.01422 | -10.01422 | -0.006985796 | 0.001599372 | -2.062924e-06 | -9.80378e-06
2268.942 | 25 | 25 | -272.15 | -19.98945 | -19.98945 | 90 | -19.98945 | -19.98945 | -0.01422557 | 0.001263423 | -9.171341e-06 | -1.093413e-05
2283.315 | 25 | 25 | -272.15 | -29.9933 | -29.9933 | 90 | -29.9933 | -29.9933 | -0.02001224 | 0.001729571 | -1.505234e-05 | -9.526403e-06
2297.704 | 25 | 25 | -272.15 | -39.96853 | -39.96853 | 90 | -39.96853 | -39.96853 | -0.02579731 | 0.001244134 | -2.092916e-05 | -1.112981e-05
2312.082 | 25 | 25 | -272.15 | -49.96164 | -49.96164 | 90 | -49.96164 | -49.96164 | -0.03055199 | 0.001350223 | -2.593539e-05 | -1.086144e-05
2326.472 | 25 | 25 | -272.15 | -60.01199 | -60.01199 | 90 | -60.01199 | -60.01199 | -0.03561692 | 0.001660453 | -3.12099e-05 | -9.947437e-06
2351.57 | 25 | 25 | -272.15 | -60.98841 | -60.98841 | 90 | -60.98841 | -60.98841 | -0.03718734 | 0.001890313 | -3.26353e-05 | -9.226618e-06
2366.01 | 25 | 25 | -272.15 | -62.01848 | -62.01848 | 90 | -62.01848 | -62.01848 | -0.03735934 | 0.001734394 | -3.288201e-05 | -9.726971e-06
2380.394 | 25 | 25 | -272.15 | -62.98417 | -62.98417 | 90 | -62.98417 | -62.98417 | -0.03703946 | 0.001073749 | -3.270597e-05 | -1.182412e-05
2394.768 | 25 | 25 | -272.15 | -64.01782 | -64.01782 | 90 | -64.01782 | -64.01782 | -0.03839611 | 0.002338779 | -3.395599e-05 | -7.827844e-06
2409.188 | 25 | 25 | -272.15 | -64.99066 | -64.99066 | 90 | -64.99066 | -64.99066 | -0.03842826 | 0.001502927 | -3.40787e-05 | -1.047949e-05
2423.559 | 25 | 25 | -272.15 | -66.00285 | -66.00285 | 90 | -66.00285 | -66.00285 | -0.03921912 | 0.001617053 | -3.48476e-05 | -1.012515e-05
2437.935 | 25 | 25 | -272.15 | -66.99715 | -66.99715 | 90 | -66.99715 | -66.99715 | -0.03990387 | 0.00162509 | -3.552492e-05 | -1.010642e-05
2452.328 | 25 | 25 | -272.15 | -67.96642 | -67.96642 | 90 | -67.96642 | -67.96642 | -0.03969812 | 0.001901565 | -3.544585e-05 | -9.238037e-06
2466.747 | 25 | 25 | -272.15 | -68.97145 | -68.97145 | 90 | -68.97145 | -68.97145 | -0.04003569 | 0.002435223 | -3.583029e-05 | -7.556027e-06
2481.116 | 25 | 25 | -272.15 | -69.99795 | -69.99795 | 90 | -69.99795 | -69.99795 | -0.04005339 | 0.002221438 | -3.594603e-05 | -8.239476e-06
2495.464 | 25 | 25 | -272.15 | -71.03517 | -71.03517 | 90 | -71.03517 | -71.03517 | -0.0406819 | 0.00201569 | -3.657994e-05 | -8.897564e-06
2509.857 | 25 | 25 | -272.15 | -71.99371 | -71.99371 | 90 | -71.99371 | -71.99371 | -0.04193087 | 0.001789045 | -3.773142e-05 | -9.62125e-06
2524.224 | 25 | 25 | -272.15 | -72.98086 | -72.98086 | 90 | -72.98086 | -72.98086 | -0.04218325 | 0.00180512 | -3.804199e-05 | -9.577034e-06
2538.628 | 25 | 25 | -272.15 | -73.97517 | -73.97517 | 90 | -73.97517 | -73.97517 | -0.04281014 | 0.001866201 | -3.867031e-05 | -9.390441e-06
2553.019 | 25 | 25 | -272.15 | -74.99808 | -74.99808 | 90 | -74.99808 | -74.99808 | -0.0428632 | 0.002240727 | -3.881563e-05 | -8.212133e-06
2567.4 | 25 | 25 | -272.15 | -75.99596 | -75.99596 | 90 | -75.99596 | -75.99596 | -0.0434692 | 0.001707068 | -3.942663e-05 | -9.907642e-06
2581.758 | 25 | 25 | -272.15 | -77.00815 | -77.00815 | 90 | -77.00815 | -77.00815 | -0.04360262 | 0.002313061 | -3.963892e-05 | -7.996777e-06
2596.132 | 25 | 25 | -272.15 | -78.01319 | -78.01319 | 90 | -78.01319 | -78.01319 | -0.04412504 | 0.002015691 | -4.017986e-05 | -8.944587e-06
2610.533 | 25 | 25 | -272.15 | -79.00034 | -79.00034 | 90 | -79.00034 | -79.00034 | -0.04432757 | 0.00201569 | -4.044821e-05 | -8.951243e-06
2624.906 | 25 | 25 | -272.15 | -79.99464 | -79.99464 | 90 | -79.99464 | -79.99464 | -0.04506858 | 0.001607408 | -4.117316e-05 | -1.024997e-05
2639.28 | 25 | 25 | -272.15 | -80.99967 | -80.99967 | 90 | -80.99967 | -80.99967 | -0.04629663 | 0.001811549 | -4.23115e-05 | -9.610729e-06
2653.653 | 25 | 25 | -272.15 | -81.98683 | -81.98683 | 90 | -81.98683 | -81.98683 | -0.04625644 | 0.001748861 | -4.237436e-05 | -9.815762e-06
2668.017 | 25 | 25 | -272.15 | -82.98113 | -82.98113 | 90 | -82.98113 | -82.98113 | -0.04654578 | 0.001906387 | -4.271691e-05 | -9.323966e-06
2682.428 | 25 | 25 | -272.15 | -84.02908 | -84.02908 | 90 | -84.02908 | -84.02908 | -0.04660204 | 0.0015624 | -4.286739e-05 | -1.041959e-05
2696.796 | 25 | 25 | -272.15 | -85.00193 | -85.00193 | 90 | -85.00193 | -85.00193 | -0.04758416 | 0.002470587 | -4.379437e-05 | -7.552151e-06
2711.168 | 25 | 25 | -272.15 | -85.96404 | -85.96404 | 90 | -85.96404 | -85.96404 | -0.04668563 | 0.00109786 | -4.312807e-05 | -1.190268e-05
2725.542 | 25 | 25 | -272.15 | -86.9655 | -86.9655 | 90 | -86.9655 | -86.9655 | -0.0473109 | 0.00197872 | -4.375574e-05 | -9.121916e-06
2739.938 | 25 | 25 | -272.15 | -87.96696 | -87.96696 | 90 | -87.96696 | -87.96696 | -0.04797315 | 0.001792261 | -4.441471e-05 | -9.718722e-06
2754.33 | 25 | 25 | -272.15 | -89.04353 | -89.04353 | 90 | -89.04353 | -89.04353 | -0.04815317 | 0.002303417 | -4.467278e-05 | -8.108404e-06
2768.697 | 25 | 25 | -272.15 | -90.00922 | -90.00922 | 90 | -90.00922 | -90.00922 | -0.04955965 | 0.001658846 | -4.595832e-05 | -1.015468e-05
2783.068 | 25 | 25 | -272.15 | -91.01425 | -91.01425 | 90 | -91.01425 | -91.01425 | -0.04894081 | 0.002215009 | -4.553303e-05 | -8.401456e-06
2797.461 | 25 | 25 | -272.15 | -91.96206 | -91.96206 | 90 | -91.96206 | -91.96206 | -0.04867237 | 0.002015691 | -4.539879e-05 | -9.038595e-06
2811.825 | 25 | 25 | -272.15 | -92.99928 | -92.99928 | 90 | -92.99928 | -92.99928 | -0.0489408 | 0.001861379 | -4.572785e-05 | -9.533911e-06
2826.251 | 25 | 25 | -272.15 | -93.98286 | -93.98286 | 90 | -93.98286 | -93.98286 | -0.05024923 | 0.002118564 | -4.693213e-05 | -8.726666e-06
2840.621 | 25 | 25 | -272.15 | -95.01293 | -95.01293 | 90 | -95.01293 | -95.01293 | -0.04988435 | 0.002451298 | -4.672432e-05 | -7.680658e-06
2854.99 | 25 | 25 | -272.15 | -95.9822 | -95.9822 | 90 | -95.9822 | -95.9822 | -0.05025083 | 0.002112135 | -4.712972e-05 | -8.760487e-06
2869.386 | 25 | 25 | -272.15 | -97.00869 | -97.00869 | 90 | -97.00869 | -97.00869 | -0.05099345 | 0.001723142 | -4.785919e-05 | -9.998388e-06
2883.774 | 25 | 25 | -272.15 | -97.99226 | -97.99226 | 90 | -97.99226 | -97.99226 | -0.05083753 | 0.002404683 | -4.782372e-05 | -7.848254e-06
2898.145 | 25 | 25 | -272.15 | -98.98657 | -98.98657 | 90 | -98.98657 | -98.98657 | -0.05174732 | 0.001980327 | -4.869156e-05 | -9.197846e-06
2912.489 | 25 | 25 | -272.15 | -100.0309 | -100.0309 | 90 | -100.0309 | -100.0309 | -0.05279857 | 0.002253586 | -4.968407e-05 | -8.340143e-06
2941.788 | 25 | 25 | -272.15 | -8600.674 | -8600.674 | 90 | -8600.674 | -8600.674 | 0.4692909 | -0.01106058 | -0.0004454465 | -0.0001070252
2960.759 | 25 | 25 | -272.15 | -17099.81 | -17099.81 | 90 | -17099.81 | -17099.81 | 1.129373 | -0.02182542 | -0.000713908 | -0.0001413005
2975.821 | 25 | 25 | -272.15 | -18499.74 | -18499.74 | 90 | -18499.74 | -18499.74 | 1.227594 | -0.02428957 | -0.00075329 | -0.0001507675