## Sheet1
Time_since_start | Raw_Temperature | Temperature | Temperature_2 | Raw_Applied_Field | Applied_Field | Field_Angle | Raw_Applied_Field_For_Plot | Applied_Field_For_Plot | Raw_Signal_Mx | Raw_Signal_My | Signal_X_direction | Signal_Y_direction
32.182 | 25 | 25 | -272.15 | -18499.84 | -18499.84 | 105 | -18499.84 | -18499.84 | 1.030963 | -0.03756545 | -0.00103878 | -7.017847e-05
55.048 | 25 | 25 | -272.15 | -9999.979 | -9999.979 | 105 | -9999.979 | -9999.979 | 0.333653 | -0.01338613 | -0.0007663975 | -3.083039e-05
78.328 | 25 | 25 | -272.15 | -1499.761 | -1499.761 | 105 | -1499.761 | -1499.761 | -0.270938 | -0.003923977 | -0.0003909368 | -1.019651e-05
97.566 | 25 | 25 | -272.15 | -99.74709 | -99.74709 | 105 | -99.74709 | -99.74709 | -0.1036469 | 0.002814727 | -9.83486e-05 | -1.650588e-07
131.207 | 25 | 25 | -272.15 | -99.02818 | -99.02818 | 105 | -99.02818 | -99.02818 | -0.1024857 | 0.00261714 | -9.726861e-05 | -4.173348e-07
149.932 | 25 | 25 | -272.15 | -98.00169 | -98.00169 | 105 | -98.00169 | -98.00169 | -0.101782 | 0.002654115 | -9.65517e-05 | -3.689619e-07
168.695 | 25 | 25 | -272.15 | -96.943 | -96.943 | 105 | -96.943 | -96.943 | -0.1017485 | 0.002880587 | -9.641081e-05 | -7.79184e-08
187.479 | 25 | 25 | -272.15 | -96.0095 | -96.0095 | 105 | -96.0095 | -96.0095 | -0.1012066 | 0.002648338 | -9.584362e-05 | -3.743632e-07
206.267 | 25 | 25 | -272.15 | -94.99016 | -94.99016 | 105 | -94.99016 | -94.99016 | -0.1006508 | 0.002604431 | -9.525532e-05 | -4.295618e-07
225 | 25 | 25 | -272.15 | -94.03877 | -94.03877 | 105 | -94.03877 | -94.03877 | -0.09912906 | 0.002299386 | -9.383905e-05 | -8.191984e-07
243.775 | 25 | 25 | -272.15 | -92.99081 | -92.99081 | 105 | -92.99081 | -92.99081 | -0.09883554 | 0.002425333 | -9.347453e-05 | -6.568816e-07
262.578 | 25 | 25 | -272.15 | -91.95001 | -91.95001 | 105 | -91.95001 | -91.95001 | -0.09778753 | 0.002641405 | -9.245838e-05 | -3.79172e-07
281.338 | 25 | 25 | -272.15 | -90.99863 | -90.99863 | 105 | -90.99863 | -90.99863 | -0.09733344 | 0.002842457 | -9.196522e-05 | -1.20785e-07
300.079 | 25 | 25 | -272.15 | -89.9614 | -89.9614 | 105 | -89.9614 | -89.9614 | -0.0972456 | 0.002856324 | -9.177967e-05 | -1.019902e-07
318.892 | 25 | 25 | -272.15 | -89.00286 | -89.00286 | 105 | -89.00286 | -89.00286 | -0.09584519 | 0.002725755 | -9.046751e-05 | -2.682147e-07
337.612 | 25 | 25 | -272.15 | -87.95133 | -87.95133 | 105 | -87.95133 | -87.95133 | -0.09577012 | 0.002565144 | -9.029149e-05 | -4.72812e-07
356.412 | 25 | 25 | -272.15 | -87.01783 | -87.01783 | 105 | -87.01783 | -87.01783 | -0.09398957 | 0.003165989 | -8.865329e-05 | 2.974664e-07
375.186 | 25 | 25 | -272.15 | -86.00922 | -86.00922 | 105 | -86.00922 | -86.00922 | -0.0942148 | 0.002291297 | -8.874146e-05 | -8.215096e-07
393.934 | 25 | 25 | -272.15 | -84.9863 | -84.9863 | 105 | -84.9863 | -84.9863 | -0.09409465 | 0.002175752 | -8.852947e-05 | -9.68433e-07
412.688 | 25 | 25 | -272.15 | -83.99199 | -83.99199 | 105 | -83.99199 | -83.99199 | -0.09249673 | 0.002729221 | -8.704276e-05 | -2.587545e-07
431.444 | 25 | 25 | -272.15 | -82.95119 | -82.95119 | 105 | -82.95119 | -82.95119 | -0.0909184 | 0.002590565 | -8.556808e-05 | -4.352523e-07
450.223 | 25 | 25 | -272.15 | -81.9855 | -81.9855 | 105 | -81.9855 | -81.9855 | -0.09093798 | 0.002457685 | -8.548296e-05 | -6.044282e-07
468.962 | 25 | 25 | -272.15 | -80.95543 | -80.95543 | 105 | -80.95543 | -80.95543 | -0.0903949 | 0.002288987 | -8.490454e-05 | -8.194026e-07
487.792 | 25 | 25 | -272.15 | -79.97185 | -79.97185 | 105 | -79.97185 | -79.97185 | -0.08959181 | 0.002944138 | -8.410621e-05 | 2.046176e-08
506.514 | 25 | 25 | -272.15 | -78.93463 | -78.93463 | 105 | -78.93463 | -78.93463 | -0.08834854 | 0.002316719 | -8.292161e-05 | -7.818695e-07
525.259 | 25 | 25 | -272.15 | -77.97251 | -77.97251 | 105 | -77.97251 | -77.97251 | -0.08752123 | 0.002144552 | -8.210462e-05 | -1.001353e-06
544.055 | 25 | 25 | -272.15 | -77.00682 | -77.00682 | 105 | -77.00682 | -77.00682 | -0.08737681 | 0.002744243 | -8.18777e-05 | -2.325201e-07
562.829 | 25 | 25 | -272.15 | -75.97317 | -75.97317 | 105 | -75.97317 | -75.97317 | -0.08615429 | 0.002450753 | -8.071142e-05 | -6.072795e-07
581.597 | 25 | 25 | -272.15 | -75.01105 | -75.01105 | 105 | -75.01105 | -75.01105 | -0.08611158 | 0.002551278 | -8.057282e-05 | -4.775996e-07
600.334 | 25 | 25 | -272.15 | -73.9774 | -73.9774 | 105 | -73.9774 | -73.9774 | -0.08516757 | 0.002561678 | -7.964736e-05 | -4.632475e-07
619.105 | 25 | 25 | -272.15 | -72.99025 | -72.99025 | 105 | -72.99025 | -72.99025 | -0.08362839 | 0.002743087 | -7.82122e-05 | -2.299757e-07
637.865 | 25 | 25 | -272.15 | -72.01383 | -72.01383 | 105 | -72.01383 | -72.01383 | -0.08331868 | 0.002916407 | -7.784123e-05 | -7.071585e-09
656.611 | 25 | 25 | -272.15 | -71.01952 | -71.01952 | 105 | -71.01952 | -71.01952 | -0.08255832 | 0.002778907 | -7.707871e-05 | -1.821358e-07
675.38 | 25 | 25 | -272.15 | -69.96799 | -69.96799 | 105 | -69.96799 | -69.96799 | -0.08134388 | 0.002268189 | -7.591753e-05 | -8.350234e-07
694.096 | 25 | 25 | -272.15 | -68.97726 | -68.97726 | 105 | -68.97726 | -68.97726 | -0.08013984 | 0.002292453 | -7.477177e-05 | -8.029614e-07
712.899 | 25 | 25 | -272.15 | -68.01515 | -68.01515 | 105 | -68.01515 | -68.01515 | -0.08019532 | 0.002711888 | -7.471806e-05 | -2.649375e-07
731.675 | 25 | 25 | -272.15 | -67.02084 | -67.02084 | 105 | -67.02084 | -67.02084 | -0.07971001 | 0.002499283 | -7.419338e-05 | -5.361691e-07
750.452 | 25 | 25 | -272.15 | -66.01581 | -66.01581 | 105 | -66.01581 | -66.01581 | -0.07743258 | 0.002790461 | -7.211799e-05 | -1.62327e-07
769.199 | 25 | 25 | -272.15 | -64.94639 | -64.94639 | 105 | -64.94639 | -64.94639 | -0.07734592 | 0.002200015 | -7.193006e-05 | -9.172828e-07
787.979 | 25 | 25 | -272.15 | -64.00574 | -64.00574 | 105 | -64.00574 | -64.00574 | -0.0767058 | 0.002425332 | -7.127718e-05 | -6.278359e-07
806.712 | 25 | 25 | -272.15 | -62.96136 | -62.96136 | 105 | -62.96136 | -62.96136 | -0.07497722 | 0.002699178 | -6.96722e-05 | -2.761472e-07
825.499 | 25 | 25 | -272.15 | -62.00639 | -62.00639 | 105 | -62.00639 | -62.00639 | -0.07453237 | 0.002174596 | -6.918665e-05 | -9.468844e-07
844.257 | 25 | 25 | -272.15 | -61.02997 | -61.02997 | 105 | -61.02997 | -61.02997 | -0.07406441 | 0.002030162 | -6.867885e-05 | -1.130845e-06
862.979 | 25 | 25 | -272.15 | -59.93552 | -59.93552 | 105 | -59.93552 | -59.93552 | -0.07243866 | 0.002459996 | -6.715749e-05 | -5.793724e-07
896.582 | 25 | 25 | -272.15 | -49.99247 | -49.99247 | 105 | -49.99247 | -49.99247 | -0.0638166 | 0.002548968 | -5.865174e-05 | -4.554862e-07
915.33 | 25 | 25 | -272.15 | -39.9743 | -39.9743 | 105 | -39.9743 | -39.9743 | -0.05452551 | 0.002379113 | -4.955957e-05 | -6.629345e-07
934.088 | 25 | 25 | -272.15 | -30.00263 | -30.00263 | 105 | -30.00263 | -30.00263 | -0.04395994 | 0.002166507 | -3.937033e-05 | -9.251697e-07
952.849 | 25 | 25 | -272.15 | -20.01308 | -20.01308 | 105 | -20.01308 | -20.01308 | -0.03324401 | 0.001591083 | -2.904921e-05 | -1.651953e-06
971.647 | 25 | 25 | -272.15 | -9.987763 | -9.987763 | 105 | -9.987763 | -9.987763 | -0.02081928 | 0.001420073 | -1.724678e-05 | -1.860874e-06
990.361 | 25 | 25 | -272.15 | 0.0089416 | 0.0089416 | 105 | 0.0089416 | 0.0089416 | -0.00872842 | 0.001075744 | -5.736058e-06 | -2.291748e-06
1009.019 | 25 | 25 | -272.15 | 10.00565 | 10.00565 | 105 | 10.00565 | 10.00565 | 0.004904972 | 0.0004829865 | 7.108414e-06 | -3.040717e-06
1027.715 | 25 | 25 | -272.15 | 20.05242 | 20.05242 | 105 | 20.05242 | 20.05242 | 0.01634181 | 1.155474e-05 | 1.805892e-05 | -3.634287e-06
1046.397 | 25 | 25 | -272.15 | 30.03125 | 30.03125 | 105 | 30.03125 | 30.03125 | 0.02771743 | -0.0002426487 | 2.894932e-05 | -3.949778e-06
1065.119 | 25 | 25 | -272.15 | 39.98861 | 39.98861 | 105 | 39.98861 | 39.98861 | 0.03799297 | -0.0008192286 | 3.888628e-05 | -4.678073e-06
1083.803 | 25 | 25 | -272.15 | 50.03896 | 50.03896 | 105 | 50.03896 | 50.03896 | 0.04817508 | -0.0005638696 | 4.875226e-05 | -4.341031e-06
1102.48 | 25 | 25 | -272.15 | 60.00348 | 60.00348 | 105 | 60.00348 | 60.00348 | 0.05716112 | -0.0009301543 | 5.7575e-05 | -4.800049e-06
1136.168 | 25 | 25 | -272.15 | 61.04428 | 61.04428 | 105 | 61.04428 | 61.04428 | 0.05745576 | -0.0009382419 | 5.793974e-05 | -4.809362e-06
1154.935 | 25 | 25 | -272.15 | 62.03143 | 62.03143 | 105 | 62.03143 | 62.03143 | 0.05957026 | -0.0007395013 | 5.987236e-05 | -4.553898e-06
1173.637 | 25 | 25 | -272.15 | 63.01858 | 63.01858 | 105 | 63.01858 | 63.01858 | 0.0601272 | -0.0008088291 | 6.045822e-05 | -4.641679e-06
1192.328 | 25 | 25 | -272.15 | 64.01647 | 64.01647 | 105 | 64.01647 | 64.01647 | 0.05980136 | -0.0004263687 | 6.028193e-05 | -4.150963e-06
1211.03 | 25 | 25 | -272.15 | 65.01435 | 65.01435 | 105 | 65.01435 | 65.01435 | 0.0609649 | -0.0006089328 | 6.139344e-05 | -4.383724e-06
1229.706 | 25 | 25 | -272.15 | 66.03369 | 66.03369 | 105 | 66.03369 | 66.03369 | 0.0627709 | -0.0006574632 | 6.306271e-05 | -4.444843e-06
1248.464 | 25 | 25 | -272.15 | 67.02442 | 67.02442 | 105 | 67.02442 | 67.02442 | 0.06377847 | -0.0009786838 | 6.40386e-05 | -4.855152e-06
1267.154 | 25 | 25 | -272.15 | 68.0223 | 68.0223 | 105 | 68.0223 | 68.0223 | 0.06471785 | -0.0004691206 | 6.495628e-05 | -4.20169e-06
1285.875 | 25 | 25 | -272.15 | 68.98442 | 68.98442 | 105 | 68.98442 | 68.98442 | 0.06554517 | -0.0003119768 | 6.577329e-05 | -3.999513e-06
1304.568 | 25 | 25 | -272.15 | 70.03237 | 70.03237 | 105 | 70.03237 | 70.03237 | 0.06493854 | -0.000595067 | 6.535951e-05 | -4.360941e-06
1323.276 | 25 | 25 | -272.15 | 70.99449 | 70.99449 | 105 | 70.99449 | 70.99449 | 0.06607321 | -0.0009509522 | 6.644227e-05 | -4.815665e-06
1341.968 | 25 | 25 | -272.15 | 72.01383 | 72.01383 | 105 | 72.01383 | 72.01383 | 0.06669023 | -0.0007787869 | 6.708349e-05 | -4.594197e-06
1360.687 | 25 | 25 | -272.15 | 73.03675 | 73.03675 | 105 | 73.03675 | 73.03675 | 0.06754066 | -0.001314925 | 6.79269e-05 | -5.279663e-06
1379.363 | 25 | 25 | -272.15 | 74.00959 | 74.00959 | 105 | 74.00959 | 74.00959 | 0.06897343 | -0.001136983 | 6.926855e-05 | -5.050844e-06
1398.085 | 25 | 25 | -272.15 | 75.06113 | 75.06113 | 105 | 75.06113 | 75.06113 | 0.06913751 | -0.0006031556 | 6.952153e-05 | -4.366259e-06
1416.786 | 25 | 25 | -272.15 | 76.00893 | 76.00893 | 105 | 76.00893 | 76.00893 | 0.07082333 | -0.0009740618 | 7.107933e-05 | -4.840231e-06
1435.48 | 25 | 25 | -272.15 | 76.9782 | 76.9782 | 105 | 76.9782 | 76.9782 | 0.07137679 | -0.0009336202 | 7.166031e-05 | -4.787477e-06
1454.155 | 25 | 25 | -272.15 | 77.97609 | 77.97609 | 105 | 77.97609 | 77.97609 | 0.07219602 | -0.0008746914 | 7.24741e-05 | -4.711022e-06
1472.868 | 25 | 25 | -272.15 | 79.00258 | 79.00258 | 105 | 79.00258 | 79.00258 | 0.07176619 | -0.001001793 | 7.221092e-05 | -4.872739e-06
1491.617 | 25 | 25 | -272.15 | 80.01477 | 80.01477 | 105 | 80.01477 | 80.01477 | 0.07378825 | -0.0005754241 | 7.406625e-05 | -4.325787e-06
1510.278 | 25 | 25 | -272.15 | 80.98762 | 80.98762 | 105 | 80.98762 | 80.98762 | 0.0746976 | -0.0007395012 | 7.495532e-05 | -4.534902e-06
1529.01 | 25 | 25 | -272.15 | 82.01053 | 82.01053 | 105 | 82.01053 | 82.01053 | 0.07510432 | -0.0006170216 | 7.541509e-05 | -4.377049e-06
1547.701 | 25 | 25 | -272.15 | 82.9655 | 82.9655 | 105 | 82.9655 | 82.9655 | 0.07518059 | -0.0006909712 | 7.558194e-05 | -4.47078e-06
1566.386 | 25 | 25 | -272.15 | 84.0671 | 84.0671 | 105 | 84.0671 | 84.0671 | 0.07677859 | -0.001110407 | 7.708006e-05 | -5.006737e-06
1585.104 | 25 | 25 | -272.15 | 85.01133 | 85.01133 | 105 | 85.01133 | 85.01133 | 0.07772029 | -0.0006828827 | 7.799408e-05 | -4.458373e-06
1603.835 | 25 | 25 | -272.15 | 85.99133 | 85.99133 | 105 | 85.99133 | 85.99133 | 0.07809582 | -0.0008238505 | 7.842234e-05 | -4.637891e-06
1622.516 | 25 | 25 | -272.15 | 87.04644 | 87.04644 | 105 | 87.04644 | 87.04644 | 0.079487 | -0.0004910751 | 7.973672e-05 | -4.210736e-06
1641.218 | 25 | 25 | -272.15 | 88.03359 | 88.03359 | 105 | 88.03359 | 88.03359 | 0.07953553 | -0.001171647 | 7.9883e-05 | -5.081176e-06
1659.917 | 25 | 25 | -272.15 | 89.06724 | 89.06724 | 105 | 89.06724 | 89.06724 | 0.08088747 | -0.001041079 | 8.116117e-05 | -4.912956e-06
1678.648 | 25 | 25 | -272.15 | 90.02578 | 90.02578 | 105 | 90.02578 | 90.02578 | 0.08194014 | -0.0003986375 | 8.217265e-05 | -4.08939e-06
1697.345 | 25 | 25 | -272.15 | 90.99147 | 90.99147 | 105 | 90.99147 | 90.99147 | 0.08183039 | -0.0003720614 | 8.21798e-05 | -4.054394e-06
1716.035 | 25 | 25 | -272.15 | 91.98578 | 91.98578 | 105 | 91.98578 | 91.98578 | 0.08240814 | -0.001160093 | 8.278442e-05 | -5.062421e-06
1734.725 | 25 | 25 | -272.15 | 93.03731 | 93.03731 | 105 | 93.03731 | 93.03731 | 0.08330022 | -0.0005361383 | 8.366687e-05 | -4.262433e-06
1753.41 | 25 | 25 | -272.15 | 94.06738 | 94.06738 | 105 | 94.06738 | 94.06738 | 0.08408602 | -0.0008146065 | 8.445517e-05 | -4.617962e-06
1772.127 | 25 | 25 | -272.15 | 95.01877 | 95.01877 | 105 | 95.01877 | 95.01877 | 0.08496648 | -0.0008550483 | 8.531699e-05 | -4.668792e-06
1790.829 | 25 | 25 | -272.15 | 96.03096 | 96.03096 | 105 | 96.03096 | 96.03096 | 0.08558236 | -0.0008619812 | 8.595647e-05 | -4.676654e-06
1809.548 | 25 | 25 | -272.15 | 97.00738 | 97.00738 | 105 | 97.00738 | 97.00738 | 0.08705446 | -0.0008354046 | 8.73325e-05 | -4.641646e-06
1828.196 | 25 | 25 | -272.15 | 98.04103 | 98.04103 | 105 | 98.04103 | 98.04103 | 0.0875732 | -0.0009833055 | 8.789026e-05 | -4.829988e-06
1846.92 | 25 | 25 | -272.15 | 98.98526 | 98.98526 | 105 | 98.98526 | 98.98526 | 0.0877281 | -0.000820384 | 8.812396e-05 | -4.620431e-06
1865.666 | 25 | 25 | -272.15 | 100.0547 | 100.0547 | 105 | 100.0547 | 100.0547 | 0.08832772 | -0.001136983 | 8.875543e-05 | -5.024745e-06
1903.622 | 25 | 25 | -272.15 | 8600.669 | 8600.669 | 105 | 8600.669 | 8600.669 | -0.2207573 | 0.01404128 | 0.0007197674 | 2.292864e-05
1926.877 | 25 | 25 | -272.15 | 17099.88 | 17099.88 | 105 | 17099.88 | 17099.88 | -0.9319073 | 0.03745106 | 0.0009964023 | 6.138284e-05
1946.088 | 25 | 25 | -272.15 | 18499.84 | 18499.84 | 105 | 18499.84 | 18499.84 | -1.041274 | 0.04069912 | 0.001033394 | 6.685257e-05
1986.452 | 25 | 25 | -272.15 | 10000.01 | 10000.01 | 105 | 10000.01 | 10000.01 | -0.33719 | 0.01603099 | 0.0007669626 | 2.687864e-05
2009.675 | 25 | 25 | -272.15 | 1499.812 | 1499.812 | 105 | 1499.812 | 1499.812 | 0.2691134 | 0.006180611 | 0.0003929846 | 5.747682e-06
2029.008 | 25 | 25 | -272.15 | 99.78643 | 99.78643 | 105 | 99.78643 | 99.78643 | 0.1029375 | -0.0003893933 | 0.0001013594 | -4.067773e-06
2062.535 | 25 | 25 | -272.15 | 99.03533 | 99.03533 | 105 | 99.03533 | 99.03533 | 0.1015324 | -0.0002807796 | 0.0001000651 | -3.929452e-06
2081.211 | 25 | 25 | -272.15 | 98.00526 | 98.00526 | 105 | 98.00526 | 98.00526 | 0.1010945 | -0.0001894974 | 9.957769e-05 | -3.813604e-06
2099.944 | 25 | 25 | -272.15 | 97.02526 | 97.02526 | 105 | 97.02526 | 97.02526 | 0.0997946 | -0.0003258428 | 9.835015e-05 | -3.989167e-06
2118.625 | 25 | 25 | -272.15 | 96.0238 | 96.0238 | 105 | 96.0238 | 96.0238 | 0.09970791 | -1.271002e-05 | 9.816938e-05 | -3.589224e-06
2137.348 | 25 | 25 | -272.15 | 95.02235 | 95.02235 | 105 | 95.02235 | 95.02235 | 0.09786962 | -0.0003443302 | 9.647407e-05 | -4.014846e-06
2156.024 | 25 | 25 | -272.15 | 94.05308 | 94.05308 | 105 | 94.05308 | 94.05308 | 0.09846465 | 0.0003605065 | 9.688614e-05 | -3.11332e-06
2174.741 | 25 | 25 | -272.15 | 92.98724 | 92.98724 | 105 | 92.98724 | 92.98724 | 0.09764774 | -0.0004356123 | 9.606717e-05 | -4.133767e-06
2193.469 | 25 | 25 | -272.15 | 91.9822 | 91.9822 | 105 | 91.9822 | 91.9822 | 0.09612137 | -0.0001941195 | 9.46412e-05 | -3.825558e-06
2212.125 | 25 | 25 | -272.15 | 90.97717 | 90.97717 | 105 | 90.97717 | 90.97717 | 0.09648071 | -5.084081e-05 | 9.48457e-05 | -3.643106e-06
2230.832 | 25 | 25 | -272.15 | 90.06155 | 90.06155 | 105 | 90.06155 | 90.06155 | 0.09512425 | -0.0002738473 | 9.357608e-05 | -3.929569e-06
2249.54 | 25 | 25 | -272.15 | 89.05294 | 89.05294 | 105 | 89.05294 | 89.05294 | 0.09420448 | -0.0003119772 | 9.267422e-05 | -3.979402e-06
2268.23 | 25 | 25 | -272.15 | 87.97637 | 87.97637 | 105 | 87.97637 | 87.97637 | 0.09422174 | 0.0001467448 | 9.257538e-05 | -3.393117e-06
2286.952 | 25 | 25 | -272.15 | 86.97849 | 86.97849 | 105 | 86.97849 | 86.97849 | 0.09295892 | 1.155051e-06 | 9.137804e-05 | -3.580536e-06
2305.654 | 25 | 25 | -272.15 | 86.04498 | 86.04498 | 105 | 86.04498 | 86.04498 | 0.09223208 | -6.932866e-05 | 9.065093e-05 | -3.671721e-06
2324.352 | 25 | 25 | -272.15 | 85.0471 | 85.0471 | 105 | 85.0471 | 85.0471 | 0.09184619 | 0.0004795203 | 9.021183e-05 | -2.969955e-06
2343.058 | 25 | 25 | -272.15 | 84.04922 | 84.04922 | 105 | 84.04922 | 84.04922 | 0.09135283 | 0.000337397 | 8.967979e-05 | -3.152935e-06
2361.77 | 25 | 25 | -272.15 | 83.02988 | 83.02988 | 105 | 83.02988 | 83.02988 | 0.08984142 | -0.0001259463 | 8.826524e-05 | -3.747238e-06
2380.442 | 25 | 25 | -272.15 | 82.02842 | 82.02842 | 105 | 82.02842 | 82.02842 | 0.08883965 | -6.817256e-05 | 8.729323e-05 | -3.674266e-06
2399.179 | 25 | 25 | -272.15 | 81.0055 | 81.0055 | 105 | 81.0055 | 81.0055 | 0.0885288 | -0.0003558848 | 8.691636e-05 | -4.043688e-06
2417.846 | 25 | 25 | -272.15 | 80.03623 | 80.03623 | 105 | 80.03623 | 80.03623 | 0.08845377 | 0.0004182802 | 8.674907e-05 | -3.053391e-06
2436.543 | 25 | 25 | -272.15 | 79.00973 | 79.00973 | 105 | 79.00973 | 79.00973 | 0.08665691 | 0.0002854012 | 8.508694e-05 | -3.224562e-06
2455.263 | 25 | 25 | -272.15 | 78.03689 | 78.03689 | 105 | 78.03689 | 78.03689 | 0.08555002 | -1.155374e-06 | 8.402707e-05 | -3.592454e-06
2473.95 | 25 | 25 | -272.15 | 77.02112 | 77.02112 | 105 | 77.02112 | 77.02112 | 0.08615088 | 0.000233405 | 8.443927e-05 | -3.293133e-06
2492.64 | 25 | 25 | -272.15 | 76.03039 | 76.03039 | 105 | 76.03039 | 76.03039 | 0.08421081 | 0.0004217466 | 8.26571e-05 | -3.052966e-06
2511.373 | 25 | 25 | -272.15 | 75.03609 | 75.03609 | 105 | 75.03609 | 75.03609 | 0.08329445 | 0.0004598775 | 8.17597e-05 | -3.005139e-06
2530.067 | 25 | 25 | -272.15 | 73.96667 | 73.96667 | 105 | 73.96667 | 73.96667 | 0.08330484 | -0.0004529445 | 8.165567e-05 | -4.17502e-06
2548.789 | 25 | 25 | -272.15 | 73.05105 | 73.05105 | 105 | 73.05105 | 73.05105 | 0.08184077 | -0.0006863497 | 8.029301e-05 | -4.474798e-06
2567.496 | 25 | 25 | -272.15 | 72.03171 | 72.03171 | 105 | 72.03171 | 72.03171 | 0.08182226 | -0.0002183838 | 8.016929e-05 | -3.876619e-06
2586.199 | 25 | 25 | -272.15 | 71.03383 | 71.03383 | 105 | 71.03383 | 71.03383 | 0.08096604 | -0.0001398121 | 7.932351e-05 | -3.777013e-06
2604.887 | 25 | 25 | -272.15 | 70.03953 | 70.03953 | 105 | 70.03953 | 70.03953 | 0.0802947 | 0.0007048368 | 7.863797e-05 | -2.696491e-06
2623.557 | 25 | 25 | -272.15 | 68.97011 | 68.97011 | 105 | 68.97011 | 68.97011 | 0.07910224 | 7.626128e-05 | 7.74939e-05 | -3.502413e-06
2642.314 | 25 | 25 | -272.15 | 68.0223 | 68.0223 | 105 | 68.0223 | 68.0223 | 0.0784725 | 0.0001652325 | 7.684925e-05 | -3.389441e-06
2660.989 | 25 | 25 | -272.15 | 66.99223 | 66.99223 | 105 | 66.99223 | 66.99223 | 0.07754813 | -0.0003662843 | 7.594114e-05 | -4.071047e-06
2679.696 | 25 | 25 | -272.15 | 66.04442 | 66.04442 | 105 | 66.04442 | 66.04442 | 0.07729392 | 0.0002322493 | 7.562118e-05 | -3.305613e-06
2698.4 | 25 | 25 | -272.15 | 64.99646 | 64.99646 | 105 | 64.99646 | 64.99646 | 0.07605873 | 0.0004171252 | 7.444244e-05 | -3.069941e-06
2717.109 | 25 | 25 | -272.15 | 64.0272 | 64.0272 | 105 | 64.0272 | 64.0272 | 0.07438447 | 0.0002322493 | 7.289236e-05 | -3.307634e-06
2735.802 | 25 | 25 | -272.15 | 63.01858 | 63.01858 | 105 | 63.01858 | 63.01858 | 0.07395925 | 0.0001086143 | 7.241812e-05 | -3.466952e-06
2754.478 | 25 | 25 | -272.15 | 62.05289 | 62.05289 | 105 | 62.05289 | 62.05289 | 0.0736184 | 0.0002622917 | 7.202135e-05 | -3.271145e-06
2773.195 | 25 | 25 | -272.15 | 61.05501 | 61.05501 | 105 | 61.05501 | 61.05501 | 0.07221913 | 0.0001236351 | 7.070603e-05 | -3.449686e-06
2791.886 | 25 | 25 | -272.15 | 59.96413 | 59.96413 | 105 | 59.96413 | 59.96413 | 0.07150736 | 0.000315444 | 6.997533e-05 | -3.20518e-06
2825.578 | 25 | 25 | -272.15 | 50.00677 | 50.00677 | 105 | 50.00677 | 50.00677 | 0.06249359 | 8.781563e-05 | 6.112937e-05 | -3.506622e-06
2844.332 | 25 | 25 | -272.15 | 40.03868 | 40.03868 | 105 | 40.03868 | 40.03868 | 0.05280964 | 0.0004540999 | 5.17028e-05 | -3.047608e-06
2863.012 | 25 | 25 | -272.15 | 29.99548 | 29.99548 | 105 | 29.99548 | 29.99548 | 0.04213659 | 0.0008134515 | 4.141308e-05 | -2.597546e-06
2881.689 | 25 | 25 | -272.15 | 20.02739 | 20.02739 | 105 | 20.02739 | 20.02739 | 0.03110293 | 0.001028369 | 3.081949e-05 | -2.332347e-06
2900.405 | 25 | 25 | -272.15 | 10.03068 | 10.03068 | 105 | 10.03068 | 10.03068 | 0.0194454 | 0.001628058 | 1.968345e-05 | -1.574502e-06
2919.06 | 25 | 25 | -272.15 | -0.0411313 | -0.0411313 | 105 | -0.0411313 | -0.0411313 | 0.00592294 | 0.001824487 | 6.926955e-06 | -1.333079e-06
2937.742 | 25 | 25 | -272.15 | -10.03426 | -10.03426 | 105 | -10.03426 | -10.03426 | -0.006085863 | 0.002302852 | -4.512438e-06 | -7.305782e-07
2956.439 | 25 | 25 | -272.15 | -20.0095 | -20.0095 | 105 | -20.0095 | -20.0095 | -0.0182518 | 0.002470396 | -1.60858e-05 | -5.260454e-07
2975.228 | 25 | 25 | -272.15 | -29.9919 | -29.9919 | 105 | -29.9919 | -29.9919 | -0.02980766 | 0.002613673 | -2.713243e-05 | -3.525922e-07
2994.015 | 25 | 25 | -272.15 | -40.01722 | -40.01722 | 105 | -40.01722 | -40.01722 | -0.03965569 | 0.003102438 | -3.670691e-05 | 2.631927e-07
3012.777 | 25 | 25 | -272.15 | -49.98174 | -49.98174 | 105 | -49.98174 | -49.98174 | -0.04874125 | 0.003113993 | -4.56157e-05 | 2.680035e-07
3031.549 | 25 | 25 | -272.15 | -60.01421 | -60.01421 | 105 | -60.01421 | -60.01421 | -0.05838476 | 0.003068929 | -5.501409e-05 | 2.002478e-07
3065.115 | 25 | 25 | -272.15 | -61.01567 | -61.01567 | 105 | -61.01567 | -61.01567 | -0.05961071 | 0.003183321 | -5.617993e-05 | 3.457155e-07
3083.844 | 25 | 25 | -272.15 | -61.97778 | -61.97778 | 105 | -61.97778 | -61.97778 | -0.06011564 | 0.002992668 | -5.67182e-05 | 1.006332e-07
3102.59 | 25 | 25 | -272.15 | -62.9542 | -62.9542 | 105 | -62.9542 | -62.9542 | -0.06129537 | 0.00337744 | -5.784143e-05 | 5.9233e-07
3121.396 | 25 | 25 | -272.15 | -64.01647 | -64.01647 | 105 | -64.01647 | -64.01647 | -0.06155651 | 0.003789943 | -5.817947e-05 | 1.119449e-06
3140.097 | 25 | 25 | -272.15 | -64.96785 | -64.96785 | 105 | -64.96785 | -64.96785 | -0.06252478 | 0.003221451 | -5.911722e-05 | 3.905783e-07
3158.905 | 25 | 25 | -272.15 | -66.0015 | -66.0015 | 105 | -66.0015 | -66.0015 | -0.06431576 | 0.003786476 | -6.077501e-05 | 1.113021e-06
3177.646 | 25 | 25 | -272.15 | -67.01369 | -67.01369 | 105 | -67.01369 | -67.01369 | -0.06500441 | 0.003055063 | -6.147741e-05 | 1.754796e-07
3196.423 | 25 | 25 | -272.15 | -67.98653 | -67.98653 | 105 | -67.98653 | -67.98653 | -0.06465777 | 0.003548449 | -6.128049e-05 | 8.062535e-07
3215.211 | 25 | 25 | -272.15 | -68.98442 | -68.98442 | 105 | -68.98442 | -68.98442 | -0.06632511 | 0.003694038 | -6.28276e-05 | 9.916706e-07
3233.98 | 25 | 25 | -272.15 | -69.96799 | -69.96799 | 105 | -69.96799 | -69.96799 | -0.06689359 | 0.00384656 | -6.342308e-05 | 1.185979e-06
3252.729 | 25 | 25 | -272.15 | -70.9623 | -70.9623 | 105 | -70.9623 | -70.9623 | -0.06799013 | 0.003409793 | -6.447627e-05 | 6.257313e-07
3271.497 | 25 | 25 | -272.15 | -71.98164 | -71.98164 | 105 | -71.98164 | -71.98164 | -0.06808372 | 0.003560003 | -6.46649e-05 | 8.170443e-07
3290.259 | 25 | 25 | -272.15 | -72.9831 | -72.9831 | 105 | -72.9831 | -72.9831 | -0.07054948 | 0.003030799 | -6.690275e-05 | 1.38428e-07
3309.016 | 25 | 25 | -272.15 | -73.94164 | -73.94164 | 105 | -73.94164 | -73.94164 | -0.07002952 | 0.003555382 | -6.655446e-05 | 8.091632e-07
3327.764 | 25 | 25 | -272.15 | -75.00032 | -75.00032 | 105 | -75.00032 | -75.00032 | -0.07176388 | 0.003421347 | -6.816594e-05 | 6.364782e-07
3346.497 | 25 | 25 | -272.15 | -75.98032 | -75.98032 | 105 | -75.98032 | -75.98032 | -0.07171072 | 0.003146347 | -6.822354e-05 | 2.833762e-07
3365.284 | 25 | 25 | -272.15 | -76.98178 | -76.98178 | 105 | -76.98178 | -76.98178 | -0.07270211 | 0.003748346 | -6.918657e-05 | 1.053194e-06
3384.028 | 25 | 25 | -272.15 | -77.96178 | -77.96178 | 105 | -77.96178 | -77.96178 | -0.07388993 | 0.003699816 | -7.031717e-05 | 9.90072e-07
3402.813 | 25 | 25 | -272.15 | -78.95966 | -78.95966 | 105 | -78.95966 | -78.95966 | -0.07346587 | 0.003498764 | -7.005596e-05 | 7.316388e-07
3421.614 | 25 | 25 | -272.15 | -79.99331 | -79.99331 | 105 | -79.99331 | -79.99331 | -0.07450232 | 0.003602756 | -7.106135e-05 | 8.637573e-07
3440.324 | 25 | 25 | -272.15 | -81.01265 | -81.01265 | 105 | -81.01265 | -81.01265 | -0.07563352 | 0.003142879 | -7.214716e-05 | 2.738935e-07
3459.145 | 25 | 25 | -272.15 | -81.9855 | -81.9855 | 105 | -81.9855 | -81.9855 | -0.07601944 | 0.003583114 | -7.258364e-05 | 8.366109e-07
3477.877 | 25 | 25 | -272.15 | -83.01199 | -83.01199 | 105 | -83.01199 | -83.01199 | -0.07656598 | 0.003326599 | -7.316468e-05 | 5.07131e-07
3496.651 | 25 | 25 | -272.15 | -83.99199 | -83.99199 | 105 | -83.99199 | -83.99199 | -0.07814781 | 0.003653596 | -7.463597e-05 | 9.248484e-07
3515.395 | 25 | 25 | -272.15 | -85.01849 | -85.01849 | 105 | -85.01849 | -85.01849 | -0.07923511 | 0.003614312 | -7.568457e-05 | 8.735184e-07
3534.144 | 25 | 25 | -272.15 | -85.97703 | -85.97703 | 105 | -85.97703 | -85.97703 | -0.07930328 | 0.003550761 | -7.58448e-05 | 7.911845e-07
3552.907 | 25 | 25 | -272.15 | -87.01783 | -87.01783 | 105 | -87.01783 | -87.01783 | -0.08031316 | 0.003746036 | -7.682797e-05 | 1.040179e-06
3571.718 | 25 | 25 | -272.15 | -87.98352 | -87.98352 | 105 | -87.98352 | -87.98352 | -0.08131615 | 0.003585425 | -7.779726e-05 | 8.335593e-07
3590.458 | 25 | 25 | -272.15 | -88.97783 | -88.97783 | 105 | -88.97783 | -88.97783 | -0.08170328 | 0.003219141 | -7.823706e-05 | 3.635593e-07
3609.228 | 25 | 25 | -272.15 | -90.0079 | -90.0079 | 105 | -90.0079 | -90.0079 | -0.08223021 | 0.003119771 | -7.880151e-05 | 2.352901e-07
3627.995 | 25 | 25 | -272.15 | -90.99505 | -90.99505 | 105 | -90.99505 | -90.99505 | -0.08396 | 0.004032591 | -8.04015e-05 | 1.403109e-06
3646.754 | 25 | 25 | -272.15 | -91.97505 | -91.97505 | 105 | -91.97505 | -91.97505 | -0.08399586 | 0.003248026 | -8.053606e-05 | 3.975418e-07
3665.57 | 25 | 25 | -272.15 | -92.95147 | -92.95147 | 105 | -92.95147 | -92.95147 | -0.08423274 | 0.00386967 | -8.084405e-05 | 1.192539e-06
3684.312 | 25 | 25 | -272.15 | -94.02089 | -94.02089 | 105 | -94.02089 | -94.02089 | -0.08551881 | 0.003731014 | -8.206906e-05 | 1.013927e-06
3703.08 | 25 | 25 | -272.15 | -94.97943 | -94.97943 | 105 | -94.97943 | -94.97943 | -0.08588625 | 0.003692883 | -8.248806e-05 | 9.641418e-07
3721.869 | 25 | 25 | -272.15 | -95.97373 | -95.97373 | 105 | -95.97373 | -95.97373 | -0.08724852 | 0.003580802 | -8.377101e-05 | 8.196322e-07
3740.625 | 25 | 25 | -272.15 | -96.97161 | -96.97161 | 105 | -96.97161 | -96.97161 | -0.08749002 | 0.003521873 | -8.408527e-05 | 7.431784e-07
3759.402 | 25 | 25 | -272.15 | -98.01957 | -98.01957 | 105 | -98.01957 | -98.01957 | -0.08918973 | 0.00400717 | -8.566566e-05 | 1.363519e-06
3778.151 | 25 | 25 | -272.15 | -99.02818 | -99.02818 | 105 | -99.02818 | -99.02818 | -0.08998929 | 0.003385527 | -8.646358e-05 | 5.665351e-07
3796.937 | 25 | 25 | -272.15 | -99.97599 | -99.97599 | 105 | -99.97599 | -99.97599 | -0.090983 | 0.003774921 | -8.742295e-05 | 1.064179e-06
3834.986 | 25 | 25 | -272.15 | -8600.612 | -8600.612 | 105 | -8600.612 | -8600.612 | 0.2176976 | -0.01243171 | -0.0007187868 | -2.820599e-05
3858.266 | 25 | 25 | -272.15 | -17099.86 | -17099.86 | 105 | -17099.86 | -17099.86 | 0.9229064 | -0.03431397 | -0.001000589 | -6.470434e-05
3877.534 | 25 | 25 | -272.15 | -18499.81 | -18499.81 | 105 | -18499.81 | -18499.81 | 1.031653 | -0.03738173 | -0.001038175 | -6.994319e-05