## Sheet1
Time_since_start | Raw_Temperature | Temperature | Temperature_2 | Raw_Applied_Field | Applied_Field | Field_Angle | Raw_Applied_Field_For_Plot | Applied_Field_For_Plot | Raw_Signal_Mx | Raw_Signal_My | Signal_X_direction | Signal_Y_direction
32.244 | 25 | 25 | -272.15 | -18499.84 | -18499.84 | 115 | -18499.84 | -18499.84 | 1.020286 | -0.03215094 | -0.001010957 | -6.080667e-05
55.067 | 25 | 25 | -272.15 | -9999.961 | -9999.961 | 115 | -9999.961 | -9999.961 | 0.3268856 | -0.008362134 | -0.0007564461 | -2.127304e-05
77.837 | 25 | 25 | -272.15 | -1499.686 | -1499.686 | 115 | -1499.686 | -1499.686 | -0.2705947 | 0.0002472707 | -0.0003935481 | -3.401895e-06
97.098 | 25 | 25 | -272.15 | -99.76855 | -99.76855 | 115 | -99.76855 | -99.76855 | -0.1052114 | 0.004290261 | -9.903956e-05 | 3.302231e-06
130.741 | 25 | 25 | -272.15 | -99.02103 | -99.02103 | 115 | -99.02103 | -99.02103 | -0.1028173 | 0.004351502 | -9.683034e-05 | 3.390456e-06
149.47 | 25 | 25 | -272.15 | -97.99096 | -97.99096 | 115 | -97.99096 | -97.99096 | -0.1031812 | 0.004534065 | -9.70458e-05 | 3.652681e-06
168.251 | 25 | 25 | -272.15 | -96.97519 | -96.97519 | 115 | -96.97519 | -96.97519 | -0.1016884 | 0.004387321 | -9.561042e-05 | 3.443105e-06
187.004 | 25 | 25 | -272.15 | -95.95942 | -95.95942 | 115 | -95.95942 | -95.95942 | -0.1020096 | 0.004231333 | -9.578938e-05 | 3.220288e-06
205.81 | 25 | 25 | -272.15 | -94.99373 | -94.99373 | 115 | -94.99373 | -94.99373 | -0.1006588 | 0.004022192 | -9.448568e-05 | 2.921285e-06
224.587 | 25 | 25 | -272.15 | -93.96366 | -93.96366 | 115 | -93.96366 | -93.96366 | -0.1005214 | 0.004100764 | -9.425498e-05 | 3.034524e-06
243.329 | 25 | 25 | -272.15 | -93.0087 | -93.0087 | 115 | -93.0087 | -93.0087 | -0.1000568 | 0.004468205 | -9.374103e-05 | 3.561569e-06
262.117 | 25 | 25 | -272.15 | -92.01082 | -92.01082 | 115 | -92.01082 | -92.01082 | -0.09817461 | 0.004058012 | -9.196101e-05 | 2.974547e-06
280.867 | 25 | 25 | -272.15 | -91.01651 | -91.01651 | 115 | -91.01651 | -91.01651 | -0.09839766 | 0.003565781 | -9.205486e-05 | 2.269988e-06
299.61 | 25 | 25 | -272.15 | -90.02936 | -90.02936 | 115 | -90.02936 | -90.02936 | -0.09574119 | 0.003933221 | -8.958695e-05 | 2.797052e-06
318.428 | 25 | 25 | -272.15 | -89.02432 | -89.02432 | 115 | -89.02432 | -89.02432 | -0.09609708 | 0.003898556 | -8.979789e-05 | 2.748043e-06
337.166 | 25 | 25 | -272.15 | -88.00498 | -88.00498 | 115 | -88.00498 | -88.00498 | -0.09525243 | 0.004352655 | -8.893895e-05 | 3.399284e-06
355.926 | 25 | 25 | -272.15 | -86.99279 | -86.99279 | 115 | -86.99279 | -86.99279 | -0.09504677 | 0.004125029 | -8.86494e-05 | 3.073829e-06
374.728 | 25 | 25 | -272.15 | -85.9663 | -85.9663 | 115 | -85.9663 | -85.9663 | -0.09269192 | 0.004090365 | -8.644577e-05 | 3.024834e-06
393.492 | 25 | 25 | -272.15 | -84.98272 | -84.98272 | 115 | -84.98272 | -84.98272 | -0.09313569 | 0.004375766 | -8.673717e-05 | 3.434362e-06
412.229 | 25 | 25 | -272.15 | -84.04564 | -84.04564 | 115 | -84.04564 | -84.04564 | -0.09229215 | 0.004061479 | -8.588788e-05 | 2.984702e-06
430.986 | 25 | 25 | -272.15 | -82.96907 | -82.96907 | 115 | -82.96907 | -82.96907 | -0.09167977 | 0.003882381 | -8.522961e-05 | 2.728814e-06
449.715 | 25 | 25 | -272.15 | -81.94615 | -81.94615 | 115 | -81.94615 | -81.94615 | -0.09111474 | 0.004172402 | -8.461913e-05 | 3.144986e-06
468.528 | 25 | 25 | -272.15 | -81.01623 | -81.01623 | 115 | -81.01623 | -81.01623 | -0.09035332 | 0.003826917 | -8.384366e-05 | 2.650625e-06
487.257 | 25 | 25 | -272.15 | -79.979 | -79.979 | 115 | -79.979 | -79.979 | -0.08934113 | 0.003936686 | -8.283374e-05 | 2.808564e-06
506.014 | 25 | 25 | -272.15 | -78.95966 | -78.95966 | 115 | -78.95966 | -78.95966 | -0.08714224 | 0.003505697 | -8.076966e-05 | 2.191761e-06
524.776 | 25 | 25 | -272.15 | -77.99755 | -77.99755 | 115 | -77.99755 | -77.99755 | -0.08863622 | 0.003577336 | -8.199791e-05 | 2.295022e-06
543.539 | 25 | 25 | -272.15 | -76.94601 | -76.94601 | 115 | -76.94601 | -76.94601 | -0.08712841 | 0.003800342 | -8.054543e-05 | 2.615202e-06
562.332 | 25 | 25 | -272.15 | -75.95171 | -75.95171 | 115 | -75.95171 | -75.95171 | -0.08650902 | 0.00401526 | -7.988959e-05 | 2.923757e-06
581.104 | 25 | 25 | -272.15 | -75.00748 | -75.00748 | 115 | -75.00748 | -75.00748 | -0.08538363 | 0.003986373 | -7.878871e-05 | 2.882986e-06
599.85 | 25 | 25 | -272.15 | -73.96667 | -73.96667 | 115 | -73.96667 | -73.96667 | -0.08419116 | 0.003932065 | -7.761799e-05 | 2.805859e-06
618.604 | 25 | 25 | -272.15 | -72.96522 | -72.96522 | 115 | -72.96522 | -72.96522 | -0.08500113 | 0.003970195 | -7.823339e-05 | 2.861139e-06
637.385 | 25 | 25 | -272.15 | -71.99952 | -71.99952 | 115 | -71.99952 | -71.99952 | -0.08333143 | 0.003763366 | -7.664588e-05 | 2.56545e-06
656.141 | 25 | 25 | -272.15 | -71.0231 | -71.0231 | 115 | -71.0231 | -71.0231 | -0.08210771 | 0.004101919 | -7.545412e-05 | 3.051121e-06
674.891 | 25 | 25 | -272.15 | -70.00376 | -70.00376 | 115 | -70.00376 | -70.00376 | -0.08141901 | 0.003911266 | -7.473396e-05 | 2.778642e-06
693.599 | 25 | 25 | -272.15 | -68.93077 | -68.93077 | 115 | -68.93077 | -68.93077 | -0.08109314 | 0.00357387 | -7.433104e-05 | 2.295962e-06
712.405 | 25 | 25 | -272.15 | -67.94719 | -67.94719 | 115 | -67.94719 | -67.94719 | -0.08064826 | 0.00404068 | -7.383162e-05 | 2.965389e-06
731.205 | 25 | 25 | -272.15 | -67.01727 | -67.01727 | 115 | -67.01727 | -67.01727 | -0.07880181 | 0.003516097 | -7.209058e-05 | 2.214438e-06
749.969 | 25 | 25 | -272.15 | -65.98719 | -65.98719 | 115 | -65.98719 | -65.98719 | -0.07834193 | 0.003350863 | -7.157292e-05 | 1.978384e-06
768.745 | 25 | 25 | -272.15 | -64.95355 | -64.95355 | 115 | -64.95355 | -64.95355 | -0.07715527 | 0.003766833 | -7.040812e-05 | 2.575006e-06
787.494 | 25 | 25 | -272.15 | -63.98428 | -63.98428 | 115 | -63.98428 | -63.98428 | -0.07743028 | 0.00319372 | -7.055084e-05 | 1.754554e-06
806.236 | 25 | 25 | -272.15 | -62.95063 | -62.95063 | 115 | -62.95063 | -62.95063 | -0.07606567 | 0.003256115 | -6.922768e-05 | 1.844618e-06
824.986 | 25 | 25 | -272.15 | -61.98851 | -61.98851 | 115 | -61.98851 | -61.98851 | -0.07619393 | 0.003908956 | -6.924056e-05 | 2.780553e-06
843.778 | 25 | 25 | -272.15 | -61.02997 | -61.02997 | 115 | -61.02997 | -61.02997 | -0.07480274 | 0.003436369 | -6.790166e-05 | 2.104114e-06
862.526 | 25 | 25 | -272.15 | -59.96413 | -59.96413 | 115 | -59.96413 | -59.96413 | -0.07235547 | 0.003590047 | -6.561164e-05 | 2.324979e-06
896.106 | 25 | 25 | -272.15 | -50.0032 | -50.0032 | 115 | -50.0032 | -50.0032 | -0.06399338 | 0.003289623 | -5.712182e-05 | 1.901058e-06
914.853 | 25 | 25 | -272.15 | -40.00291 | -40.00291 | 115 | -40.00291 | -40.00291 | -0.05519337 | 0.002953381 | -4.823815e-05 | 1.425847e-06
933.621 | 25 | 25 | -272.15 | -29.99906 | -29.99906 | 115 | -29.99906 | -29.99906 | -0.0455256 | 0.002288986 | -3.858189e-05 | 4.80502e-07
952.405 | 25 | 25 | -272.15 | -20.0095 | -20.0095 | 115 | -20.0095 | -20.0095 | -0.03349013 | 0.001874174 | -2.682009e-05 | -1.072823e-07
971.186 | 25 | 25 | -272.15 | -10.02353 | -10.02353 | 115 | -10.02353 | -10.02353 | -0.02178064 | 0.001385409 | -1.534876e-05 | -8.010178e-07
989.886 | 25 | 25 | -272.15 | 0.0375547 | 0.0375547 | 115 | 0.0375547 | 0.0375547 | -0.007723158 | 0.0003755279 | -1.78003e-06 | -2.241295e-06
1008.591 | 25 | 25 | -272.15 | 10.0128 | 10.0128 | 115 | 10.0128 | 10.0128 | 0.005163797 | -0.0001444335 | 1.073801e-05 | -2.979732e-06
1027.275 | 25 | 25 | -272.15 | 20.056 | 20.056 | 115 | 20.056 | 20.056 | 0.01716912 | -9.590409e-05 | 2.247862e-05 | -2.903664e-06
1045.938 | 25 | 25 | -272.15 | 30.04555 | 30.04555 | 115 | 30.04555 | 30.04555 | 0.02909474 | -0.001204 | 3.414266e-05 | -4.484697e-06
1064.613 | 25 | 25 | -272.15 | 39.98861 | 39.98861 | 115 | 39.98861 | 39.98861 | 0.03827143 | -0.001046857 | 4.335551e-05 | -4.253085e-06
1083.297 | 25 | 25 | -272.15 | 50.01035 | 50.01035 | 115 | 50.01035 | 50.01035 | 0.04946342 | -0.00214802 | 5.437008e-05 | -5.824164e-06
1101.985 | 25 | 25 | -272.15 | 60.01063 | 60.01063 | 115 | 60.01063 | 60.01063 | 0.05738296 | -0.002004742 | 6.247021e-05 | -5.61238e-06
1135.731 | 25 | 25 | -272.15 | 61.04428 | 61.04428 | 115 | 61.04428 | 61.04428 | 0.05846795 | -0.002312097 | 6.354453e-05 | -6.052046e-06
1154.46 | 25 | 25 | -272.15 | 62.02428 | 62.02428 | 115 | 62.02428 | 62.02428 | 0.05999201 | -0.002279743 | 6.500395e-05 | -6.005056e-06
1173.166 | 25 | 25 | -272.15 | 62.98639 | 62.98639 | 115 | 62.98639 | 62.98639 | 0.06056165 | -0.001945812 | 6.561213e-05 | -5.526015e-06
1191.83 | 25 | 25 | -272.15 | 63.97355 | 63.97355 | 115 | 63.97355 | 63.97355 | 0.06089096 | -0.00189035 | 6.600908e-05 | -5.445912e-06
1210.517 | 25 | 25 | -272.15 | 65.03581 | 65.03581 | 115 | 65.03581 | 65.03581 | 0.06169285 | -0.002017451 | 6.683448e-05 | -5.627316e-06
1229.224 | 25 | 25 | -272.15 | 66.01938 | 66.01938 | 115 | 66.01938 | 66.01938 | 0.06337636 | -0.002115667 | 6.843617e-05 | -5.767385e-06
1247.949 | 25 | 25 | -272.15 | 67.01011 | 67.01011 | 115 | 67.01011 | 67.01011 | 0.06446019 | -0.001956211 | 6.950494e-05 | -5.538293e-06
1266.68 | 25 | 25 | -272.15 | 68.03661 | 68.03661 | 115 | 68.03661 | 68.03661 | 0.06468666 | -0.002234679 | 6.981451e-05 | -5.936577e-06
1285.37 | 25 | 25 | -272.15 | 69.00945 | 69.00945 | 115 | 69.00945 | 69.00945 | 0.06547353 | -0.002220814 | 7.061714e-05 | -5.91608e-06
1304.072 | 25 | 25 | -272.15 | 70.02522 | 70.02522 | 115 | 70.02522 | 70.02522 | 0.06629044 | -0.002426487 | 7.145102e-05 | -6.210081e-06
1322.772 | 25 | 25 | -272.15 | 71.04456 | 71.04456 | 115 | 71.04456 | 71.04456 | 0.0674979 | -0.00246693 | 7.263283e-05 | -6.267358e-06
1341.443 | 25 | 25 | -272.15 | 71.97806 | 71.97806 | 115 | 71.97806 | 71.97806 | 0.06771513 | -0.002471551 | 7.292438e-05 | -6.27337e-06
1360.175 | 25 | 25 | -272.15 | 73.00098 | 73.00098 | 115 | 73.00098 | 73.00098 | 0.06934203 | -0.001867241 | 7.447983e-05 | -5.406925e-06
1378.845 | 25 | 25 | -272.15 | 74.03105 | 74.03105 | 115 | 74.03105 | 74.03105 | 0.06900809 | -0.001949278 | 7.429106e-05 | -5.523787e-06
1397.556 | 25 | 25 | -272.15 | 75.05755 | 75.05755 | 115 | 75.05755 | 75.05755 | 0.07080484 | -0.002077536 | 7.599804e-05 | -5.70687e-06
1416.275 | 25 | 25 | -272.15 | 76.0447 | 76.0447 | 115 | 76.0447 | 76.0447 | 0.07067081 | -0.002811259 | 7.598265e-05 | -6.757413e-06
1434.981 | 25 | 25 | -272.15 | 77.0247 | 77.0247 | 115 | 77.0247 | 77.0247 | 0.07201691 | -0.002605586 | 7.72837e-05 | -6.462112e-06
1453.699 | 25 | 25 | -272.15 | 78.02258 | 78.02258 | 115 | 78.02258 | 78.02258 | 0.07294707 | -0.00233405 | 7.821648e-05 | -6.07244e-06
1472.39 | 25 | 25 | -272.15 | 78.96324 | 78.96324 | 115 | 78.96324 | 78.96324 | 0.0731123 | -0.002770818 | 7.846251e-05 | -6.697573e-06
1491.137 | 25 | 25 | -272.15 | 80.06484 | 80.06484 | 115 | 80.06484 | 80.06484 | 0.07464561 | -0.00229592 | 7.994296e-05 | -6.016481e-06
1509.838 | 25 | 25 | -272.15 | 80.99835 | 80.99835 | 115 | 80.99835 | 80.99835 | 0.07470222 | -0.002476174 | 8.009158e-05 | -6.274118e-06
1528.436 | 25 | 25 | -272.15 | 82.05345 | 82.05345 | 115 | 82.05345 | 82.05345 | 0.07521294 | -0.002067137 | 8.065711e-05 | -5.687414e-06
1547.188 | 25 | 25 | -272.15 | 82.97265 | 82.97265 | 115 | 82.97265 | 82.97265 | 0.07711368 | -0.002329429 | 8.244534e-05 | -6.062595e-06
1565.895 | 25 | 25 | -272.15 | 84.01703 | 84.01703 | 115 | 84.01703 | 84.01703 | 0.07701893 | -0.002866722 | 8.247094e-05 | -6.83168e-06
1584.601 | 25 | 25 | -272.15 | 85.05068 | 85.05068 | 115 | 85.05068 | 85.05068 | 0.07842975 | -0.002870188 | 8.383522e-05 | -6.835972e-06
1603.309 | 25 | 25 | -272.15 | 85.99491 | 85.99491 | 115 | 85.99491 | 85.99491 | 0.07970076 | -0.002465773 | 8.506568e-05 | -6.255962e-06
1622.027 | 25 | 25 | -272.15 | 87.03213 | 87.03213 | 115 | 87.03213 | 87.03213 | 0.08006589 | -0.002579009 | 8.549977e-05 | -6.417518e-06
1640.683 | 25 | 25 | -272.15 | 87.97279 | 87.97279 | 115 | 87.97279 | 87.97279 | 0.08080887 | -0.002546658 | 8.625995e-05 | -6.370555e-06
1659.449 | 25 | 25 | -272.15 | 89.02432 | 89.02432 | 115 | 89.02432 | 89.02432 | 0.08026119 | -0.002565144 | 8.588323e-05 | -6.396356e-06
1678.157 | 25 | 25 | -272.15 | 90.06155 | 90.06155 | 115 | 90.06155 | 90.06155 | 0.08264962 | -0.002996135 | 8.811788e-05 | -7.013149e-06
1696.852 | 25 | 25 | -272.15 | 91.02366 | 91.02366 | 115 | 91.02366 | 91.02366 | 0.08238388 | -0.002172285 | 8.798265e-05 | -5.832214e-06
1715.533 | 25 | 25 | -272.15 | 91.9822 | 91.9822 | 115 | 91.9822 | 91.9822 | 0.08396354 | -0.002458842 | 8.948928e-05 | -6.242133e-06
1734.23 | 25 | 25 | -272.15 | 92.96935 | 92.96935 | 115 | 92.96935 | 92.96935 | 0.08452972 | -0.002462307 | 9.009702e-05 | -6.246455e-06
1752.936 | 25 | 25 | -272.15 | 93.99585 | 93.99585 | 115 | 93.99585 | 93.99585 | 0.08450776 | -0.003293091 | 9.018551e-05 | -7.436027e-06
1771.661 | 25 | 25 | -272.15 | 95.00446 | 95.00446 | 115 | 95.00446 | 95.00446 | 0.08523343 | -0.002676069 | 9.093744e-05 | -6.551379e-06
1790.363 | 25 | 25 | -272.15 | 96.0095 | 96.0095 | 115 | 96.0095 | 96.0095 | 0.08566443 | -0.002641406 | 9.142676e-05 | -6.501064e-06
1809.076 | 25 | 25 | -272.15 | 96.96446 | 96.96446 | 115 | 96.96446 | 96.96446 | 0.08664309 | -0.002389513 | 9.239818e-05 | -6.139562e-06
1827.745 | 25 | 25 | -272.15 | 98.04818 | 98.04818 | 115 | 98.04818 | 98.04818 | 0.0877581 | -0.00268878 | 9.35045e-05 | -6.567608e-06
1846.472 | 25 | 25 | -272.15 | 99.02818 | 99.02818 | 115 | 99.02818 | 99.02818 | 0.08760789 | -0.002511993 | 9.347397e-05 | -6.313691e-06
1865.181 | 25 | 25 | -272.15 | 100.0583 | 100.0583 | 115 | 100.0583 | 100.0583 | 0.08908109 | -0.003120925 | 9.489339e-05 | -7.185421e-06
1903.17 | 25 | 25 | -272.15 | 8600.677 | 8600.677 | 115 | 8600.677 | 8600.677 | -0.2147859 | 0.009293442 | 0.0007191165 | 1.613722e-05
1926.441 | 25 | 25 | -272.15 | 17099.88 | 17099.88 | 115 | 17099.88 | 17099.88 | -0.9223739 | 0.03194758 | 0.0009773008 | 5.410467e-05
1945.643 | 25 | 25 | -272.15 | 18499.83 | 18499.83 | 115 | 18499.83 | 18499.83 | -1.030633 | 0.03504191 | 0.001011831 | 5.938983e-05
1986.008 | 25 | 25 | -272.15 | 9999.979 | 9999.979 | 115 | 9999.979 | 9999.979 | -0.3312248 | 0.01147036 | 0.0007627643 | 2.016747e-05
2009.306 | 25 | 25 | -272.15 | 1499.797 | 1499.797 | 115 | 1499.797 | 1499.797 | 0.267304 | 0.002583632 | 0.0004008091 | 1.899071e-06
2028.482 | 25 | 25 | -272.15 | 99.76139 | 99.76139 | 115 | 99.76139 | 99.76139 | 0.1023066 | -0.001512511 | 0.0001066316 | -4.881283e-06
2062.038 | 25 | 25 | -272.15 | 99.06037 | 99.06037 | 115 | 99.06037 | 99.06037 | 0.1020489 | -0.001669655 | 0.0001063286 | -5.106875e-06
2080.732 | 25 | 25 | -272.15 | 98.02672 | 98.02672 | 115 | 98.02672 | 98.02672 | 0.1017716 | -0.001069966 | 0.0001059729 | -4.24839e-06
2099.461 | 25 | 25 | -272.15 | 97.03957 | 97.03957 | 115 | 97.03957 | 97.03957 | 0.1007745 | -0.001765559 | 0.0001049817 | -5.245591e-06
2118.135 | 25 | 25 | -272.15 | 96.04884 | 96.04884 | 115 | 96.04884 | 96.04884 | 0.09947686 | -0.001845286 | 0.0001037227 | -5.360459e-06
2136.89 | 25 | 25 | -272.15 | 95.02592 | 95.02592 | 115 | 95.02592 | 95.02592 | 0.09956351 | -0.001866084 | 0.0001036921 | -5.390922e-06
2155.552 | 25 | 25 | -272.15 | 94.00658 | 94.00658 | 115 | 94.00658 | 94.00658 | 0.09723642 | -0.00177018 | 0.000101514 | -5.254187e-06
2174.279 | 25 | 25 | -272.15 | 93.03373 | 93.03373 | 115 | 93.03373 | 93.03373 | 0.09762119 | -0.001838354 | 0.000101754 | -5.352491e-06
2192.976 | 25 | 25 | -272.15 | 92.02155 | 92.02155 | 115 | 92.02155 | 92.02155 | 0.0961491 | -0.001320703 | 0.0001003374 | -4.611526e-06
2211.646 | 25 | 25 | -272.15 | 91.01293 | 91.01293 | 115 | 91.01293 | 91.01293 | 0.09596776 | -0.001750538 | 0.0001000699 | -5.227996e-06
2230.355 | 25 | 25 | -272.15 | 89.99717 | 89.99717 | 115 | 89.99717 | 89.99717 | 0.09626232 | -0.001506733 | 0.0001002252 | -4.879365e-06
2249.086 | 25 | 25 | -272.15 | 89.04578 | 89.04578 | 115 | 89.04578 | 89.04578 | 0.09411209 | -0.001460515 | 9.821152e-05 | -4.813768e-06
2267.765 | 25 | 25 | -272.15 | 87.96921 | 87.96921 | 115 | 87.96921 | 87.96921 | 0.09357133 | -0.001351901 | 9.761699e-05 | -4.658862e-06
2286.504 | 25 | 25 | -272.15 | 87.03929 | 87.03929 | 115 | 87.03929 | 87.03929 | 0.0930848 | -0.001570285 | 9.708616e-05 | -4.97234e-06
2305.208 | 25 | 25 | -272.15 | 86.01279 | 86.01279 | 115 | 86.01279 | 86.01279 | 0.09324198 | -0.001502111 | 9.7118e-05 | -4.875338e-06
2323.905 | 25 | 25 | -272.15 | 85.06856 | 85.06856 | 115 | 85.06856 | 85.06856 | 0.09200681 | -0.001215555 | 9.591944e-05 | -4.465412e-06
2342.621 | 25 | 25 | -272.15 | 84.07068 | 84.07068 | 115 | 84.07068 | 84.07068 | 0.09071497 | -0.001348433 | 9.466479e-05 | -4.656433e-06
2361.307 | 25 | 25 | -272.15 | 82.99769 | 82.99769 | 115 | 82.99769 | 82.99769 | 0.09007026 | -0.001647701 | 9.397814e-05 | -5.085885e-06
2380.057 | 25 | 25 | -272.15 | 82.02484 | 82.02484 | 115 | 82.02484 | 82.02484 | 0.08910542 | -0.00101797 | 9.301713e-05 | -4.184319e-06
2398.687 | 25 | 25 | -272.15 | 80.99477 | 80.99477 | 115 | 80.99477 | 80.99477 | 0.08943933 | -0.00141083 | 9.320587e-05 | -4.74783e-06
2417.433 | 25 | 25 | -272.15 | 80.05411 | 80.05411 | 115 | 80.05411 | 80.05411 | 0.08755821 | -0.0006447531 | 9.143285e-05 | -3.650905e-06
2436.087 | 25 | 25 | -272.15 | 78.97397 | 78.97397 | 115 | 78.97397 | 78.97397 | 0.08660494 | -0.0007718539 | 9.047085e-05 | -3.833703e-06
2454.823 | 25 | 25 | -272.15 | 77.97251 | 77.97251 | 115 | 77.97251 | 77.97251 | 0.08634499 | -0.001355367 | 9.013412e-05 | -4.670339e-06
2473.534 | 25 | 25 | -272.15 | 77.02112 | 77.02112 | 115 | 77.02112 | 77.02112 | 0.0856101 | -0.001298749 | 8.938001e-05 | -4.589843e-06
2492.254 | 25 | 25 | -272.15 | 76.0447 | 76.0447 | 115 | 76.0447 | 76.0447 | 0.08418424 | -0.001244442 | 8.800836e-05 | -4.512675e-06
2510.942 | 25 | 25 | -272.15 | 75.03967 | 75.03967 | 115 | 75.03967 | 75.03967 | 0.08398315 | -0.0008273171 | 8.772364e-05 | -3.915726e-06
2529.656 | 25 | 25 | -272.15 | 74.00959 | 74.00959 | 115 | 74.00959 | 74.00959 | 0.08374392 | -0.0009278431 | 8.740234e-05 | -4.060418e-06
2548.367 | 25 | 25 | -272.15 | 73.02244 | 73.02244 | 115 | 73.02244 | 73.02244 | 0.08265428 | -0.00125253 | 8.632877e-05 | -4.526232e-06
2567.072 | 25 | 25 | -272.15 | 72.02098 | 72.02098 | 115 | 72.02098 | 72.02098 | 0.08177371 | -0.001015659 | 8.543975e-05 | -4.187524e-06
2585.772 | 25 | 25 | -272.15 | 70.99806 | 70.99806 | 115 | 70.99806 | 70.99806 | 0.08050731 | -0.001048012 | 8.420511e-05 | -4.234542e-06
2604.437 | 25 | 25 | -272.15 | 70.01807 | 70.01807 | 115 | 70.01807 | 70.01807 | 0.07993996 | -0.001424695 | 8.359708e-05 | -4.774844e-06
2623.135 | 25 | 25 | -272.15 | 69.00588 | 69.00588 | 115 | 69.00588 | 69.00588 | 0.0792744 | -0.0005950672 | 8.289827e-05 | -3.586918e-06
2641.835 | 25 | 25 | -272.15 | 68.03303 | 68.03303 | 115 | 68.03303 | 68.03303 | 0.07874404 | -0.001488246 | 8.232391e-05 | -4.867185e-06
2660.526 | 25 | 25 | -272.15 | 66.99938 | 66.99938 | 115 | 66.99938 | 66.99938 | 0.077458 | -0.0009255321 | 8.107067e-05 | -4.061673e-06
2679.216 | 25 | 25 | -272.15 | 66.04442 | 66.04442 | 115 | 66.04442 | 66.04442 | 0.07756777 | -0.001148538 | 8.106785e-05 | -4.381789e-06
2697.94 | 25 | 25 | -272.15 | 65.01792 | 65.01792 | 115 | 65.01792 | 65.01792 | 0.0768433 | -0.0006089331 | 8.031511e-05 | -3.609381e-06
2716.687 | 25 | 25 | -272.15 | 64.00216 | 64.00216 | 115 | 64.00216 | 64.00216 | 0.07408867 | -0.0007418123 | 7.775684e-05 | -3.800415e-06
2735.336 | 25 | 25 | -272.15 | 63.01501 | 63.01501 | 115 | 63.01501 | 63.01501 | 0.07372816 | -0.0008076742 | 7.733212e-05 | -3.895416e-06
2754.055 | 25 | 25 | -272.15 | 61.97778 | 61.97778 | 115 | 61.97778 | 61.97778 | 0.07354445 | -0.0009833049 | 7.705947e-05 | -4.147713e-06
2772.755 | 25 | 25 | -272.15 | 61.0264 | 61.0264 | 115 | 61.0264 | 61.0264 | 0.07257963 | -0.0009983261 | 7.610075e-05 | -4.169854e-06
2791.4 | 25 | 25 | -272.15 | 60.00348 | 60.00348 | 115 | 60.00348 | 60.00348 | 0.07146808 | -0.0004171252 | 7.500391e-05 | -3.337849e-06
2824.968 | 25 | 25 | -272.15 | 50.00677 | 50.00677 | 115 | 50.00677 | 50.00677 | 0.06218392 | -0.0007649214 | 6.568978e-05 | -3.842639e-06
2843.618 | 25 | 25 | -272.15 | 39.99934 | 39.99934 | 115 | 39.99934 | 39.99934 | 0.05278422 | -0.0006112437 | 5.627169e-05 | -3.628987e-06
2862.267 | 25 | 25 | -272.15 | 30.02052 | 30.02052 | 115 | 30.02052 | 30.02052 | 0.04301012 | 0.0009081999 | 4.652343e-05 | -1.45862e-06
2880.955 | 25 | 25 | -272.15 | 19.98804 | 19.98804 | 115 | 19.98804 | 19.98804 | 0.03172919 | 0.0008758472 | 3.542859e-05 | -1.511506e-06
2899.675 | 25 | 25 | -272.15 | 10.0128 | 10.0128 | 115 | 10.0128 | 10.0128 | 0.01933216 | 0.001258307 | 2.334655e-05 | -9.70063e-07
2918.337 | 25 | 25 | -272.15 | 0.0160949 | 0.0160949 | 115 | 0.0160949 | 0.0160949 | 0.006089329 | 0.001831421 | 1.050955e-05 | -1.554896e-07
2937.023 | 25 | 25 | -272.15 | -10.04141 | -10.04141 | 115 | -10.04141 | -10.04141 | -0.006942067 | 0.002773129 | -2.145679e-06 | 1.18712e-06
2955.73 | 25 | 25 | -272.15 | -19.98447 | -19.98447 | 115 | -19.98447 | -19.98447 | -0.01823332 | 0.003120925 | -1.32403e-05 | 1.678922e-06
2974.471 | 25 | 25 | -272.15 | -29.99548 | -29.99548 | 115 | -29.99548 | -29.99548 | -0.03041543 | 0.004018727 | -2.513485e-05 | 2.958657e-06
2993.255 | 25 | 25 | -272.15 | -39.99576 | -39.99576 | 115 | -39.99576 | -39.99576 | -0.03997348 | 0.00404068 | -3.46931e-05 | 2.983595e-06
3012.049 | 25 | 25 | -272.15 | -49.97101 | -49.97101 | 115 | -49.97101 | -49.97101 | -0.05024451 | 0.004916527 | -4.48832e-05 | 4.231901e-06
3030.825 | 25 | 25 | -272.15 | -59.96771 | -59.96771 | 115 | -59.96771 | -59.96771 | -0.05903643 | 0.005226193 | -5.37593e-05 | 4.66904e-06
3064.422 | 25 | 25 | -272.15 | -60.99778 | -60.99778 | 115 | -60.99778 | -60.99778 | -0.06074306 | 0.004772093 | -5.538644e-05 | 4.017792e-06
3083.134 | 25 | 25 | -272.15 | -61.98851 | -61.98851 | 115 | -61.98851 | -61.98851 | -0.06036406 | 0.004888797 | -5.515344e-05 | 4.184345e-06
3101.92 | 25 | 25 | -272.15 | -62.97924 | -62.97924 | 115 | -62.97924 | -62.97924 | -0.06266923 | 0.004610327 | -5.730909e-05 | 3.784744e-06
3120.667 | 25 | 25 | -272.15 | -64.00931 | -64.00931 | 115 | -64.00931 | -64.00931 | -0.06303319 | 0.004360744 | -5.77414e-05 | 3.426502e-06
3139.447 | 25 | 25 | -272.15 | -64.98216 | -64.98216 | 115 | -64.98216 | -64.98216 | -0.06397374 | 0.004827555 | -5.868078e-05 | 4.094655e-06
3158.161 | 25 | 25 | -272.15 | -66.03369 | -66.03369 | 115 | -66.03369 | -66.03369 | -0.06436891 | 0.004595306 | -5.914311e-05 | 3.761234e-06
3176.966 | 25 | 25 | -272.15 | -66.95646 | -66.95646 | 115 | -66.95646 | -66.95646 | -0.06523551 | 0.00503785 | -6.001142e-05 | 4.394654e-06
3195.728 | 25 | 25 | -272.15 | -68.01515 | -68.01515 | 115 | -68.01515 | -68.01515 | -0.06688897 | 0.00511758 | -6.159427e-05 | 4.508191e-06
3214.499 | 25 | 25 | -272.15 | -69.0023 | -69.0023 | 115 | -69.0023 | -69.0023 | -0.06613445 | 0.005078293 | -6.102671e-05 | 4.451262e-06
3233.268 | 25 | 25 | -272.15 | -70.0288 | -70.0288 | 115 | -70.0288 | -70.0288 | -0.06798897 | 0.004649613 | -6.27851e-05 | 3.836435e-06
3252.007 | 25 | 25 | -272.15 | -71.03383 | -71.03383 | 115 | -71.03383 | -71.03383 | -0.06917563 | 0.005048251 | -6.394689e-05 | 4.4069e-06
3270.788 | 25 | 25 | -272.15 | -72.02814 | -72.02814 | 115 | -72.02814 | -72.02814 | -0.06956502 | 0.005342896 | -6.439806e-05 | 4.828382e-06
3289.555 | 25 | 25 | -272.15 | -72.94018 | -72.94018 | 115 | -72.94018 | -72.94018 | -0.06988393 | 0.005473465 | -6.477784e-05 | 5.01485e-06
3308.333 | 25 | 25 | -272.15 | -73.98456 | -73.98456 | 115 | -73.98456 | -73.98456 | -0.0709458 | 0.005019364 | -6.583272e-05 | 4.363592e-06
3327.059 | 25 | 25 | -272.15 | -74.99317 | -74.99317 | 115 | -74.99317 | -74.99317 | -0.07164949 | 0.004812534 | -6.656509e-05 | 4.066615e-06
3345.816 | 25 | 25 | -272.15 | -76.00536 | -76.00536 | 115 | -76.00536 | -76.00536 | -0.0726871 | 0.005080604 | -6.759499e-05 | 4.450012e-06
3364.59 | 25 | 25 | -272.15 | -76.97105 | -76.97105 | 115 | -76.97105 | -76.97105 | -0.07300368 | 0.005075981 | -6.797836e-05 | 4.44276e-06
3383.355 | 25 | 25 | -272.15 | -77.95105 | -77.95105 | 115 | -77.95105 | -77.95105 | -0.07495873 | 0.005359071 | -6.982131e-05 | 4.847698e-06
3402.121 | 25 | 25 | -272.15 | -78.99543 | -78.99543 | 115 | -78.99543 | -78.99543 | -0.07492291 | 0.005431866 | -6.989935e-05 | 4.951309e-06
3420.888 | 25 | 25 | -272.15 | -79.99689 | -79.99689 | 115 | -79.99689 | -79.99689 | -0.07588195 | 0.005181131 | -7.08582e-05 | 4.591435e-06
3439.63 | 25 | 25 | -272.15 | -80.98404 | -80.98404 | 115 | -80.98404 | -80.98404 | -0.07698426 | 0.00520424 | -7.194305e-05 | 4.623899e-06
3458.389 | 25 | 25 | -272.15 | -81.9998 | -81.9998 | 115 | -81.9998 | -81.9998 | -0.07701314 | 0.005666429 | -7.207565e-05 | 5.285404e-06
3477.182 | 25 | 25 | -272.15 | -82.96192 | -82.96192 | 115 | -82.96192 | -82.96192 | -0.07844477 | 0.005418001 | -7.345092e-05 | 4.928861e-06
3495.937 | 25 | 25 | -272.15 | -83.97769 | -83.97769 | 115 | -83.97769 | -83.97769 | -0.07868511 | 0.005032074 | -7.37717e-05 | 4.375291e-06
3514.67 | 25 | 25 | -272.15 | -84.9863 | -84.9863 | 115 | -84.9863 | -84.9863 | -0.07970192 | 0.004824089 | -7.478273e-05 | 4.07666e-06
3533.42 | 25 | 25 | -272.15 | -85.99133 | -85.99133 | 115 | -85.99133 | -85.99133 | -0.08024847 | 0.005433022 | -7.537488e-05 | 4.948408e-06
3552.208 | 25 | 25 | -272.15 | -86.99637 | -86.99637 | 115 | -86.99637 | -86.99637 | -0.08119251 | 0.00516842 | -7.632076e-05 | 4.568664e-06
3570.981 | 25 | 25 | -272.15 | -88.00498 | -88.00498 | 115 | -88.00498 | -88.00498 | -0.08264964 | 0.00502283 | -7.772362e-05 | 4.359426e-06
3589.769 | 25 | 25 | -272.15 | -89.02075 | -89.02075 | 115 | -89.02075 | -89.02075 | -0.08334641 | 0.005413379 | -7.845058e-05 | 4.918293e-06
3608.509 | 25 | 25 | -272.15 | -89.98286 | -89.98286 | 115 | -89.98286 | -89.98286 | -0.08324362 | 0.005624831 | -7.846037e-05 | 5.220607e-06
3627.25 | 25 | 25 | -272.15 | -90.99863 | -90.99863 | 115 | -90.99863 | -90.99863 | -0.08517332 | 0.005332497 | -8.028452e-05 | 4.801126e-06
3646.046 | 25 | 25 | -272.15 | -91.9822 | -91.9822 | 115 | -91.9822 | -91.9822 | -0.08548412 | 0.00511989 | -8.066463e-05 | 4.495889e-06
3664.845 | 25 | 25 | -272.15 | -92.96578 | -92.96578 | 115 | -92.96578 | -92.96578 | -0.08502196 | 0.005656028 | -8.035686e-05 | 5.26336e-06
3683.556 | 25 | 25 | -272.15 | -93.99943 | -93.99943 | 115 | -93.99943 | -93.99943 | -0.08745883 | 0.005532394 | -8.263424e-05 | 5.08556e-06
3702.367 | 25 | 25 | -272.15 | -95.01162 | -95.01162 | 115 | -95.01162 | -95.01162 | -0.08714112 | 0.005535858 | -8.245803e-05 | 5.089863e-06
3721.134 | 25 | 25 | -272.15 | -96.00592 | -96.00592 | 115 | -96.00592 | -96.00592 | -0.08807588 | 0.005728825 | -8.339452e-05 | 5.365674e-06
3739.902 | 25 | 25 | -272.15 | -97.01453 | -97.01453 | 115 | -97.01453 | -97.01453 | -0.08831733 | 0.005740378 | -8.371554e-05 | 5.381569e-06
3758.675 | 25 | 25 | -272.15 | -98.01599 | -98.01599 | 115 | -98.01599 | -98.01599 | -0.09008525 | 0.005052873 | -8.539422e-05 | 4.395946e-06
3777.438 | 25 | 25 | -272.15 | -99.00672 | -99.00672 | 115 | -99.00672 | -99.00672 | -0.08885229 | 0.005502352 | -8.440127e-05 | 5.039257e-06
3796.18 | 25 | 25 | -272.15 | -99.98314 | -99.98314 | 115 | -99.98314 | -99.98314 | -0.09133889 | 0.005644473 | -8.671688e-05 | 5.242235e-06
3834.247 | 25 | 25 | -272.15 | -8600.555 | -8600.555 | 115 | -8600.555 | -8600.555 | 0.2115644 | -0.007173157 | -0.0007117927 | -1.865812e-05
3857.06 | 25 | 25 | -272.15 | -17099.85 | -17099.85 | 115 | -17099.85 | -17099.85 | 0.9120184 | -0.02909127 | -0.0009763647 | -5.557115e-05
3876.247 | 25 | 25 | -272.15 | -18499.8 | -18499.8 | 115 | -18499.8 | -18499.8 | 1.019743 | -0.03204811 | -0.001011442 | -6.065933e-05