## Sheet1
Time_since_start | Raw_Temperature | Temperature | Temperature_2 | Raw_Applied_Field | Applied_Field | Field_Angle | Raw_Applied_Field_For_Plot | Applied_Field_For_Plot | Raw_Signal_Mx | Raw_Signal_My | Signal_X_direction | Signal_Y_direction
32.226 | 25 | 25 | -272.15 | -18499.85 | -18499.85 | 120 | -18499.85 | -18499.85 | 1.015429 | -0.02898844 | -0.00100425 | -5.116902e-05
55.059 | 25 | 25 | -272.15 | -9999.969 | -9999.969 | 120 | -9999.969 | -9999.969 | 0.3239483 | -0.006059285 | -0.0007579175 | -1.602566e-05
78.305 | 25 | 25 | -272.15 | -1499.754 | -1499.754 | 120 | -1499.754 | -1499.754 | -0.2690522 | 0.001762092 | -0.0003993642 | -1.211254e-06
97.586 | 25 | 25 | -272.15 | -99.75782 | -99.75782 | 120 | -99.75782 | -99.75782 | -0.1037451 | 0.005041317 | -0.0001024235 | 3.916395e-06
131.204 | 25 | 25 | -272.15 | -98.98884 | -98.98884 | 120 | -98.98884 | -98.98884 | -0.1040617 | 0.004794046 | -0.0001026289 | 3.582989e-06
149.967 | 25 | 25 | -272.15 | -98.01242 | -98.01242 | 120 | -98.01242 | -98.01242 | -0.1036018 | 0.004425452 | -0.0001021101 | 3.085912e-06
168.728 | 25 | 25 | -272.15 | -96.96446 | -96.96446 | 120 | -96.96446 | -96.96446 | -0.1027549 | 0.004889951 | -0.0001012337 | 3.713465e-06
187.471 | 25 | 25 | -272.15 | -96.00592 | -96.00592 | 120 | -96.00592 | -96.00592 | -0.1016988 | 0.004855286 | -0.0001001774 | 3.66715e-06
206.236 | 25 | 25 | -272.15 | -94.97227 | -94.97227 | 120 | -94.97227 | -94.97227 | -0.1003919 | 0.005280501 | -9.888636e-05 | 4.241666e-06
225.013 | 25 | 25 | -272.15 | -93.99227 | -93.99227 | 120 | -93.99227 | -93.99227 | -0.1008299 | 0.004665788 | -9.917934e-05 | 3.412355e-06
243.795 | 25 | 25 | -272.15 | -92.9622 | -92.9622 | 120 | -92.9622 | -92.9622 | -0.09878238 | 0.004855286 | -9.721872e-05 | 3.668675e-06
262.563 | 25 | 25 | -272.15 | -91.9822 | -91.9822 | 120 | -91.9822 | -91.9822 | -0.09931048 | 0.004802136 | -9.759326e-05 | 3.597418e-06
281.33 | 25 | 25 | -272.15 | -90.98074 | -90.98074 | 120 | -90.98074 | -90.98074 | -0.09782678 | 0.004931549 | -9.614567e-05 | 3.772614e-06
300.095 | 25 | 25 | -272.15 | -89.99002 | -89.99002 | 120 | -89.99002 | -89.99002 | -0.09663098 | 0.004698142 | -9.495963e-05 | 3.458035e-06
318.874 | 25 | 25 | -272.15 | -89.00644 | -89.00644 | 120 | -89.00644 | -89.00644 | -0.09726525 | 0.004856441 | -9.542984e-05 | 3.672215e-06
337.602 | 25 | 25 | -272.15 | -87.93702 | -87.93702 | 120 | -87.93702 | -87.93702 | -0.09649342 | 0.004398874 | -9.461904e-05 | 3.055081e-06
356.379 | 25 | 25 | -272.15 | -87.01068 | -87.01068 | 120 | -87.01068 | -87.01068 | -0.09489887 | 0.004951192 | -9.307908e-05 | 3.801119e-06
375.162 | 25 | 25 | -272.15 | -85.97345 | -85.97345 | 120 | -85.97345 | -85.97345 | -0.09493819 | 0.004342256 | -9.300544e-05 | 2.979634e-06
393.93 | 25 | 25 | -272.15 | -85.01849 | -85.01849 | 120 | -85.01849 | -85.01849 | -0.0933898 | 0.004546777 | -9.150422e-05 | 3.256196e-06
412.696 | 25 | 25 | -272.15 | -84.02776 | -84.02776 | 120 | -84.02776 | -84.02776 | -0.0926793 | 0.004504023 | -9.07572e-05 | 3.198978e-06
431.45 | 25 | 25 | -272.15 | -82.98696 | -82.98696 | 120 | -82.98696 | -82.98696 | -0.09187506 | 0.004437005 | -8.99201e-05 | 3.109032e-06
450.192 | 25 | 25 | -272.15 | -82.01769 | -82.01769 | 120 | -82.01769 | -82.01769 | -0.09153303 | 0.004794046 | -8.950865e-05 | 3.591487e-06
468.989 | 25 | 25 | -272.15 | -81.01981 | -81.01981 | 120 | -81.01981 | -81.01981 | -0.0913401 | 0.00424982 | -8.922905e-05 | 2.857336e-06
487.77 | 25 | 25 | -272.15 | -80.01119 | -80.01119 | 120 | -80.01119 | -80.01119 | -0.09001471 | 0.004748982 | -8.792391e-05 | 3.53166e-06
506.503 | 25 | 25 | -272.15 | -79.00258 | -79.00258 | 120 | -79.00258 | -79.00258 | -0.08892167 | 0.004489002 | -8.682896e-05 | 3.181217e-06
525.298 | 25 | 25 | -272.15 | -77.9439 | -77.9439 | 120 | -77.9439 | -77.9439 | -0.08886042 | 0.004339948 | -8.666209e-05 | 2.980539e-06
544.047 | 25 | 25 | -272.15 | -76.99251 | -76.99251 | 120 | -76.99251 | -76.99251 | -0.08787945 | 0.004935015 | -8.567453e-05 | 3.784298e-06
562.815 | 25 | 25 | -272.15 | -75.95171 | -75.95171 | 120 | -75.95171 | -75.95171 | -0.08741377 | 0.00416547 | -8.51437e-05 | 2.746009e-06
581.578 | 25 | 25 | -272.15 | -74.98602 | -74.98602 | 120 | -74.98602 | -74.98602 | -0.08622941 | 0.004163159 | -8.397065e-05 | 2.743374e-06
600.339 | 25 | 25 | -272.15 | -73.97025 | -73.97025 | 120 | -73.97025 | -73.97025 | -0.08532125 | 0.004522511 | -8.304218e-05 | 3.228971e-06
619.112 | 25 | 25 | -272.15 | -72.99741 | -72.99741 | 120 | -72.99741 | -72.99741 | -0.08403055 | 0.004690054 | -8.177219e-05 | 3.455625e-06
637.863 | 25 | 25 | -272.15 | -71.97449 | -71.97449 | 120 | -71.97449 | -71.97449 | -0.08407098 | 0.004336481 | -8.170106e-05 | 2.978849e-06
656.612 | 25 | 25 | -272.15 | -70.97303 | -70.97303 | 120 | -70.97303 | -70.97303 | -0.0829801 | 0.003942464 | -8.060881e-05 | 2.447466e-06
675.371 | 25 | 25 | -272.15 | -70.00376 | -70.00376 | 120 | -70.00376 | -70.00376 | -0.08218738 | 0.003935532 | -7.978967e-05 | 2.438594e-06
694.094 | 25 | 25 | -272.15 | -68.97011 | -68.97011 | 120 | -68.97011 | -68.97011 | -0.08184538 | 0.0043827 | -7.937146e-05 | 3.042744e-06
712.908 | 25 | 25 | -272.15 | -68.00442 | -68.00442 | 120 | -68.00442 | -68.00442 | -0.08056855 | 0.003911268 | -7.811476e-05 | 2.406841e-06
731.663 | 25 | 25 | -272.15 | -66.96004 | -66.96004 | 120 | -66.96004 | -66.96004 | -0.07928017 | 0.004177025 | -7.683934e-05 | 2.76611e-06
750.464 | 25 | 25 | -272.15 | -65.99077 | -65.99077 | 120 | -65.99077 | -65.99077 | -0.07862964 | 0.004136584 | -7.614882e-05 | 2.712004e-06
769.213 | 25 | 25 | -272.15 | -64.94997 | -64.94997 | 120 | -64.94997 | -64.94997 | -0.07769025 | 0.00466348 | -7.518946e-05 | 3.423782e-06
787.982 | 25 | 25 | -272.15 | -64.00216 | -64.00216 | 120 | -64.00216 | -64.00216 | -0.07708941 | 0.004158539 | -7.454615e-05 | 2.742636e-06
806.757 | 25 | 25 | -272.15 | -62.97566 | -62.97566 | 120 | -62.97566 | -62.97566 | -0.07726736 | 0.003729858 | -7.459904e-05 | 2.164473e-06
825.483 | 25 | 25 | -272.15 | -62.01712 | -62.01712 | 120 | -62.01712 | -62.01712 | -0.07543825 | 0.003875448 | -7.284351e-05 | 2.361485e-06
844.259 | 25 | 25 | -272.15 | -61.00494 | -61.00494 | 120 | -61.00494 | -61.00494 | -0.07496567 | 0.004277552 | -7.230945e-05 | 2.904793e-06
863.025 | 25 | 25 | -272.15 | -59.97844 | -59.97844 | 120 | -59.97844 | -59.97844 | -0.07376052 | 0.003801497 | -7.11112e-05 | 2.262681e-06
896.604 | 25 | 25 | -272.15 | -49.96385 | -49.96385 | 120 | -49.96385 | -49.96385 | -0.06474674 | 0.003696349 | -6.190293e-05 | 2.125756e-06
915.395 | 25 | 25 | -272.15 | -39.97788 | -39.97788 | 120 | -39.97788 | -39.97788 | -0.05599294 | 0.003199498 | -5.293286e-05 | 1.460056e-06
934.151 | 25 | 25 | -272.15 | -29.98475 | -29.98475 | 120 | -29.98475 | -29.98475 | -0.04484964 | 0.002522392 | -4.180049e-05 | 5.510346e-07
952.915 | 25 | 25 | -272.15 | -19.98089 | -19.98089 | 120 | -19.98089 | -19.98089 | -0.03300714 | 0.002109889 | -3.00345e-05 | -7.941556e-10
971.706 | 25 | 25 | -272.15 | -10.02353 | -10.02353 | 120 | -10.02353 | -10.02353 | -0.02131151 | 0.001390031 | -1.840627e-05 | -9.675449e-07
990.425 | 25 | 25 | -272.15 | 0.0017883 | 0.0017883 | 120 | 0.0017883 | 0.0017883 | -0.008543543 | 0.0003420193 | -5.800849e-06 | -2.377237e-06
1009.08 | 25 | 25 | -272.15 | 10.04499 | 10.04499 | 120 | 10.04499 | 10.04499 | 0.004880707 | -0.0001860308 | 7.400127e-06 | -3.085023e-06
1027.789 | 25 | 25 | -272.15 | 20.04527 | 20.04527 | 120 | 20.04527 | 20.04527 | 0.01784622 | -0.0009058892 | 2.018161e-05 | -4.051753e-06
1046.46 | 25 | 25 | -272.15 | 30.01336 | 30.01336 | 120 | 30.01336 | 30.01336 | 0.02853781 | -0.00133919 | 3.090272e-05 | -4.631675e-06
1065.126 | 25 | 25 | -272.15 | 40.01007 | 40.01007 | 120 | 40.01007 | 40.01007 | 0.03929749 | -0.001728584 | 4.168845e-05 | -5.152313e-06
1083.806 | 25 | 25 | -272.15 | 49.97816 | 49.97816 | 120 | 49.97816 | 49.97816 | 0.04874703 | -0.002034783 | 5.1286e-05 | -5.560659e-06
1102.504 | 25 | 25 | -272.15 | 60.02851 | 60.02851 | 120 | 60.02851 | 60.02851 | 0.05782089 | -0.002461152 | 6.055238e-05 | -6.131183e-06
1136.211 | 25 | 25 | -272.15 | 61.03713 | 61.03713 | 120 | 61.03713 | 61.03713 | 0.05833045 | -0.002480795 | 6.111952e-05 | -6.157194e-06
1154.982 | 25 | 25 | -272.15 | 62.04574 | 62.04574 | 120 | 62.04574 | 62.04574 | 0.06025545 | -0.002495816 | 6.296706e-05 | -6.176965e-06
1173.667 | 25 | 25 | -272.15 | 63.04004 | 63.04004 | 120 | 63.04004 | 63.04004 | 0.06135661 | -0.002751175 | 6.406786e-05 | -6.521177e-06
1192.343 | 25 | 25 | -272.15 | 64.04866 | 64.04866 | 120 | 64.04866 | 64.04866 | 0.06158192 | -0.00265065 | 6.437787e-05 | -6.384973e-06
1211.03 | 25 | 25 | -272.15 | 65.01077 | 65.01077 | 120 | 65.01077 | 65.01077 | 0.06185692 | -0.002988046 | 6.472794e-05 | -6.839942e-06
1229.735 | 25 | 25 | -272.15 | 66.00865 | 66.00865 | 120 | 66.00865 | 66.00865 | 0.06379579 | -0.002610207 | 6.65869e-05 | -6.329398e-06
1248.459 | 25 | 25 | -272.15 | 67.06734 | 67.06734 | 120 | 67.06734 | 67.06734 | 0.06359821 | -0.002776595 | 6.651964e-05 | -6.553475e-06
1267.138 | 25 | 25 | -272.15 | 68.03303 | 68.03303 | 120 | 68.03303 | 68.03303 | 0.0655706 | -0.002886365 | 6.840553e-05 | -6.701169e-06
1285.83 | 25 | 25 | -272.15 | 68.99157 | 68.99157 | 120 | 68.99157 | 68.99157 | 0.06698488 | -0.002696868 | 6.97858e-05 | -6.444888e-06
1304.539 | 25 | 25 | -272.15 | 70.0288 | 70.0288 | 120 | 70.0288 | 70.0288 | 0.06730957 | -0.002685314 | 7.018873e-05 | -6.428772e-06
1323.236 | 25 | 25 | -272.15 | 71.06602 | 71.06602 | 120 | 71.06602 | 71.06602 | 0.0671085 | -0.002973026 | 7.011605e-05 | -6.816635e-06
1341.937 | 25 | 25 | -272.15 | 71.99952 | 71.99952 | 120 | 71.99952 | 71.99952 | 0.0685956 | -0.003152122 | 7.155956e-05 | -7.05793e-06
1360.628 | 25 | 25 | -272.15 | 73.00814 | 73.00814 | 120 | 73.00814 | 73.00814 | 0.06920567 | -0.002847079 | 7.221763e-05 | -6.645646e-06
1379.329 | 25 | 25 | -272.15 | 74.03105 | 74.03105 | 120 | 74.03105 | 74.03105 | 0.06972102 | -0.002732688 | 7.279151e-05 | -6.490718e-06
1398.034 | 25 | 25 | -272.15 | 75.03609 | 75.03609 | 120 | 75.03609 | 75.03609 | 0.07056566 | -0.002865567 | 7.366139e-05 | -6.669588e-06
1416.728 | 25 | 25 | -272.15 | 76.03755 | 76.03755 | 120 | 76.03755 | 76.03755 | 0.07116535 | -0.002396445 | 7.430931e-05 | -6.035818e-06
1435.373 | 25 | 25 | -272.15 | 77.03185 | 77.03185 | 120 | 77.03185 | 77.03185 | 0.07154549 | -0.002867877 | 7.475788e-05 | -6.671707e-06
1454.089 | 25 | 25 | -272.15 | 77.99755 | 77.99755 | 120 | 77.99755 | 77.99755 | 0.07267091 | -0.003183321 | 7.587761e-05 | -7.097041e-06
1472.778 | 25 | 25 | -272.15 | 79.03835 | 79.03835 | 120 | 79.03835 | 79.03835 | 0.07377092 | -0.003196031 | 7.698225e-05 | -7.113677e-06
1491.513 | 25 | 25 | -272.15 | 80.00404 | 80.00404 | 120 | 80.00404 | 80.00404 | 0.07495642 | -0.002649493 | 7.815633e-05 | -6.375422e-06
1510.229 | 25 | 25 | -272.15 | 81.0663 | 81.0663 | 120 | 81.0663 | 81.0663 | 0.075481 | -0.003192565 | 7.874271e-05 | -7.107983e-06
1528.901 | 25 | 25 | -272.15 | 82.00696 | 82.00696 | 120 | 82.00696 | 82.00696 | 0.07654288 | -0.003272293 | 7.980232e-05 | -7.215137e-06
1547.606 | 25 | 25 | -272.15 | 82.97623 | 82.97623 | 120 | 82.97623 | 82.97623 | 0.07671851 | -0.00295107 | 8.006325e-05 | -6.781033e-06
1566.285 | 25 | 25 | -272.15 | 84.03134 | 84.03134 | 120 | 84.03134 | 84.03134 | 0.07791441 | -0.003095505 | 8.125615e-05 | -6.975477e-06
1584.951 | 25 | 25 | -272.15 | 84.99345 | 84.99345 | 120 | 84.99345 | 84.99345 | 0.07840201 | -0.00326536 | 8.179854e-05 | -7.204283e-06
1603.678 | 25 | 25 | -272.15 | 86.01637 | 86.01637 | 120 | 86.01637 | 86.01637 | 0.07941651 | -0.003235317 | 8.282395e-05 | -7.163216e-06
1622.369 | 25 | 25 | -272.15 | 86.99995 | 86.99995 | 120 | 86.99995 | 86.99995 | 0.07978511 | -0.003462943 | 8.326095e-05 | -7.469996e-06
1641.056 | 25 | 25 | -272.15 | 88.03002 | 88.03002 | 120 | 88.03002 | 88.03002 | 0.08118903 | -0.002993823 | 8.463938e-05 | -6.836215e-06
1659.754 | 25 | 25 | -272.15 | 89.04578 | 89.04578 | 120 | 89.04578 | 89.04578 | 0.08166858 | -0.003501076 | 8.518013e-05 | -7.520446e-06
1678.461 | 25 | 25 | -272.15 | 89.99359 | 89.99359 | 120 | 89.99359 | 89.99359 | 0.08230763 | -0.002888676 | 8.585801e-05 | -6.693293e-06
1697.182 | 25 | 25 | -272.15 | 91.05585 | 91.05585 | 120 | 91.05585 | 91.05585 | 0.08338687 | -0.003364729 | 8.694613e-05 | -7.335385e-06
1715.867 | 25 | 25 | -272.15 | 91.97505 | 91.97505 | 120 | 91.97505 | 91.97505 | 0.08395659 | -0.003424815 | 8.755827e-05 | -7.416035e-06
1734.584 | 25 | 25 | -272.15 | 92.96935 | 92.96935 | 120 | 92.96935 | 92.96935 | 0.08391612 | -0.003068928 | 8.762635e-05 | -6.935125e-06
1753.317 | 25 | 25 | -272.15 | 94.03877 | 94.03877 | 120 | 94.03877 | 94.03877 | 0.084762 | -0.003457167 | 8.850413e-05 | -7.458673e-06
1772.002 | 25 | 25 | -272.15 | 95.02592 | 95.02592 | 120 | 95.02592 | 95.02592 | 0.08678407 | -0.003432901 | 9.043723e-05 | -7.425423e-06
1790.716 | 25 | 25 | -272.15 | 96.04526 | 96.04526 | 120 | 96.04526 | 96.04526 | 0.08671708 | -0.002952228 | 9.048395e-05 | -6.776051e-06
1809.421 | 25 | 25 | -272.15 | 97.02169 | 97.02169 | 120 | 97.02169 | 97.02169 | 0.08736405 | -0.002893297 | 9.117201e-05 | -6.696011e-06
1828.109 | 25 | 25 | -272.15 | 98.04103 | 98.04103 | 120 | 98.04103 | 98.04103 | 0.08789676 | -0.003676705 | 9.176122e-05 | -7.753024e-06
1846.814 | 25 | 25 | -272.15 | 99.04606 | 99.04606 | 120 | 99.04606 | 99.04606 | 0.08872871 | -0.00345139 | 9.261962e-05 | -7.448368e-06
1865.534 | 25 | 25 | -272.15 | 100.0153 | 100.0153 | 120 | 100.0153 | 100.0153 | 0.08990038 | -0.003535739 | 9.378156e-05 | -7.561745e-06
1903.513 | 25 | 25 | -272.15 | 8600.602 | 8600.602 | 120 | 8600.602 | 8600.602 | -0.2126667 | 0.007046057 | 0.0007150992 | 1.097914e-05
1926.768 | 25 | 25 | -272.15 | 17099.88 | 17099.88 | 120 | 17099.88 | 17099.88 | -0.9172322 | 0.02995209 | 0.0009659862 | 4.613701e-05
1945.981 | 25 | 25 | -272.15 | 18499.83 | 18499.83 | 120 | 18499.83 | 18499.83 | -1.025266 | 0.03256575 | 0.0009991128 | 5.032016e-05
1986.356 | 25 | 25 | -272.15 | 9999.969 | 9999.969 | 120 | 9999.969 | 9999.969 | -0.3283877 | 0.009256473 | 0.0007577565 | 1.466368e-05
2009.632 | 25 | 25 | -272.15 | 1499.79 | 1499.79 | 120 | 1499.79 | 1499.79 | 0.266427 | 0.001593394 | 0.000400848 | 6.298484e-08
2028.816 | 25 | 25 | -272.15 | 99.76139 | 99.76139 | 120 | 99.76139 | 99.76139 | 0.1027965 | -0.002011674 | 0.0001054206 | -5.504536e-06
2062.371 | 25 | 25 | -272.15 | 99.00672 | 99.00672 | 120 | 99.00672 | 99.00672 | 0.1026705 | -0.002020919 | 0.0001052272 | -5.517394e-06
2081.042 | 25 | 25 | -272.15 | 98.04103 | 98.04103 | 120 | 98.04103 | 98.04103 | 0.1018422 | -0.002032473 | 0.0001043762 | -5.533474e-06
2099.798 | 25 | 25 | -272.15 | 97.00023 | 97.00023 | 120 | 97.00023 | 97.00023 | 0.1004637 | -0.002104112 | 0.0001030196 | -5.6307e-06
2118.499 | 25 | 25 | -272.15 | 95.99877 | 95.99877 | 120 | 95.99877 | 95.99877 | 0.09981997 | -0.002064827 | 0.0001023319 | -5.578171e-06
2137.193 | 25 | 25 | -272.15 | 95.00089 | 95.00089 | 120 | 95.00089 | 95.00089 | 0.09917526 | -0.002525858 | 0.0001016436 | -6.201018e-06
2155.921 | 25 | 25 | -272.15 | 94.04235 | 94.04235 | 120 | 94.04235 | 94.04235 | 0.0983838 | -0.001816399 | 0.0001008267 | -5.243799e-06
2174.617 | 25 | 25 | -272.15 | 92.96578 | 92.96578 | 120 | 92.96578 | 92.96578 | 0.09829946 | -0.001492868 | 0.0001006371 | -4.807602e-06
2193.318 | 25 | 25 | -272.15 | 92.02155 | 92.02155 | 120 | 92.02155 | 92.02155 | 0.09620112 | -0.001830264 | 9.863954e-05 | -5.263527e-06
2212.019 | 25 | 25 | -272.15 | 90.99505 | 90.99505 | 120 | 90.99505 | 90.99505 | 0.09588454 | -0.001934257 | 9.824508e-05 | -5.404421e-06
2230.726 | 25 | 25 | -272.15 | 90.03293 | 90.03293 | 120 | 90.03293 | 90.03293 | 0.09539114 | -0.001821021 | 9.769745e-05 | -5.252046e-06
2249.449 | 25 | 25 | -272.15 | 89.04221 | 89.04221 | 120 | 89.04221 | 89.04221 | 0.09425295 | -0.001462826 | 9.656354e-05 | -4.769013e-06
2268.137 | 25 | 25 | -272.15 | 87.97994 | 87.97994 | 120 | 87.97994 | 87.97994 | 0.09406233 | -0.001499801 | 9.627926e-05 | -4.819457e-06
2286.86 | 25 | 25 | -272.15 | 86.98564 | 86.98564 | 120 | 86.98564 | 86.98564 | 0.0936938 | -0.001842976 | 9.584119e-05 | -5.283208e-06
2305.539 | 25 | 25 | -272.15 | 86.02352 | 86.02352 | 120 | 86.02352 | 86.02352 | 0.09218933 | -0.00174476 | 9.437896e-05 | -5.151108e-06
2324.24 | 25 | 25 | -272.15 | 85.06498 | 85.06498 | 120 | 85.06498 | 85.06498 | 0.09204029 | -0.001511356 | 9.414321e-05 | -4.836515e-06
2342.955 | 25 | 25 | -272.15 | 84.04207 | 84.04207 | 120 | 84.04207 | 84.04207 | 0.09023777 | -0.001348434 | 9.240496e-05 | -4.617099e-06
2361.68 | 25 | 25 | -272.15 | 82.99411 | 82.99411 | 120 | 82.99411 | 82.99411 | 0.09010604 | -0.001626902 | 9.217545e-05 | -4.993529e-06
2380.374 | 25 | 25 | -272.15 | 82.04988 | 82.04988 | 120 | 82.04988 | 82.04988 | 0.08980451 | -0.001507889 | 9.180328e-05 | -4.833345e-06
2399.053 | 25 | 25 | -272.15 | 81.01265 | 81.01265 | 120 | 81.01265 | 81.01265 | 0.08973049 | -0.001676588 | 9.162711e-05 | -5.061592e-06
2417.765 | 25 | 25 | -272.15 | 80.03623 | 80.03623 | 120 | 80.03623 | 80.03623 | 0.08751203 | -0.001685832 | 8.951749e-05 | -5.074559e-06
2436.436 | 25 | 25 | -272.15 | 79.00616 | 79.00616 | 120 | 79.00616 | 79.00616 | 0.08810128 | -0.00195159 | 8.994206e-05 | -5.433822e-06
2455.183 | 25 | 25 | -272.15 | 77.97251 | 77.97251 | 120 | 77.97251 | 77.97251 | 0.08673442 | -0.001818711 | 8.859677e-05 | -5.254965e-06
2473.884 | 25 | 25 | -272.15 | 77.04616 | 77.04616 | 120 | 77.04616 | 77.04616 | 0.08574298 | -0.001526377 | 8.760239e-05 | -4.860808e-06
2492.547 | 25 | 25 | -272.15 | 76.02682 | 76.02682 | 120 | 76.02682 | 76.02682 | 0.0850023 | -0.00168352 | 8.682504e-05 | -5.073446e-06
2511.286 | 25 | 25 | -272.15 | 75.05755 | 75.05755 | 120 | 75.05755 | 75.05755 | 0.08415182 | -0.001319547 | 8.595365e-05 | -4.582604e-06
2529.981 | 25 | 25 | -272.15 | 73.99886 | 73.99886 | 120 | 73.99886 | 73.99886 | 0.08373237 | -0.001801378 | 8.546275e-05 | -5.233558e-06
2548.676 | 25 | 25 | -272.15 | 73.00456 | 73.00456 | 120 | 73.00456 | 73.00456 | 0.08267859 | -0.001321859 | 8.440481e-05 | -4.586753e-06
2567.388 | 25 | 25 | -272.15 | 72.01025 | 72.01025 | 120 | 72.01025 | 72.01025 | 0.08217011 | -0.001216711 | 8.384016e-05 | -4.445311e-06
2586.056 | 25 | 25 | -272.15 | 71.01595 | 71.01595 | 120 | 71.01595 | 71.01595 | 0.0805096 | -0.001299904 | 8.223338e-05 | -4.558112e-06
2604.745 | 25 | 25 | -272.15 | 70.01807 | 70.01807 | 120 | 70.01807 | 70.01807 | 0.08015257 | -0.001445494 | 8.180534e-05 | -4.755143e-06
2623.46 | 25 | 25 | -272.15 | 68.97369 | 68.97369 | 120 | 68.97369 | 68.97369 | 0.07996885 | -0.00122711 | 8.152918e-05 | -4.460869e-06
2642.154 | 25 | 25 | -272.15 | 67.98296 | 67.98296 | 120 | 67.98296 | 67.98296 | 0.07852334 | -0.001766715 | 8.011727e-05 | -5.189778e-06
2660.871 | 25 | 25 | -272.15 | 67.00296 | 67.00296 | 120 | 67.00296 | 67.00296 | 0.07776882 | -0.00133688 | 7.933155e-05 | -4.610034e-06
2679.554 | 25 | 25 | -272.15 | 66.0623 | 66.0623 | 120 | 66.0623 | 66.0623 | 0.07762554 | -0.001015658 | 7.91029e-05 | -4.176889e-06
2698.244 | 25 | 25 | -272.15 | 64.97143 | 64.97143 | 120 | 64.97143 | 64.97143 | 0.07604372 | -0.001341501 | 7.755713e-05 | -4.61729e-06
2716.945 | 25 | 25 | -272.15 | 64.05223 | 64.05223 | 120 | 64.05223 | 64.05223 | 0.07572711 | -0.001439716 | 7.717395e-05 | -4.750331e-06
2735.633 | 25 | 25 | -272.15 | 62.97566 | 62.97566 | 120 | 62.97566 | 62.97566 | 0.07448384 | -0.001339191 | 7.593594e-05 | -4.615171e-06
2754.352 | 25 | 25 | -272.15 | 62.03143 | 62.03143 | 120 | 62.03143 | 62.03143 | 0.07371082 | -0.001369233 | 7.513725e-05 | -4.656198e-06
2773.054 | 25 | 25 | -272.15 | 60.99421 | 60.99421 | 120 | 60.99421 | 60.99421 | 0.07253226 | -0.001669654 | 7.396191e-05 | -5.062256e-06
2791.732 | 25 | 25 | -272.15 | 60.03209 | 60.03209 | 120 | 60.03209 | 60.03209 | 0.07195221 | -0.00122711 | 7.33359e-05 | -4.465347e-06
2825.225 | 25 | 25 | -272.15 | 50.02466 | 50.02466 | 120 | 50.02466 | 50.02466 | 0.06275703 | -0.000793809 | 6.39643e-05 | -3.885444e-06
2843.904 | 25 | 25 | -272.15 | 40.02437 | 40.02437 | 120 | 40.02437 | 40.02437 | 0.05239714 | -0.0006482189 | 5.353985e-05 | -3.69392e-06
2862.593 | 25 | 25 | -272.15 | 30.02767 | 30.02767 | 120 | 30.02767 | 30.02767 | 0.04328744 | 0.0006297312 | 4.42467e-05 | -1.97382e-06
2881.281 | 25 | 25 | -272.15 | 20.02381 | 20.02381 | 120 | 20.02381 | 20.02381 | 0.0317835 | 0.0007533667 | 3.278697e-05 | -1.811933e-06
2899.974 | 25 | 25 | -272.15 | 10.04857 | 10.04857 | 120 | 10.04857 | 10.04857 | 0.019762 | 0.001368077 | 2.086208e-05 | -9.871302e-07
2918.659 | 25 | 25 | -272.15 | -0.0339781 | -0.0339781 | 120 | -0.0339781 | -0.0339781 | 0.005557814 | 0.002499282 | 6.95143e-06 | 5.34835e-07
2937.312 | 25 | 25 | -272.15 | -9.984187 | -9.984187 | 120 | -9.984187 | -9.984187 | -0.007500154 | 0.002744242 | -5.908417e-06 | 8.605248e-07
2956.031 | 25 | 25 | -272.15 | -20.02739 | -20.02739 | 120 | -20.02739 | -20.02739 | -0.01922586 | 0.003717148 | -1.757289e-05 | 2.168822e-06
2974.813 | 25 | 25 | -272.15 | -30.01694 | -30.01694 | 120 | -30.01694 | -30.01694 | -0.03127626 | 0.004218622 | -2.952544e-05 | 2.84076e-06
2993.578 | 25 | 25 | -272.15 | -40.01364 | -40.01364 | 120 | -40.01364 | -40.01364 | -0.04078925 | 0.004314526 | -3.918341e-05 | 2.965215e-06
3012.388 | 25 | 25 | -272.15 | -49.99604 | -49.99604 | 120 | -49.99604 | -49.99604 | -0.04975575 | 0.004889951 | -4.834551e-05 | 3.736983e-06
3031.124 | 25 | 25 | -272.15 | -60.01063 | -60.01063 | 120 | -60.01063 | -60.01063 | -0.05975976 | 0.005751932 | -5.844953e-05 | 4.895558e-06
3064.69 | 25 | 25 | -272.15 | -61.00851 | -61.00851 | 120 | -61.00851 | -61.00851 | -0.06111512 | 0.00565025 | -5.978066e-05 | 4.757797e-06
3083.431 | 25 | 25 | -272.15 | -61.98851 | -61.98851 | 120 | -61.98851 | -61.98851 | -0.06070955 | 0.005555504 | -5.951696e-05 | 4.629409e-06
3102.214 | 25 | 25 | -272.15 | -62.97566 | -62.97566 | 120 | -62.97566 | -62.97566 | -0.06342952 | 0.005627142 | -6.208137e-05 | 4.725618e-06
3120.972 | 25 | 25 | -272.15 | -63.97355 | -63.97355 | 120 | -63.97355 | -63.97355 | -0.06389747 | 0.00553817 | -6.260975e-05 | 4.605016e-06
3139.724 | 25 | 25 | -272.15 | -64.95355 | -64.95355 | 120 | -64.95355 | -64.95355 | -0.06441743 | 0.005381027 | -6.318329e-05 | 4.392398e-06
3158.509 | 25 | 25 | -272.15 | -66.02296 | -66.02296 | 120 | -66.02296 | -66.02296 | -0.06522626 | 0.005583234 | -6.402755e-05 | 4.664821e-06
3177.245 | 25 | 25 | -272.15 | -66.98865 | -66.98865 | 120 | -66.98865 | -66.98865 | -0.06532216 | 0.005458442 | -6.421598e-05 | 4.495881e-06
3196.035 | 25 | 25 | -272.15 | -68.00084 | -68.00084 | 120 | -68.00084 | -68.00084 | -0.06661744 | 0.005762333 | -6.549426e-05 | 4.905596e-06
3214.798 | 25 | 25 | -272.15 | -68.95938 | -68.95938 | 120 | -68.95938 | -68.95938 | -0.06783415 | 0.005954139 | -6.669581e-05 | 5.164036e-06
3233.598 | 25 | 25 | -272.15 | -69.99661 | -69.99661 | 120 | -69.99661 | -69.99661 | -0.06847774 | 0.005757709 | -6.738721e-05 | 4.898355e-06
3252.324 | 25 | 25 | -272.15 | -71.01595 | -71.01595 | 120 | -71.01595 | -71.01595 | -0.06964014 | 0.005384493 | -6.854604e-05 | 4.394041e-06
3271.073 | 25 | 25 | -272.15 | -72.01741 | -72.01741 | 120 | -72.01741 | -72.01741 | -0.06947259 | 0.006006137 | -6.849992e-05 | 5.232697e-06
3289.824 | 25 | 25 | -272.15 | -72.97237 | -72.97237 | 120 | -72.97237 | -72.97237 | -0.07080947 | 0.005751933 | -6.98098e-05 | 4.889068e-06
3308.637 | 25 | 25 | -272.15 | -73.96667 | -73.96667 | 120 | -73.96667 | -73.96667 | -0.0710059 | 0.005824727 | -7.009218e-05 | 4.986836e-06
3327.39 | 25 | 25 | -272.15 | -74.99675 | -74.99675 | 120 | -74.99675 | -74.99675 | -0.07324981 | 0.006130927 | -7.223047e-05 | 5.399659e-06
3346.141 | 25 | 25 | -272.15 | -76.00178 | -76.00178 | 120 | -76.00178 | -76.00178 | -0.07405978 | 0.0057346 | -7.306899e-05 | 4.864154e-06
3364.882 | 25 | 25 | -272.15 | -76.99251 | -76.99251 | 120 | -76.99251 | -76.99251 | -0.07444918 | 0.005873257 | -7.352555e-05 | 5.05083e-06
3383.643 | 25 | 25 | -272.15 | -77.97966 | -77.97966 | 120 | -77.97966 | -77.97966 | -0.07396041 | 0.005876724 | -7.318735e-05 | 5.055016e-06
3402.432 | 25 | 25 | -272.15 | -78.94178 | -78.94178 | 120 | -78.94178 | -78.94178 | -0.07592701 | 0.006254563 | -7.506763e-05 | 5.56458e-06
3421.16 | 25 | 25 | -272.15 | -80.01477 | -80.01477 | 120 | -80.01477 | -80.01477 | -0.07677628 | 0.005720735 | -7.594885e-05 | 4.843428e-06
3439.941 | 25 | 25 | -272.15 | -80.96258 | -80.96258 | 120 | -80.96258 | -80.96258 | -0.07724771 | 0.006036179 | -7.647509e-05 | 5.268771e-06
3458.706 | 25 | 25 | -272.15 | -81.96404 | -81.96404 | 120 | -81.96404 | -81.96404 | -0.07875443 | 0.005302455 | -7.794352e-05 | 4.277816e-06
3477.503 | 25 | 25 | -272.15 | -82.96192 | -82.96192 | 120 | -82.96192 | -82.96192 | -0.07868164 | 0.006189855 | -7.798273e-05 | 5.475218e-06
3496.232 | 25 | 25 | -272.15 | -84.03134 | -84.03134 | 120 | -84.03134 | -84.03134 | -0.07964878 | 0.006204877 | -7.89702e-05 | 5.494961e-06
3514.983 | 25 | 25 | -272.15 | -85.00418 | -85.00418 | 120 | -85.00418 | -85.00418 | -0.07959102 | 0.006157503 | -7.902038e-05 | 5.430523e-06
3533.768 | 25 | 25 | -272.15 | -85.95557 | -85.95557 | 120 | -85.95557 | -85.95557 | -0.08130346 | 0.005411069 | -8.066962e-05 | 4.422435e-06
3552.543 | 25 | 25 | -272.15 | -86.99637 | -86.99637 | 120 | -86.99637 | -86.99637 | -0.08208113 | 0.006267272 | -8.148269e-05 | 5.577703e-06
3571.291 | 25 | 25 | -272.15 | -87.95848 | -87.95848 | 120 | -87.95848 | -87.95848 | -0.08298472 | 0.005679138 | -8.240137e-05 | 4.783298e-06
3590.071 | 25 | 25 | -272.15 | -88.99929 | -88.99929 | 120 | -88.99929 | -88.99929 | -0.08315464 | 0.006415172 | -8.266467e-05 | 5.77635e-06
3608.863 | 25 | 25 | -272.15 | -90.0079 | -90.0079 | 120 | -90.0079 | -90.0079 | -0.08393579 | 0.005873257 | -8.347749e-05 | 5.044313e-06
3627.591 | 25 | 25 | -272.15 | -90.94498 | -90.94498 | 120 | -90.94498 | -90.94498 | -0.08446153 | 0.00580855 | -8.405174e-05 | 4.956497e-06
3646.345 | 25 | 25 | -272.15 | -92.00724 | -92.00724 | 120 | -92.00724 | -92.00724 | -0.08586082 | 0.006329669 | -8.542938e-05 | 5.659423e-06
3665.15 | 25 | 25 | -272.15 | -92.98009 | -92.98009 | 120 | -92.98009 | -92.98009 | -0.08719425 | 0.005943741 | -8.673802e-05 | 5.137971e-06
3683.926 | 25 | 25 | -272.15 | -93.9887 | -93.9887 | 120 | -93.9887 | -93.9887 | -0.08672284 | 0.005779665 | -8.641778e-05 | 4.915981e-06
3702.7 | 25 | 25 | -272.15 | -94.983 | -94.983 | 120 | -94.983 | -94.983 | -0.08833008 | 0.00574731 | -8.797637e-05 | 4.871807e-06
3721.461 | 25 | 25 | -272.15 | -95.99161 | -95.99161 | 120 | -95.99161 | -95.99161 | -0.08850109 | 0.006371265 | -8.823726e-05 | 5.713579e-06
3740.224 | 25 | 25 | -272.15 | -96.98234 | -96.98234 | 120 | -96.98234 | -96.98234 | -0.08885814 | 0.006645111 | -8.866456e-05 | 6.082748e-06
3758.986 | 25 | 25 | -272.15 | -97.97665 | -97.97665 | 120 | -97.97665 | -97.97665 | -0.08935842 | 0.006181769 | -8.92218e-05 | 5.456784e-06
3777.759 | 25 | 25 | -272.15 | -99.03176 | -99.03176 | 120 | -99.03176 | -99.03176 | -0.09063409 | 0.006264961 | -9.048687e-05 | 5.568557e-06
3796.508 | 25 | 25 | -272.15 | -99.99745 | -99.99745 | 120 | -99.99745 | -99.99745 | -0.09154456 | 0.006501832 | -9.141215e-05 | 5.887826e-06
3834.527 | 25 | 25 | -272.15 | -8600.602 | -8600.602 | 120 | -8600.602 | -8600.602 | 0.2093378 | -0.004580284 | -0.0007142557 | -1.332845e-05
3857.349 | 25 | 25 | -272.15 | -17099.85 | -17099.85 | 120 | -17099.85 | -17099.85 | 0.9078032 | -0.02580629 | -0.0009706859 | -4.621845e-05
3876.58 | 25 | 25 | -272.15 | -18499.8 | -18499.8 | 120 | -18499.8 | -18499.8 | 1.01648 | -0.02810451 | -0.001003285 | -4.997578e-05