## Sheet1
Time_since_start | Raw_Temperature | Temperature | Temperature_2 | Raw_Applied_Field | Applied_Field | Field_Angle | Raw_Applied_Field_For_Plot | Applied_Field_For_Plot | Raw_Signal_Mx | Raw_Signal_My | Signal_X_direction | Signal_Y_direction
32.139 | 25 | 25 | -272.15 | -18499.85 | -18499.85 | 125 | -18499.85 | -18499.85 | 1.012534 | -0.02566533 | -0.0009898762 | -4.265379e-05
54.957 | 25 | 25 | -272.15 | -9999.969 | -9999.969 | 125 | -9999.969 | -9999.969 | 0.3215068 | -0.003912422 | -0.0007546389 | -1.135052e-05
78.224 | 25 | 25 | -272.15 | -1499.754 | -1499.754 | 125 | -1499.754 | -1499.754 | -0.2675027 | 0.002368714 | -0.0004023106 | -2.346679e-07
97.631 | 25 | 25 | -272.15 | -99.78285 | -99.78285 | 125 | -99.78285 | -99.78285 | -0.1052252 | 0.005185751 | -0.0001057889 | 3.927052e-06
131.201 | 25 | 25 | -272.15 | -98.99599 | -98.99599 | 125 | -98.99599 | -98.99599 | -0.1048625 | 0.00584206 | -0.0001053725 | 4.785547e-06
149.96 | 25 | 25 | -272.15 | -98.01599 | -98.01599 | 125 | -98.01599 | -98.01599 | -0.1030345 | 0.004906128 | -0.0001035881 | 3.562003e-06
168.701 | 25 | 25 | -272.15 | -96.98234 | -96.98234 | 125 | -96.98234 | -96.98234 | -0.1024938 | 0.005264326 | -0.0001029819 | 4.030757e-06
187.465 | 25 | 25 | -272.15 | -95.97373 | -95.97373 | 125 | -95.97373 | -95.97373 | -0.102451 | 0.004831021 | -0.0001028365 | 3.464487e-06
206.248 | 25 | 25 | -272.15 | -94.99731 | -94.99731 | 125 | -94.99731 | -94.99731 | -0.1018571 | 0.00538796 | -0.0001021875 | 4.193106e-06
225.003 | 25 | 25 | -272.15 | -94.00658 | -94.00658 | 125 | -94.00658 | -94.00658 | -0.1005167 | 0.004898039 | -0.0001008504 | 3.552796e-06
243.758 | 25 | 25 | -272.15 | -92.95505 | -92.95505 | 125 | -92.95505 | -92.95505 | -0.1002117 | 0.004886485 | -0.0001004593 | 3.538046e-06
262.544 | 25 | 25 | -272.15 | -92.00009 | -92.00009 | 125 | -92.00009 | -92.00009 | -0.1001019 | 0.004699297 | -0.0001002578 | 3.293594e-06
281.296 | 25 | 25 | -272.15 | -90.95571 | -90.95571 | 125 | -90.95571 | -90.95571 | -0.09844961 | 0.005017054 | -9.862816e-05 | 3.709468e-06
300.074 | 25 | 25 | -272.15 | -89.98644 | -89.98644 | 125 | -89.98644 | -89.98644 | -0.09716935 | 0.004976611 | -9.734862e-05 | 3.656913e-06
318.818 | 25 | 25 | -272.15 | -88.97425 | -88.97425 | 125 | -88.97425 | -88.97425 | -0.09673376 | 0.004887642 | -9.684149e-05 | 3.540918e-06
337.564 | 25 | 25 | -272.15 | -87.96921 | -87.96921 | 125 | -87.96921 | -87.96921 | -0.09599537 | 0.00502514 | -9.60566e-05 | 3.721061e-06
356.359 | 25 | 25 | -272.15 | -86.96418 | -86.96418 | 125 | -86.96418 | -86.96418 | -0.09532987 | 0.004649613 | -9.533875e-05 | 3.230344e-06
375.123 | 25 | 25 | -272.15 | -86.00564 | -86.00564 | 125 | -86.00564 | -86.00564 | -0.09550434 | 0.004812536 | -9.539841e-05 | 3.443718e-06
393.901 | 25 | 25 | -272.15 | -85.00418 | -85.00418 | 125 | -85.00418 | -85.00418 | -0.09321883 | 0.004880708 | -9.319084e-05 | 3.533206e-06
412.654 | 25 | 25 | -272.15 | -84.0063 | -84.0063 | 125 | -84.0063 | -84.0063 | -0.09370529 | 0.004566419 | -9.353332e-05 | 3.122564e-06
431.442 | 25 | 25 | -272.15 | -83.01199 | -83.01199 | 125 | -83.01199 | -83.01199 | -0.092313 | 0.004745518 | -9.21481e-05 | 3.357103e-06
450.167 | 25 | 25 | -272.15 | -81.99623 | -81.99623 | 125 | -81.99623 | -81.99623 | -0.09293807 | 0.004403498 | -9.261619e-05 | 2.910206e-06
468.95 | 25 | 25 | -272.15 | -80.99835 | -80.99835 | 125 | -80.99835 | -80.99835 | -0.09094835 | 0.004743206 | -9.068107e-05 | 3.354768e-06
487.717 | 25 | 25 | -272.15 | -79.97543 | -79.97543 | 125 | -79.97543 | -79.97543 | -0.09013026 | 0.004612638 | -8.982099e-05 | 3.184379e-06
506.456 | 25 | 25 | -272.15 | -78.96324 | -78.96324 | 125 | -78.96324 | -78.96324 | -0.08947056 | 0.004428918 | -8.910772e-05 | 2.944483e-06
525.272 | 25 | 25 | -272.15 | -77.97609 | -77.97609 | 125 | -77.97609 | -77.97609 | -0.08817295 | 0.004792891 | -8.781034e-05 | 3.420771e-06
544.018 | 25 | 25 | -272.15 | -76.98893 | -76.98893 | 125 | -76.98893 | -76.98893 | -0.08778006 | 0.004904973 | -8.734512e-05 | 3.567673e-06
562.822 | 25 | 25 | -272.15 | -75.95529 | -75.95529 | 125 | -75.95529 | -75.95529 | -0.08738257 | 0.004205912 | -8.687078e-05 | 2.653894e-06
581.571 | 25 | 25 | -272.15 | -74.99675 | -74.99675 | 125 | -74.99675 | -74.99675 | -0.08651251 | 0.004335325 | -8.596967e-05 | 2.823448e-06
600.322 | 25 | 25 | -272.15 | -73.99171 | -73.99171 | 125 | -73.99171 | -73.99171 | -0.08579267 | 0.003980596 | -8.520184e-05 | 2.359928e-06
619.091 | 25 | 25 | -272.15 | -73.00456 | -73.00456 | 125 | -73.00456 | -73.00456 | -0.08433327 | 0.004750138 | -8.375563e-05 | 3.366563e-06
637.832 | 25 | 25 | -272.15 | -71.98879 | -71.98879 | 125 | -71.98879 | -71.98879 | -0.08430206 | 0.004427762 | -8.362008e-05 | 2.945352e-06
656.648 | 25 | 25 | -272.15 | -70.98376 | -70.98376 | 125 | -70.98376 | -70.98376 | -0.08319044 | 0.004565263 | -8.249189e-05 | 3.1255e-06
675.396 | 25 | 25 | -272.15 | -70.01091 | -70.01091 | 125 | -70.01091 | -70.01091 | -0.08203838 | 0.004364213 | -8.132989e-05 | 2.862927e-06
694.129 | 25 | 25 | -272.15 | -68.98442 | -68.98442 | 125 | -68.98442 | -68.98442 | -0.08138316 | 0.004595305 | -8.061924e-05 | 3.165467e-06
712.89 | 25 | 25 | -272.15 | -67.94719 | -67.94719 | 125 | -67.94719 | -67.94719 | -0.08055465 | 0.004111164 | -7.974807e-05 | 2.532729e-06
731.68 | 25 | 25 | -272.15 | -66.96362 | -66.96362 | 125 | -66.96362 | -66.96362 | -0.07994805 | 0.004108853 | -7.908665e-05 | 2.530044e-06
750.445 | 25 | 25 | -272.15 | -66.01581 | -66.01581 | 125 | -66.01581 | -66.01581 | -0.08006707 | 0.004063789 | -7.909643e-05 | 2.471439e-06
769.215 | 25 | 25 | -272.15 | -64.95712 | -64.95712 | 125 | -64.95712 | -64.95712 | -0.07822408 | 0.00423711 | -7.728987e-05 | 2.698445e-06
788.02 | 25 | 25 | -272.15 | -63.97712 | -63.97712 | 125 | -63.97712 | -63.97712 | -0.07715297 | 0.004557175 | -7.620157e-05 | 3.117316e-06
806.756 | 25 | 25 | -272.15 | -62.96493 | -62.96493 | 125 | -62.96493 | -62.96493 | -0.07711829 | 0.004129651 | -7.60632e-05 | 2.558606e-06
825.521 | 25 | 25 | -272.15 | -62.02428 | -62.02428 | 125 | -62.02428 | -62.02428 | -0.07547638 | 0.003940154 | -7.445402e-05 | 2.31113e-06
844.308 | 25 | 25 | -272.15 | -60.97275 | -60.97275 | 125 | -60.97275 | -60.97275 | -0.07440989 | 0.00430875 | -7.336245e-05 | 2.793486e-06
863.037 | 25 | 25 | -272.15 | -59.99632 | -59.99632 | 125 | -59.99632 | -59.99632 | -0.07411871 | 0.004059166 | -7.299191e-05 | 2.46745e-06
896.602 | 25 | 25 | -272.15 | -49.95312 | -49.95312 | 125 | -49.95312 | -49.95312 | -0.06525976 | 0.003691728 | -6.378698e-05 | 1.990395e-06
915.382 | 25 | 25 | -272.15 | -40.00291 | -40.00291 | 125 | -40.00291 | -40.00291 | -0.05595366 | 0.003321979 | -5.418053e-05 | 1.510287e-06
934.135 | 25 | 25 | -272.15 | -30.00621 | -30.00621 | 125 | -30.00621 | -30.00621 | -0.04470406 | 0.003191408 | -4.278154e-05 | 1.342959e-06
952.895 | 25 | 25 | -272.15 | -19.96658 | -19.96658 | 125 | -19.96658 | -19.96658 | -0.03484433 | 0.002065981 | -3.265645e-05 | -1.252858e-07
971.693 | 25 | 25 | -272.15 | -10.00207 | -10.00207 | 125 | -10.00207 | -10.00207 | -0.02066791 | 0.001312615 | -1.856874e-05 | -1.107029e-06
990.417 | 25 | 25 | -272.15 | 0.0232482 | 0.0232482 | 125 | 0.0232482 | 0.0232482 | -0.007395009 | -0.0001305686 | -5.305699e-06 | -2.990795e-06
1009.096 | 25 | 25 | -272.15 | 10.05214 | 10.05214 | 125 | 10.05214 | 10.05214 | 0.005018209 | -0.0006401305 | 7.166978e-06 | -3.653703e-06
1027.774 | 25 | 25 | -272.15 | 20.03096 | 20.03096 | 125 | 20.03096 | 20.03096 | 0.0184852 | -0.0005130289 | 2.060366e-05 | -3.484091e-06
1046.489 | 25 | 25 | -272.15 | 30.02052 | 30.02052 | 125 | 30.02052 | 30.02052 | 0.02877236 | -0.001454738 | 3.111663e-05 | -4.712112e-06
1065.162 | 25 | 25 | -272.15 | 40.06014 | 40.06014 | 125 | 40.06014 | 40.06014 | 0.03936568 | -0.001990875 | 4.191648e-05 | -5.409768e-06
1083.832 | 25 | 25 | -272.15 | 50.02466 | 50.02466 | 125 | 50.02466 | 50.02466 | 0.04969104 | -0.002391824 | 5.246196e-05 | -5.93067e-06
1102.513 | 25 | 25 | -272.15 | 60.03209 | 60.03209 | 125 | 60.03209 | 60.03209 | 0.05888622 | -0.00294876 | 6.19724e-05 | -6.655534e-06
1136.246 | 25 | 25 | -272.15 | 61.04786 | 61.04786 | 125 | 61.04786 | 61.04786 | 0.06037446 | -0.00301 | 6.344814e-05 | -6.735268e-06
1154.983 | 25 | 25 | -272.15 | 62.04574 | 62.04574 | 125 | 62.04574 | 62.04574 | 0.06036984 | -0.003234162 | 6.354885e-05 | -7.028054e-06
1173.691 | 25 | 25 | -272.15 | 63.03647 | 63.03647 | 125 | 63.03647 | 63.03647 | 0.06077194 | -0.002835524 | 6.402292e-05 | -6.506435e-06
1192.375 | 25 | 25 | -272.15 | 63.97712 | 63.97712 | 125 | 63.97712 | 63.97712 | 0.06298003 | -0.003306955 | 6.615288e-05 | -7.122584e-06
1211.073 | 25 | 25 | -272.15 | 65.00004 | 65.00004 | 125 | 65.00004 | 65.00004 | 0.06352194 | -0.00354036 | 6.675893e-05 | -7.427449e-06
1229.744 | 25 | 25 | -272.15 | 66.03369 | 66.03369 | 125 | 66.03369 | 66.03369 | 0.06394138 | -0.003326599 | 6.725346e-05 | -7.147569e-06
1248.459 | 25 | 25 | -272.15 | 67.03157 | 67.03157 | 125 | 67.03157 | 67.03157 | 0.06428339 | -0.003101282 | 6.767301e-05 | -6.852591e-06
1267.145 | 25 | 25 | -272.15 | 68.05091 | 68.05091 | 125 | 68.05091 | 68.05091 | 0.06620494 | -0.003245716 | 6.954768e-05 | -7.041113e-06
1285.84 | 25 | 25 | -272.15 | 69.03091 | 69.03091 | 125 | 69.03091 | 69.03091 | 0.06590683 | -0.003674394 | 6.937656e-05 | -7.601343e-06
1304.566 | 25 | 25 | -272.15 | 70.03237 | 70.03237 | 125 | 70.03237 | 70.03237 | 0.06806409 | -0.003385528 | 7.146616e-05 | -7.223263e-06
1323.222 | 25 | 25 | -272.15 | 71.04814 | 71.04814 | 125 | 71.04814 | 71.04814 | 0.06801902 | -0.003363574 | 7.153155e-05 | -7.194208e-06
1341.967 | 25 | 25 | -272.15 | 71.99595 | 71.99595 | 125 | 71.99595 | 71.99595 | 0.06933971 | -0.003802653 | 7.284603e-05 | -7.768049e-06
1360.666 | 25 | 25 | -272.15 | 72.99383 | 72.99383 | 125 | 72.99383 | 72.99383 | 0.07070778 | -0.003109371 | 7.420936e-05 | -6.861132e-06
1379.332 | 25 | 25 | -272.15 | 73.99529 | 73.99529 | 125 | 73.99529 | 73.99529 | 0.07082102 | -0.003364729 | 7.441885e-05 | -7.194712e-06
1398.075 | 25 | 25 | -272.15 | 75.03251 | 75.03251 | 125 | 75.03251 | 75.03251 | 0.07149003 | -0.003468721 | 7.514332e-05 | -7.330344e-06
1416.766 | 25 | 25 | -272.15 | 76.02324 | 76.02324 | 125 | 76.02324 | 76.02324 | 0.07327638 | -0.003236472 | 7.689063e-05 | -7.026303e-06
1435.465 | 25 | 25 | -272.15 | 76.99966 | 76.99966 | 125 | 76.99966 | 76.99966 | 0.07312385 | -0.003621243 | 7.685304e-05 | -7.529118e-06
1454.178 | 25 | 25 | -272.15 | 78.02616 | 78.02616 | 125 | 78.02616 | 78.02616 | 0.07472187 | -0.003856959 | 7.843088e-05 | -7.837004e-06
1472.861 | 25 | 25 | -272.15 | 79.03119 | 79.03119 | 125 | 79.03119 | 79.03119 | 0.0746999 | -0.003401704 | 7.851639e-05 | -7.241343e-06
1491.604 | 25 | 25 | -272.15 | 80.0255 | 80.0255 | 125 | 80.0255 | 80.0255 | 0.07555033 | -0.003643197 | 7.940321e-05 | -7.556794e-06
1510.285 | 25 | 25 | -272.15 | 81.05557 | 81.05557 | 125 | 81.05557 | 81.05557 | 0.07610496 | -0.003363574 | 8.002171e-05 | -7.190791e-06
1528.981 | 25 | 25 | -272.15 | 82.04272 | 82.04272 | 125 | 82.04272 | 82.04272 | 0.07791094 | -0.003870826 | 8.17867e-05 | -7.853765e-06
1547.714 | 25 | 25 | -272.15 | 83.01915 | 83.01915 | 125 | 83.01915 | 83.01915 | 0.07703048 | -0.003615466 | 8.107955e-05 | -7.519509e-06
1566.39 | 25 | 25 | -272.15 | 84.02418 | 84.02418 | 125 | 84.02418 | 84.02418 | 0.07910917 | -0.003764521 | 8.309726e-05 | -7.714079e-06
1585.101 | 25 | 25 | -272.15 | 85.01133 | 85.01133 | 125 | 85.01133 | 85.01133 | 0.07938416 | -0.004019881 | 8.345403e-05 | -8.047665e-06
1603.808 | 25 | 25 | -272.15 | 86.01637 | 86.01637 | 125 | 86.01637 | 86.01637 | 0.08046455 | -0.003611999 | 8.45535e-05 | -7.513952e-06
1622.494 | 25 | 25 | -272.15 | 87.01425 | 87.01425 | 125 | 87.01425 | 87.01425 | 0.08146522 | -0.00366053 | 8.557889e-05 | -7.577073e-06
1641.195 | 25 | 25 | -272.15 | 88.03359 | 88.03359 | 125 | 88.03359 | 88.03359 | 0.08187429 | -0.002946449 | 8.606238e-05 | -6.642952e-06
1659.925 | 25 | 25 | -272.15 | 89.04578 | 89.04578 | 125 | 89.04578 | 89.04578 | 0.08200717 | -0.003878914 | 8.629107e-05 | -7.86195e-06
1678.633 | 25 | 25 | -272.15 | 90.05797 | 90.05797 | 125 | 90.05797 | 90.05797 | 0.08306334 | -0.004284484 | 8.736901e-05 | -8.391952e-06
1697.313 | 25 | 25 | -272.15 | 91.02724 | 91.02724 | 125 | 91.02724 | 91.02724 | 0.0848509 | -0.004275239 | 8.911518e-05 | -8.379532e-06
1715.996 | 25 | 25 | -272.15 | 91.97863 | 91.97863 | 125 | 91.97863 | 91.97863 | 0.08518951 | -0.004053389 | 8.95267e-05 | -8.089103e-06
1734.72 | 25 | 25 | -272.15 | 93.03373 | 93.03373 | 125 | 93.03373 | 93.03373 | 0.0850312 | -0.003703282 | 8.949208e-05 | -7.630922e-06
1753.414 | 25 | 25 | -272.15 | 94.04235 | 94.04235 | 125 | 94.04235 | 94.04235 | 0.08639581 | -0.003472189 | 9.085335e-05 | -7.328387e-06
1772.102 | 25 | 25 | -272.15 | 95.05096 | 95.05096 | 125 | 95.05096 | 95.05096 | 0.08763799 | -0.003786476 | 9.2102e-05 | -7.739023e-06
1790.835 | 25 | 25 | -272.15 | 96.02738 | 96.02738 | 125 | 96.02738 | 96.02738 | 0.08734909 | -0.004167781 | 9.193898e-05 | -8.237306e-06
1809.537 | 25 | 25 | -272.15 | 97.01453 | 97.01453 | 125 | 97.01453 | 97.01453 | 0.08801235 | -0.004172403 | 9.265288e-05 | -8.243013e-06
1828.244 | 25 | 25 | -272.15 | 98.01242 | 98.01242 | 125 | 98.01242 | 98.01242 | 0.08874145 | -0.003465255 | 9.342848e-05 | -7.317966e-06
1846.943 | 25 | 25 | -272.15 | 98.99599 | 98.99599 | 125 | 98.99599 | 98.99599 | 0.08982296 | -0.003690572 | 9.452672e-05 | -7.612267e-06
1865.647 | 25 | 25 | -272.15 | 100.0118 | 100.0118 | 125 | 100.0118 | 100.0118 | 0.08940124 | -0.004216312 | 9.424566e-05 | -8.299407e-06
1903.651 | 25 | 25 | -272.15 | 8600.673 | 8600.673 | 125 | 8600.673 | 8600.673 | -0.2114847 | 0.005712645 | 0.0007116393 | 7.586698e-06
1926.885 | 25 | 25 | -272.15 | 17099.87 | 17099.87 | 125 | 17099.87 | 17099.87 | -0.9140382 | 0.02665209 | 0.0009527444 | 3.78574e-05
1946.104 | 25 | 25 | -272.15 | 18499.83 | 18499.83 | 125 | 18499.83 | 18499.83 | -1.021212 | 0.03010577 | 0.0009847978 | 4.282024e-05
1986.461 | 25 | 25 | -272.15 | 10000.05 | 10000.05 | 125 | 10000.05 | 10000.05 | -0.3256838 | 0.008347114 | 0.0007537927 | 1.150948e-05
2009.752 | 25 | 25 | -272.15 | 1499.797 | 1499.797 | 125 | 1499.797 | 1499.797 | 0.2648463 | -0.0002368715 | 0.0004028593 | -2.617726e-06
2028.954 | 25 | 25 | -272.15 | 99.76497 | 99.76497 | 125 | 99.76497 | 99.76497 | 0.103521 | -0.002769662 | 0.0001072071 | -6.40777e-06
2062.504 | 25 | 25 | -272.15 | 99.02103 | 99.02103 | 125 | 99.02103 | 99.02103 | 0.102295 | -0.00297418 | 0.0001060012 | -6.675463e-06
2081.197 | 25 | 25 | -272.15 | 98.03745 | 98.03745 | 125 | 98.03745 | 98.03745 | 0.1021067 | -0.002356004 | 0.0001057246 | -5.867437e-06
2099.942 | 25 | 25 | -272.15 | 96.97877 | 96.97877 | 125 | 96.97877 | 96.97877 | 0.1011038 | -0.002493505 | 0.0001046907 | -6.047602e-06
2118.631 | 25 | 25 | -272.15 | 95.99161 | 95.99161 | 125 | 95.99161 | 95.99161 | 0.1005676 | -0.002440353 | 0.0001040937 | -5.978435e-06
2137.345 | 25 | 25 | -272.15 | 95.04381 | 95.04381 | 125 | 95.04381 | 95.04381 | 0.09896039 | -0.00239529 | 0.0001025157 | -5.919832e-06
2156.083 | 25 | 25 | -272.15 | 94.0495 | 94.0495 | 125 | 94.0495 | 94.0495 | 0.09971947 | -0.003095505 | 0.0001031093 | -6.835812e-06
2174.79 | 25 | 25 | -272.15 | 92.97293 | 92.97293 | 125 | 92.97293 | 92.97293 | 0.09784879 | -0.002955692 | 0.0001012754 | -6.653352e-06
2193.427 | 25 | 25 | -272.15 | 91.99293 | 91.99293 | 125 | 91.99293 | 91.99293 | 0.0977217 | -0.002313252 | 0.0001010554 | -5.813596e-06
2212.155 | 25 | 25 | -272.15 | 91.03082 | 91.03082 | 125 | 91.03082 | 91.03082 | 0.09678583 | -0.002153797 | 0.0001000934 | -5.605411e-06
2230.842 | 25 | 25 | -272.15 | 90.03293 | 90.03293 | 125 | 90.03293 | 90.03293 | 0.09604971 | -0.002686469 | 9.931134e-05 | -6.302304e-06
2249.536 | 25 | 25 | -272.15 | 89.05651 | 89.05651 | 125 | 89.05651 | 89.05651 | 0.09554942 | -0.002228902 | 9.874847e-05 | -5.704297e-06
2268.238 | 25 | 25 | -272.15 | 87.99425 | 87.99425 | 125 | 87.99425 | 87.99425 | 0.09447604 | -0.002035938 | 9.764943e-05 | -5.452329e-06
2286.961 | 25 | 25 | -272.15 | 87.02141 | 87.02141 | 125 | 87.02141 | 87.02141 | 0.09337833 | -0.002870189 | 9.653742e-05 | -6.543576e-06
2305.667 | 25 | 25 | -272.15 | 85.99133 | 85.99133 | 125 | 85.99133 | 85.99133 | 0.09345694 | -0.0027038 | 9.650138e-05 | -6.326348e-06
2324.374 | 25 | 25 | -272.15 | 85.0471 | 85.0471 | 125 | 85.0471 | 85.0471 | 0.09299469 | -0.002322496 | 9.597688e-05 | -5.828054e-06
2343.105 | 25 | 25 | -272.15 | 84.00988 | 84.00988 | 125 | 84.00988 | 84.00988 | 0.09247474 | -0.002672602 | 9.538952e-05 | -6.286228e-06
2361.826 | 25 | 25 | -272.15 | 83.01199 | 83.01199 | 125 | 83.01199 | 83.01199 | 0.09174335 | -0.002091402 | 9.461182e-05 | -5.526558e-06
2380.494 | 25 | 25 | -272.15 | 81.99623 | 81.99623 | 125 | 81.99623 | 81.99623 | 0.08969699 | -0.002024384 | 9.262271e-05 | -5.439268e-06
2399.164 | 25 | 25 | -272.15 | 81.02696 | 81.02696 | 125 | 81.02696 | 81.02696 | 0.08909155 | -0.002350227 | 9.196387e-05 | -5.86569e-06
2417.887 | 25 | 25 | -272.15 | 80.03265 | 80.03265 | 125 | 80.03265 | 80.03265 | 0.0895202 | -0.0022705 | 9.225356e-05 | -5.761773e-06
2436.565 | 25 | 25 | -272.15 | 79.02046 | 79.02046 | 125 | 79.02046 | 79.02046 | 0.08773154 | -0.002708422 | 9.050187e-05 | -6.334771e-06
2455.333 | 25 | 25 | -272.15 | 77.99397 | 77.99397 | 125 | 77.99397 | 77.99397 | 0.08705559 | -0.001869551 | 8.977215e-05 | -5.238167e-06
2473.996 | 25 | 25 | -272.15 | 77.02828 | 77.02828 | 125 | 77.02828 | 77.02828 | 0.08587009 | -0.002394134 | 8.858014e-05 | -5.924471e-06
2492.694 | 25 | 25 | -272.15 | 76.01609 | 76.01609 | 125 | 76.01609 | 76.01609 | 0.08496535 | -0.002339828 | 8.764148e-05 | -5.853802e-06
2511.4 | 25 | 25 | -272.15 | 75.0647 | 75.0647 | 125 | 75.0647 | 75.0647 | 0.08390918 | -0.001772491 | 8.656994e-05 | -5.112245e-06
2530.109 | 25 | 25 | -272.15 | 74.00244 | 74.00244 | 125 | 74.00244 | 74.00244 | 0.08378674 | -0.001682365 | 8.634558e-05 | -4.994754e-06
2548.789 | 25 | 25 | -272.15 | 73.01887 | 73.01887 | 125 | 73.01887 | 73.01887 | 0.08306105 | -0.002284365 | 8.557463e-05 | -5.782299e-06
2567.492 | 25 | 25 | -272.15 | 72.01383 | 72.01383 | 125 | 72.01383 | 72.01383 | 0.08226138 | -0.00212491 | 8.473337e-05 | -5.57413e-06
2586.188 | 25 | 25 | -272.15 | 71.0231 | 71.0231 | 125 | 71.0231 | 71.0231 | 0.0822556 | -0.001457049 | 8.462384e-05 | -4.701134e-06
2604.851 | 25 | 25 | -272.15 | 70.06814 | 70.06814 | 125 | 70.06814 | 70.06814 | 0.080312 | -0.001819866 | 8.273566e-05 | -5.175901e-06
2623.569 | 25 | 25 | -272.15 | 68.98799 | 68.98799 | 125 | 68.98799 | 68.98799 | 0.08023464 | -0.001955056 | 8.255088e-05 | -5.353053e-06
2642.262 | 25 | 25 | -272.15 | 68.02945 | 68.02945 | 125 | 68.02945 | 68.02945 | 0.07923165 | -0.00195159 | 8.15275e-05 | -5.348847e-06
2660.972 | 25 | 25 | -272.15 | 67.03873 | 67.03873 | 125 | 67.03873 | 67.03873 | 0.07778153 | -0.001945813 | 8.008946e-05 | -5.341632e-06
2679.653 | 25 | 25 | -272.15 | 66.01581 | 66.01581 | 125 | 66.01581 | 66.01581 | 0.07738753 | -0.001830266 | 7.961946e-05 | -5.190884e-06
2698.381 | 25 | 25 | -272.15 | 64.98573 | 64.98573 | 125 | 64.98573 | 64.98573 | 0.07620663 | -0.002059048 | 7.842491e-05 | -5.490404e-06
2717.057 | 25 | 25 | -272.15 | 63.99143 | 63.99143 | 125 | 63.99143 | 63.99143 | 0.07571672 | -0.001789824 | 7.786969e-05 | -5.138691e-06
2735.749 | 25 | 25 | -272.15 | 63.03289 | 63.03289 | 125 | 63.03289 | 63.03289 | 0.07458899 | -0.00182911 | 7.673157e-05 | -5.190391e-06
2754.477 | 25 | 25 | -272.15 | 62.01712 | 62.01712 | 125 | 62.01712 | 62.01712 | 0.07366808 | -0.002119133 | 7.577767e-05 | -5.569989e-06
2773.144 | 25 | 25 | -272.15 | 61.06932 | 61.06932 | 125 | 61.06932 | 61.06932 | 0.07314466 | -0.002003586 | 7.519653e-05 | -5.419217e-06
2791.863 | 25 | 25 | -272.15 | 60.03209 | 60.03209 | 125 | 60.03209 | 60.03209 | 0.07255653 | -0.001654634 | 7.454646e-05 | -4.963261e-06
2825.567 | 25 | 25 | -272.15 | 49.99962 | 49.99962 | 125 | 49.99962 | 49.99962 | 0.06321344 | -0.001503267 | 6.489734e-05 | -4.76875e-06
2844.302 | 25 | 25 | -272.15 | 40.03868 | 40.03868 | 125 | 40.03868 | 40.03868 | 0.05352372 | -0.0006401308 | 5.49369e-05 | -3.643465e-06
2862.969 | 25 | 25 | -272.15 | 30.02052 | 30.02052 | 125 | 30.02052 | 30.02052 | 0.04312221 | -0.000172165 | 4.431574e-05 | -3.034947e-06
2881.631 | 25 | 25 | -272.15 | 19.98804 | 19.98804 | 125 | 19.98804 | 19.98804 | 0.03214401 | 0.0003131325 | 3.316263e-05 | -2.403769e-06
2900.306 | 25 | 25 | -272.15 | 10.04499 | 10.04499 | 125 | 10.04499 | 10.04499 | 0.01910107 | 0.0009243764 | 2.011975e-05 | -1.607867e-06
2918.996 | 25 | 25 | -272.15 | -0.0304014 | -0.0304014 | 125 | -0.0304014 | -0.0304014 | 0.006799943 | 0.002146865 | 7.745288e-06 | -1.271132e-08
2937.699 | 25 | 25 | -272.15 | -10.00565 | -10.00565 | 125 | -10.00565 | -10.00565 | -0.007518645 | 0.003060841 | -6.47432e-06 | 1.17905e-06
2956.423 | 25 | 25 | -272.15 | -19.9952 | -19.9952 | 125 | -19.9952 | -19.9952 | -0.01998386 | 0.00377261 | -1.899069e-05 | 2.10639e-06
2975.205 | 25 | 25 | -272.15 | -29.9776 | -29.9776 | 125 | -29.9776 | -29.9776 | -0.03120231 | 0.005012429 | -3.035951e-05 | 3.72424e-06
2993.936 | 25 | 25 | -272.15 | -40.01007 | -40.01007 | 125 | -40.01007 | -40.01007 | -0.04082739 | 0.004804447 | -4.026801e-05 | 3.448845e-06
3012.734 | 25 | 25 | -272.15 | -49.9567 | -49.9567 | 125 | -49.9567 | -49.9567 | -0.05145197 | 0.00553586 | -5.108684e-05 | 4.401887e-06
3031.497 | 25 | 25 | -272.15 | -59.94267 | -59.94267 | 125 | -59.94267 | -59.94267 | -0.06075808 | 0.005765798 | -6.069705e-05 | 4.699157e-06
3065.076 | 25 | 25 | -272.15 | -60.99421 | -60.99421 | 125 | -60.99421 | -60.99421 | -0.06088633 | 0.005162642 | -6.092563e-05 | 3.910077e-06
3083.8 | 25 | 25 | -272.15 | -61.98494 | -61.98494 | 125 | -61.98494 | -61.98494 | -0.06163739 | 0.005728823 | -6.172067e-05 | 4.650109e-06
3102.576 | 25 | 25 | -272.15 | -62.96136 | -62.96136 | 125 | -62.96136 | -62.96136 | -0.06252479 | 0.005772732 | -6.263961e-05 | 4.707194e-06
3121.333 | 25 | 25 | -272.15 | -63.97355 | -63.97355 | 125 | -63.97355 | -63.97355 | -0.06338907 | 0.005770419 | -6.354105e-05 | 4.703824e-06
3140.163 | 25 | 25 | -272.15 | -64.94997 | -64.94997 | 125 | -64.94997 | -64.94997 | -0.06384317 | 0.005845526 | -6.406144e-05 | 4.801704e-06
3158.952 | 25 | 25 | -272.15 | -66.02654 | -66.02654 | 125 | -66.02654 | -66.02654 | -0.06625346 | 0.006128616 | -6.639169e-05 | 5.171522e-06
3177.696 | 25 | 25 | -272.15 | -66.97792 | -66.97792 | 125 | -66.97792 | -66.97792 | -0.06648109 | 0.005888279 | -6.670114e-05 | 4.856918e-06
3196.435 | 25 | 25 | -272.15 | -67.99726 | -67.99726 | 125 | -67.99726 | -67.99726 | -0.06730147 | 0.006133238 | -6.756295e-05 | 5.176892e-06
3215.214 | 25 | 25 | -272.15 | -68.98442 | -68.98442 | 125 | -68.98442 | -68.98442 | -0.0682166 | 0.006134394 | -6.850853e-05 | 5.178067e-06
3234.025 | 25 | 25 | -272.15 | -70.00376 | -70.00376 | 125 | -70.00376 | -70.00376 | -0.06932238 | 0.006425573 | -6.963286e-05 | 5.558481e-06
3252.714 | 25 | 25 | -272.15 | -70.96945 | -70.96945 | 125 | -70.96945 | -70.96945 | -0.06957658 | 0.005646786 | -6.996824e-05 | 4.539765e-06
3271.494 | 25 | 25 | -272.15 | -71.97449 | -71.97449 | 125 | -71.97449 | -71.97449 | -0.07057722 | 0.006279982 | -7.099436e-05 | 5.367425e-06
3290.284 | 25 | 25 | -272.15 | -72.99383 | -72.99383 | 125 | -72.99383 | -72.99383 | -0.07217984 | 0.00606391 | -7.257568e-05 | 5.084529e-06
3309.042 | 25 | 25 | -272.15 | -73.96667 | -73.96667 | 125 | -73.96667 | -73.96667 | -0.07256 | 0.006105506 | -7.302769e-05 | 5.13859e-06
3327.826 | 25 | 25 | -272.15 | -75.02536 | -75.02536 | 125 | -75.02536 | -75.02536 | -0.07354907 | 0.006284605 | -7.40488e-05 | 5.37243e-06
3346.563 | 25 | 25 | -272.15 | -76.00178 | -76.00178 | 125 | -76.00178 | -76.00178 | -0.07473342 | 0.006631245 | -7.524088e-05 | 5.825382e-06
3365.348 | 25 | 25 | -272.15 | -76.97463 | -76.97463 | 125 | -76.97463 | -76.97463 | -0.07526031 | 0.006438283 | -7.582785e-05 | 5.572722e-06
3384.125 | 25 | 25 | -272.15 | -77.9439 | -77.9439 | 125 | -77.9439 | -77.9439 | -0.07601483 | 0.006178302 | -7.662382e-05 | 5.232425e-06
3402.886 | 25 | 25 | -272.15 | -78.96681 | -78.96681 | 125 | -78.96681 | -78.96681 | -0.07589928 | 0.006501833 | -7.662513e-05 | 5.655143e-06
3421.628 | 25 | 25 | -272.15 | -80.01835 | -80.01835 | 125 | -80.01835 | -80.01835 | -0.07729162 | 0.006389753 | -7.801642e-05 | 5.508222e-06
3440.406 | 25 | 25 | -272.15 | -81.01981 | -81.01981 | 125 | -81.01981 | -81.01981 | -0.07761862 | 0.006430193 | -7.842253e-05 | 5.560762e-06
3459.142 | 25 | 25 | -272.15 | -81.97119 | -81.97119 | 125 | -81.97119 | -81.97119 | -0.07854067 | 0.006408241 | -7.937072e-05 | 5.531731e-06
3477.939 | 25 | 25 | -272.15 | -82.96907 | -82.96907 | 125 | -82.96907 | -82.96907 | -0.07962681 | 0.006633555 | -8.047472e-05 | 5.826024e-06
3496.704 | 25 | 25 | -272.15 | -83.99915 | -83.99915 | 125 | -83.99915 | -83.99915 | -0.08009132 | 0.006575784 | -8.101033e-05 | 5.750127e-06
3515.449 | 25 | 25 | -272.15 | -84.96484 | -84.96484 | 125 | -84.96484 | -84.96484 | -0.08125376 | 0.006626624 | -8.218113e-05 | 5.81628e-06
3534.19 | 25 | 25 | -272.15 | -85.95199 | -85.95199 | 125 | -85.95199 | -85.95199 | -0.08152763 | 0.006631243 | -8.253687e-05 | 5.821982e-06
3553.005 | 25 | 25 | -272.15 | -86.99637 | -86.99637 | 125 | -86.99637 | -86.99637 | -0.08207305 | 0.006271894 | -8.314841e-05 | 5.351721e-06
3571.755 | 25 | 25 | -272.15 | -87.96564 | -87.96564 | 125 | -87.96564 | -87.96564 | -0.08290619 | 0.006683242 | -8.401669e-05 | 5.889291e-06
3590.529 | 25 | 25 | -272.15 | -88.99929 | -88.99929 | 125 | -88.99929 | -88.99929 | -0.08435405 | 0.006809188 | -8.545717e-05 | 6.053633e-06
3609.292 | 25 | 25 | -272.15 | -90.00432 | -90.00432 | 125 | -90.00432 | -90.00432 | -0.08550264 | 0.006426727 | -8.661936e-05 | 5.553161e-06
3628.085 | 25 | 25 | -272.15 | -91.01293 | -91.01293 | 125 | -91.01293 | -91.01293 | -0.0853501 | 0.006689018 | -8.658515e-05 | 5.895804e-06
3646.855 | 25 | 25 | -272.15 | -91.96432 | -91.96432 | 125 | -91.96432 | -91.96432 | -0.08626294 | 0.006461393 | -8.752487e-05 | 5.597824e-06
3665.611 | 25 | 25 | -272.15 | -92.95505 | -92.95505 | 125 | -92.95505 | -92.95505 | -0.08672975 | 0.006857716 | -8.805845e-05 | 6.11574e-06
3684.366 | 25 | 25 | -272.15 | -93.96008 | -93.96008 | 125 | -93.96008 | -93.96008 | -0.08682568 | 0.006345845 | -8.82524e-05 | 5.446045e-06
3703.151 | 25 | 25 | -272.15 | -94.99373 | -94.99373 | 125 | -94.99373 | -94.99373 | -0.08852074 | 0.006860029 | -8.992025e-05 | 6.118068e-06
3721.918 | 25 | 25 | -272.15 | -95.95585 | -95.95585 | 125 | -95.95585 | -95.95585 | -0.08855997 | 0.006650889 | -9.005754e-05 | 5.844257e-06
3740.714 | 25 | 25 | -272.15 | -96.95373 | -96.95373 | 125 | -96.95373 | -96.95373 | -0.09007717 | 0.006063908 | -9.155803e-05 | 5.076346e-06
3759.474 | 25 | 25 | -272.15 | -98.0303 | -98.0303 | 125 | -98.0303 | -98.0303 | -0.09068257 | 0.007193956 | -9.222813e-05 | 6.553694e-06
3778.209 | 25 | 25 | -272.15 | -98.99599 | -98.99599 | 125 | -98.99599 | -98.99599 | -0.09072307 | 0.007158136 | -9.236696e-05 | 6.506524e-06
3796.993 | 25 | 25 | -272.15 | -99.96884 | -99.96884 | 125 | -99.96884 | -99.96884 | -0.09181607 | 0.006983664 | -9.347464e-05 | 6.278042e-06
3835.033 | 25 | 25 | -272.15 | -8600.609 | -8600.609 | 125 | -8600.609 | -8600.609 | 0.2078507 | -0.002728065 | -0.0007119874 | -9.323996e-06
3857.838 | 25 | 25 | -272.15 | -17099.85 | -17099.85 | 125 | -17099.85 | -17099.85 | 0.9046952 | -0.02332551 | -0.0009583761 | -3.91475e-05
3877.057 | 25 | 25 | -272.15 | -18499.8 | -18499.8 | 125 | -18499.8 | -18499.8 | 1.01313 | -0.02550356 | -0.0009893185 | -4.244224e-05