## Sheet1
Time_since_start | Raw_Temperature | Temperature | Temperature_2 | Raw_Applied_Field | Applied_Field | Field_Angle | Raw_Applied_Field_For_Plot | Applied_Field_For_Plot | Raw_Signal_Mx | Raw_Signal_My | Signal_X_direction | Signal_Y_direction
32.22 | 25 | 25 | -272.15 | -18499.85 | -18499.85 | 130 | -18499.85 | -18499.85 | 1.009262 | -0.02372183 | -0.000973191 | -3.879431e-05
55.508 | 25 | 25 | -272.15 | -9999.986 | -9999.986 | 130 | -9999.986 | -9999.986 | 0.320393 | -0.003204119 | -0.0007486654 | -9.969098e-06
78.287 | 25 | 25 | -272.15 | -1499.676 | -1499.676 | 130 | -1499.676 | -1499.676 | -0.2666396 | 0.00367555 | -0.0004055539 | 1.249319e-06
97.666 | 25 | 25 | -272.15 | -99.74709 | -99.74709 | 130 | -99.74709 | -99.74709 | -0.1058261 | 0.005738068 | -0.0001082735 | 4.299297e-06
131.202 | 25 | 25 | -272.15 | -98.99599 | -98.99599 | 130 | -98.99599 | -98.99599 | -0.1046926 | 0.005962229 | -0.0001071349 | 4.589478e-06
149.952 | 25 | 25 | -272.15 | -98.00884 | -98.00884 | 130 | -98.00884 | -98.00884 | -0.1037855 | 0.006151725 | -0.0001061831 | 4.834881e-06
168.716 | 25 | 25 | -272.15 | -96.97161 | -96.97161 | 130 | -96.97161 | -96.97161 | -0.1024083 | 0.005988804 | -0.0001047864 | 4.624409e-06
187.496 | 25 | 25 | -272.15 | -95.98446 | -95.98446 | 130 | -95.98446 | -95.98446 | -0.1026001 | 0.005586701 | -0.0001048621 | 4.104514e-06
206.247 | 25 | 25 | -272.15 | -95.01162 | -95.01162 | 130 | -95.01162 | -95.01162 | -0.102161 | 0.005867481 | -0.0001043495 | 4.467998e-06
225.029 | 25 | 25 | -272.15 | -93.9887 | -93.9887 | 130 | -93.9887 | -93.9887 | -0.1019137 | 0.00593103 | -0.0001040109 | 4.550485e-06
243.806 | 25 | 25 | -272.15 | -92.99439 | -92.99439 | 130 | -92.99439 | -92.99439 | -0.1003793 | 0.005279345 | -0.0001024718 | 3.707732e-06
262.567 | 25 | 25 | -272.15 | -92.00009 | -92.00009 | 130 | -92.00009 | -92.00009 | -0.09910478 | 0.005837439 | -0.0001011757 | 4.429957e-06
281.334 | 25 | 25 | -272.15 | -90.95213 | -90.95213 | 130 | -90.95213 | -90.95213 | -0.09899387 | 0.00538218 | -0.000100962 | 3.841317e-06
300.091 | 25 | 25 | -272.15 | -89.9614 | -89.9614 | 130 | -89.9614 | -89.9614 | -0.09863216 | 0.005748467 | -0.0001005198 | 4.315419e-06
318.869 | 25 | 25 | -272.15 | -89.02432 | -89.02432 | 130 | -89.02432 | -89.02432 | -0.09795972 | 0.005319785 | -9.97927e-05 | 3.761129e-06
337.654 | 25 | 25 | -272.15 | -87.97279 | -87.97279 | 130 | -87.97279 | -87.97279 | -0.09725597 | 0.005592477 | -9.90243e-05 | 4.114172e-06
356.403 | 25 | 25 | -272.15 | -86.97849 | -86.97849 | 130 | -86.97849 | -86.97849 | -0.0960324 | 0.005680294 | -9.777584e-05 | 4.228043e-06
375.195 | 25 | 25 | -272.15 | -85.99491 | -85.99491 | 130 | -85.99491 | -85.99491 | -0.09565108 | 0.005362538 | -9.731606e-05 | 3.81726e-06
393.94 | 25 | 25 | -272.15 | -84.96484 | -84.96484 | 130 | -84.96484 | -84.96484 | -0.09474177 | 0.005466531 | -9.63577e-05 | 3.952067e-06
412.737 | 25 | 25 | -272.15 | -84.00272 | -84.00272 | 130 | -84.00272 | -84.00272 | -0.09384273 | 0.005803928 | -9.541607e-05 | 4.38879e-06
431.433 | 25 | 25 | -272.15 | -82.95119 | -82.95119 | 130 | -82.95119 | -82.95119 | -0.09351348 | 0.005656029 | -9.499785e-05 | 4.197753e-06
450.218 | 25 | 25 | -272.15 | -81.98192 | -81.98192 | 130 | -81.98192 | -81.98192 | -0.09250362 | 0.004968524 | -9.395185e-05 | 3.308657e-06
468.996 | 25 | 25 | -272.15 | -80.99119 | -80.99119 | 130 | -80.99119 | -80.99119 | -0.09085131 | 0.005381026 | -9.230287e-05 | 3.842542e-06
487.767 | 25 | 25 | -272.15 | -80.03623 | -80.03623 | 130 | -80.03623 | -80.03623 | -0.09147064 | 0.005059807 | -9.278177e-05 | 3.427271e-06
506.483 | 25 | 25 | -272.15 | -78.94178 | -78.94178 | 130 | -78.94178 | -78.94178 | -0.09054508 | 0.004867998 | -9.180145e-05 | 3.179445e-06
525.258 | 25 | 25 | -272.15 | -77.96893 | -77.96893 | 130 | -77.96893 | -77.96893 | -0.08883732 | 0.005613276 | -9.01025e-05 | 4.143807e-06
544.047 | 25 | 25 | -272.15 | -76.97463 | -76.97463 | 130 | -76.97463 | -76.97463 | -0.08798805 | 0.004963901 | -8.920402e-05 | 3.304042e-06
562.819 | 25 | 25 | -272.15 | -76.01251 | -76.01251 | 130 | -76.01251 | -76.01251 | -0.08732827 | 0.005069049 | -8.848612e-05 | 3.440324e-06
581.567 | 25 | 25 | -272.15 | -75.02536 | -75.02536 | 130 | -75.02536 | -75.02536 | -0.08638658 | 0.005051717 | -8.750199e-05 | 3.418173e-06
600.337 | 25 | 25 | -272.15 | -74.00244 | -74.00244 | 130 | -74.00244 | -74.00244 | -0.08627103 | 0.00514762 | -8.728659e-05 | 3.542513e-06
619.122 | 25 | 25 | -272.15 | -72.94376 | -72.94376 | 130 | -72.94376 | -72.94376 | -0.08594171 | 0.004836799 | -8.686756e-05 | 3.140722e-06
637.864 | 25 | 25 | -272.15 | -71.9566 | -71.9566 | 130 | -71.9566 | -71.9566 | -0.08546565 | 0.004990477 | -8.631882e-05 | 3.33979e-06
656.622 | 25 | 25 | -272.15 | -71.00164 | -71.00164 | 130 | -71.00164 | -71.00164 | -0.08416574 | 0.005213482 | -8.50031e-05 | 3.628531e-06
675.38 | 25 | 25 | -272.15 | -70.00734 | -70.00734 | 130 | -70.00734 | -70.00734 | -0.08247172 | 0.005000876 | -8.331474e-05 | 3.353774e-06
694.106 | 25 | 25 | -272.15 | -68.96653 | -68.96653 | 130 | -68.96653 | -68.96653 | -0.08217587 | 0.004490157 | -8.292888e-05 | 2.693388e-06
712.894 | 25 | 25 | -272.15 | -67.9615 | -67.9615 | 130 | -67.9615 | -67.9615 | -0.08191469 | 0.004951192 | -8.257919e-05 | 3.290061e-06
731.664 | 25 | 25 | -272.15 | -66.99938 | -66.99938 | 130 | -66.99938 | -66.99938 | -0.08106308 | 0.005177663 | -8.168191e-05 | 3.583287e-06
750.433 | 25 | 25 | -272.15 | -65.99792 | -65.99792 | 130 | -65.99792 | -65.99792 | -0.08053156 | 0.004803291 | -8.107981e-05 | 3.09927e-06
769.218 | 25 | 25 | -272.15 | -64.97143 | -64.97143 | 130 | -64.97143 | -64.97143 | -0.07806461 | 0.00535214 | -7.866533e-05 | 3.809545e-06
787.973 | 25 | 25 | -272.15 | -63.99501 | -63.99501 | 130 | -63.99501 | -63.99501 | -0.07832922 | 0.005126822 | -7.881029e-05 | 3.518338e-06
806.733 | 25 | 25 | -272.15 | -62.98997 | -62.98997 | 130 | -62.98997 | -62.98997 | -0.07741756 | 0.00441043 | -7.785236e-05 | 2.591884e-06
825.537 | 25 | 25 | -272.15 | -62.02428 | -62.02428 | 130 | -62.02428 | -62.02428 | -0.07702009 | 0.005216951 | -7.737935e-05 | 3.635468e-06
844.288 | 25 | 25 | -272.15 | -60.97632 | -60.97632 | 130 | -60.97632 | -60.97632 | -0.07608531 | 0.004642679 | -7.639531e-05 | 2.892872e-06
863.046 | 25 | 25 | -272.15 | -59.98917 | -59.98917 | 130 | -59.98917 | -59.98917 | -0.07513667 | 0.004676189 | -7.540467e-05 | 2.93649e-06
896.6 | 25 | 25 | -272.15 | -49.97101 | -49.97101 | 130 | -49.97101 | -49.97101 | -0.0650021 | 0.00433648 | -6.487686e-05 | 2.499773e-06
915.399 | 25 | 25 | -272.15 | -39.9743 | -39.9743 | 130 | -39.9743 | -39.9743 | -0.05533433 | 0.004044146 | -5.47878e-05 | 2.124335e-06
934.138 | 25 | 25 | -272.15 | -29.95614 | -29.95614 | 130 | -29.95614 | -29.95614 | -0.04541466 | 0.002799704 | -4.446094e-05 | 5.172502e-07
952.919 | 25 | 25 | -272.15 | -20.0095 | -20.0095 | 130 | -20.0095 | -20.0095 | -0.03447574 | 0.002144554 | -3.318851e-05 | -3.275436e-07
971.7 | 25 | 25 | -272.15 | -9.998493 | -9.998493 | 130 | -9.998493 | -9.998493 | -0.0212572 | 0.001703163 | -1.977774e-05 | -8.957984e-07
990.404 | 25 | 25 | -272.15 | -0.0125182 | -0.0125182 | 130 | -0.0125182 | -0.0125182 | -0.007354569 | 0.0004991633 | -5.729924e-06 | -2.450576e-06
1009.113 | 25 | 25 | -272.15 | 10.04141 | 10.04141 | 130 | 10.04141 | 10.04141 | 0.005200773 | -1.039951e-05 | 7.065218e-06 | -3.107007e-06
1027.787 | 25 | 25 | -272.15 | 20.04885 | 20.04885 | 130 | 20.04885 | 20.04885 | 0.01784391 | -0.0009844606 | 1.993758e-05 | -4.364328e-06
1046.47 | 25 | 25 | -272.15 | 30.0384 | 30.0384 | 130 | 30.0384 | 30.0384 | 0.02983886 | -0.001957368 | 3.220196e-05 | -5.620162e-06
1065.132 | 25 | 25 | -272.15 | 40.04941 | 40.04941 | 130 | 40.04941 | 40.04941 | 0.04063787 | -0.002196549 | 4.335031e-05 | -5.926837e-06
1083.872 | 25 | 25 | -272.15 | 50.01393 | 50.01393 | 130 | 50.01393 | 50.01393 | 0.05088926 | -0.002695712 | 5.398173e-05 | -6.569839e-06
1102.545 | 25 | 25 | -272.15 | 59.99275 | 59.99275 | 130 | 59.99275 | 59.99275 | 0.05887582 | -0.003731014 | 6.249687e-05 | -7.906391e-06
1136.208 | 25 | 25 | -272.15 | 61.04428 | 61.04428 | 130 | 61.04428 | 61.04428 | 0.05973781 | -0.003259582 | 6.341323e-05 | -7.296256e-06
1154.994 | 25 | 25 | -272.15 | 61.99924 | 61.99924 | 130 | 61.99924 | 61.99924 | 0.06120062 | -0.003407482 | 6.488128e-05 | -7.487319e-06
1173.686 | 25 | 25 | -272.15 | 63.0007 | 63.0007 | 130 | 63.0007 | 63.0007 | 0.06219894 | -0.002952226 | 6.591986e-05 | -6.898125e-06
1192.348 | 25 | 25 | -272.15 | 64.01647 | 64.01647 | 130 | 64.01647 | 64.01647 | 0.06262993 | -0.003281536 | 6.642946e-05 | -7.323845e-06
1211.051 | 25 | 25 | -272.15 | 64.99646 | 64.99646 | 130 | 64.99646 | 64.99646 | 0.06368949 | -0.003560004 | 6.752306e-05 | -7.683806e-06
1229.742 | 25 | 25 | -272.15 | 66.01938 | 66.01938 | 130 | 66.01938 | 66.01938 | 0.06509569 | -0.003087416 | 6.89453e-05 | -7.072184e-06
1248.45 | 25 | 25 | -272.15 | 67.03157 | 67.03157 | 130 | 67.03157 | 67.03157 | 0.0657751 | -0.003519562 | 6.968681e-05 | -7.630935e-06
1267.129 | 25 | 25 | -272.15 | 68.01157 | 68.01157 | 130 | 68.01157 | 68.01157 | 0.06638173 | -0.00323416 | 7.035689e-05 | -7.26147e-06
1285.845 | 25 | 25 | -272.15 | 68.99515 | 68.99515 | 130 | 68.99515 | 68.99515 | 0.06677112 | -0.003605068 | 7.082421e-05 | -7.741009e-06
1304.545 | 25 | 25 | -272.15 | 70.06456 | 70.06456 | 130 | 70.06456 | 70.06456 | 0.06766775 | -0.003183319 | 7.177485e-05 | -7.195142e-06
1323.25 | 25 | 25 | -272.15 | 71.04098 | 71.04098 | 130 | 71.04098 | 71.04098 | 0.06899077 | -0.00364782 | 7.311443e-05 | -7.795756e-06
1341.907 | 25 | 25 | -272.15 | 72.03171 | 72.03171 | 130 | 72.03171 | 72.03171 | 0.06979958 | -0.003823451 | 7.397469e-05 | -8.022683e-06
1360.609 | 25 | 25 | -272.15 | 73.01171 | 73.01171 | 130 | 73.01171 | 73.01171 | 0.0700041 | -0.003587735 | 7.426876e-05 | -7.717493e-06
1379.318 | 25 | 25 | -272.15 | 73.97383 | 73.97383 | 130 | 73.97383 | 73.97383 | 0.07022942 | -0.003469878 | 7.458042e-05 | -7.564769e-06
1398.026 | 25 | 25 | -272.15 | 75.03251 | 75.03251 | 130 | 75.03251 | 75.03251 | 0.07229655 | -0.003460632 | 7.662442e-05 | -7.55252e-06
1416.715 | 25 | 25 | -272.15 | 75.9982 | 75.9982 | 130 | 75.9982 | 75.9982 | 0.07209087 | -0.003874292 | 7.653344e-05 | -8.087369e-06
1435.448 | 25 | 25 | -272.15 | 77.00324 | 77.00324 | 130 | 77.00324 | 77.00324 | 0.07315505 | -0.003714837 | 7.763399e-05 | -7.880824e-06
1454.104 | 25 | 25 | -272.15 | 78.04404 | 78.04404 | 130 | 78.04404 | 78.04404 | 0.07339077 | -0.003531117 | 7.796362e-05 | -7.642878e-06
1472.831 | 25 | 25 | -272.15 | 79.02404 | 79.02404 | 130 | 79.02404 | 79.02404 | 0.0754914 | -0.003954019 | 8.00307e-05 | -8.189679e-06
1491.528 | 25 | 25 | -272.15 | 80.01477 | 80.01477 | 130 | 80.01477 | 80.01477 | 0.07628984 | -0.004110008 | 8.088125e-05 | -8.391197e-06
1510.224 | 25 | 25 | -272.15 | 81.05557 | 81.05557 | 130 | 81.05557 | 81.05557 | 0.07648163 | -0.004006015 | 8.116982e-05 | -8.256388e-06
1528.966 | 25 | 25 | -272.15 | 82.01411 | 82.01411 | 130 | 82.01411 | 82.01411 | 0.07680054 | -0.003714838 | 8.156861e-05 | -7.879457e-06
1547.632 | 25 | 25 | -272.15 | 83.04061 | 83.04061 | 130 | 83.04061 | 83.04061 | 0.07880528 | -0.00363742 | 8.355089e-05 | -7.779029e-06
1566.306 | 25 | 25 | -272.15 | 84.04207 | 84.04207 | 130 | 84.04207 | 84.04207 | 0.07804382 | -0.004307593 | 8.294397e-05 | -8.645696e-06
1585.016 | 25 | 25 | -272.15 | 85.0006 | 85.0006 | 130 | 85.0006 | 85.0006 | 0.07941536 | -0.004200135 | 8.432704e-05 | -8.506427e-06
1603.735 | 25 | 25 | -272.15 | 85.99491 | 85.99491 | 130 | 85.99491 | 85.99491 | 0.08071413 | -0.004269461 | 8.564582e-05 | -8.595836e-06
1622.402 | 25 | 25 | -272.15 | 87.04286 | 87.04286 | 130 | 87.04286 | 87.04286 | 0.08083082 | -0.003687107 | 8.586491e-05 | -7.842213e-06
1641.136 | 25 | 25 | -272.15 | 87.98352 | 87.98352 | 130 | 87.98352 | 87.98352 | 0.08138204 | -0.003795721 | 8.647905e-05 | -7.982459e-06
1659.845 | 25 | 25 | -272.15 | 89.04578 | 89.04578 | 130 | 89.04578 | 89.04578 | 0.0830968 | -0.003852338 | 8.819393e-05 | -8.055411e-06
1678.553 | 25 | 25 | -272.15 | 90.01863 | 90.01863 | 130 | 90.01863 | 90.01863 | 0.08345045 | -0.00416316 | 8.862671e-05 | -8.457227e-06
1697.266 | 25 | 25 | -272.15 | 90.9879 | 90.9879 | 130 | 90.9879 | 90.9879 | 0.08393921 | -0.003810741 | 8.918545e-05 | -8.00107e-06
1715.946 | 25 | 25 | -272.15 | 92.03943 | 92.03943 | 130 | 92.03943 | 92.03943 | 0.08486598 | -0.00412734 | 9.016239e-05 | -8.410339e-06
1734.646 | 25 | 25 | -272.15 | 92.97651 | 92.97651 | 130 | 92.97651 | 92.97651 | 0.0853178 | -0.004130806 | 9.06832e-05 | -8.414566e-06
1753.326 | 25 | 25 | -272.15 | 94.02804 | 94.02804 | 130 | 94.02804 | 94.02804 | 0.0862722 | -0.003972508 | 9.168598e-05 | -8.209505e-06
1772.031 | 25 | 25 | -272.15 | 95.03308 | 95.03308 | 130 | 95.03308 | 95.03308 | 0.08726938 | -0.004165469 | 9.272388e-05 | -8.458845e-06
1790.758 | 25 | 25 | -272.15 | 95.99519 | 95.99519 | 130 | 95.99519 | 95.99519 | 0.08707873 | -0.004128496 | 9.264658e-05 | -8.410754e-06
1809.454 | 25 | 25 | -272.15 | 96.96804 | 96.96804 | 130 | 96.96804 | 96.96804 | 0.08796612 | -0.004012948 | 9.357844e-05 | -8.261015e-06
1828.137 | 25 | 25 | -272.15 | 98.00526 | 98.00526 | 130 | 98.00526 | 98.00526 | 0.0887264 | -0.004162004 | 9.43982e-05 | -8.453552e-06
1846.869 | 25 | 25 | -272.15 | 99.02103 | 99.02103 | 130 | 99.02103 | 99.02103 | 0.09019733 | -0.00407881 | 9.588021e-05 | -8.345655e-06
1865.56 | 25 | 25 | -272.15 | 99.9903 | 99.9903 | 130 | 99.9903 | 99.9903 | 0.09094377 | -0.004247509 | 9.667989e-05 | -8.56362e-06
1903.512 | 25 | 25 | -272.15 | 8600.677 | 8600.677 | 130 | 8600.677 | 8600.677 | -0.2108087 | 0.002767352 | 0.0007065866 | 2.829784e-06
1926.834 | 25 | 25 | -272.15 | 17099.89 | 17099.89 | 130 | 17099.89 | 17099.89 | -0.9123356 | 0.02415282 | 0.0009358144 | 3.280243e-05
1946.007 | 25 | 25 | -272.15 | 18499.85 | 18499.85 | 130 | 18499.85 | 18499.85 | -1.020753 | 0.02686007 | 0.0009646323 | 3.666137e-05
1986.555 | 25 | 25 | -272.15 | 10000.03 | 10000.03 | 130 | 10000.03 | 10000.03 | -0.3255359 | 0.004611483 | 0.0007461573 | 5.597097e-06
2009.873 | 25 | 25 | -272.15 | 1499.79 | 1499.79 | 130 | 1499.79 | 1499.79 | 0.2639115 | -0.002136465 | 0.0004053118 | -5.450903e-06
2029.22 | 25 | 25 | -272.15 | 99.7757 | 99.7757 | 130 | 99.7757 | 99.7757 | 0.1031928 | -0.002781217 | 0.0001081111 | -6.666875e-06
2062.779 | 25 | 25 | -272.15 | 99.01387 | 99.01387 | 130 | 99.01387 | 99.01387 | 0.1026682 | -0.003253803 | 0.0001075406 | -7.278423e-06
2081.465 | 25 | 25 | -272.15 | 98.01599 | 98.01599 | 130 | 98.01599 | 98.01599 | 0.1027364 | -0.003333532 | 0.0001074996 | -7.381833e-06
2100.156 | 25 | 25 | -272.15 | 97.02169 | 97.02169 | 130 | 97.02169 | 97.02169 | 0.101143 | -0.002954537 | 0.0001059053 | -6.891834e-06
2118.86 | 25 | 25 | -272.15 | 96.03096 | 96.03096 | 130 | 96.03096 | 96.03096 | 0.1013903 | -0.003334686 | 0.0001060326 | -7.383868e-06
2137.558 | 25 | 25 | -272.15 | 94.99373 | 94.99373 | 130 | 94.99373 | 94.99373 | 0.1003238 | -0.003306955 | 0.0001049265 | -7.348277e-06
2156.3 | 25 | 25 | -272.15 | 93.99943 | 93.99943 | 130 | 93.99943 | 93.99943 | 0.09854897 | -0.002838991 | 0.0001031626 | -6.743187e-06
2174.973 | 25 | 25 | -272.15 | 93.01943 | 93.01943 | 130 | 93.01943 | 93.01943 | 0.09899274 | -0.002998446 | 0.0001034747 | -6.949726e-06
2193.657 | 25 | 25 | -272.15 | 92.00366 | 92.00366 | 130 | 92.00366 | 92.00366 | 0.09730688 | -0.00238258 | 0.0001017917 | -6.153316e-06
2212.321 | 25 | 25 | -272.15 | 91.0487 | 91.0487 | 130 | 91.0487 | 91.0487 | 0.09675222 | -0.003253805 | 0.0001011728 | -7.280598e-06
2231.019 | 25 | 25 | -272.15 | 89.99717 | 89.99717 | 130 | 89.99717 | 89.99717 | 0.09691865 | -0.003460635 | 0.0001012181 | -7.548441e-06
2249.726 | 25 | 25 | -272.15 | 89.03148 | 89.03148 | 130 | 89.03148 | 89.03148 | 0.09530797 | -0.003355486 | 9.961069e-05 | -7.412684e-06
2268.437 | 25 | 25 | -272.15 | 87.97279 | 87.97279 | 130 | 87.97279 | 87.97279 | 0.09482261 | -0.002855167 | 9.904574e-05 | -6.765757e-06
2287.173 | 25 | 25 | -272.15 | 87.01068 | 87.01068 | 130 | 87.01068 | 87.01068 | 0.09480763 | -0.003147501 | 9.893078e-05 | -7.144184e-06
2305.869 | 25 | 25 | -272.15 | 86.02352 | 86.02352 | 130 | 86.02352 | 86.02352 | 0.09288844 | -0.002819348 | 9.703261e-05 | -6.719952e-06
2324.529 | 25 | 25 | -272.15 | 85.05425 | 85.05425 | 130 | 85.05425 | 85.05425 | 0.0922044 | -0.00329309 | 9.629127e-05 | -7.333053e-06
2343.246 | 25 | 25 | -272.15 | 84.04564 | 84.04564 | 130 | 84.04564 | 84.04564 | 0.09149614 | -0.002970714 | 9.552316e-05 | -6.9163e-06
2361.959 | 25 | 25 | -272.15 | 82.99769 | 82.99769 | 130 | 82.99769 | 82.99769 | 0.09181386 | -0.003243406 | 9.571027e-05 | -7.269342e-06
2380.663 | 25 | 25 | -272.15 | 82.0463 | 82.0463 | 130 | 82.0463 | 82.0463 | 0.09049317 | -0.002751174 | 9.43755e-05 | -6.632848e-06
2399.355 | 25 | 25 | -272.15 | 80.99477 | 80.99477 | 130 | 80.99477 | 80.99477 | 0.08992579 | -0.002469241 | 9.373462e-05 | -6.268423e-06
2418.077 | 25 | 25 | -272.15 | 80.01119 | 80.01119 | 130 | 80.01119 | 80.01119 | 0.0888293 | -0.002771974 | 9.260611e-05 | -6.660309e-06
2436.77 | 25 | 25 | -272.15 | 79.02046 | 79.02046 | 130 | 79.02046 | 79.02046 | 0.08847337 | -0.002683002 | 9.216933e-05 | -6.545485e-06
2455.487 | 25 | 25 | -272.15 | 78.04762 | 78.04762 | 130 | 78.04762 | 78.04762 | 0.08707988 | -0.002773129 | 9.076423e-05 | -6.662339e-06
2474.207 | 25 | 25 | -272.15 | 77.0247 | 77.0247 | 130 | 77.0247 | 77.0247 | 0.08665926 | -0.003169455 | 9.026358e-05 | -7.175308e-06
2492.886 | 25 | 25 | -272.15 | 75.9982 | 75.9982 | 130 | 75.9982 | 75.9982 | 0.08544605 | -0.002440354 | 8.902142e-05 | -6.232418e-06
2511.566 | 25 | 25 | -272.15 | 75.03967 | 75.03967 | 130 | 75.03967 | 75.03967 | 0.08646862 | -0.002436887 | 8.9877e-05 | -6.228195e-06
2530.272 | 25 | 25 | -272.15 | 73.98456 | 73.98456 | 130 | 73.98456 | 73.98456 | 0.08479663 | -0.002978803 | 8.820286e-05 | -6.929508e-06
2548.963 | 25 | 25 | -272.15 | 73.00456 | 73.00456 | 130 | 73.00456 | 73.00456 | 0.08385143 | -0.002811259 | 8.721619e-05 | -6.71304e-06
2567.709 | 25 | 25 | -272.15 | 72.02456 | 72.02456 | 130 | 72.02456 | 72.02456 | 0.08234113 | -0.003082795 | 8.570112e-05 | -7.064568e-06
2586.396 | 25 | 25 | -272.15 | 71.05887 | 71.05887 | 130 | 71.05887 | 71.05887 | 0.0825341 | -0.002361781 | 8.578021e-05 | -6.132123e-06
2605.09 | 25 | 25 | -272.15 | 70.01091 | 70.01091 | 130 | 70.01091 | 70.01091 | 0.08052694 | -0.002225436 | 8.379342e-05 | -5.956032e-06
2623.763 | 25 | 25 | -272.15 | 68.99872 | 68.99872 | 130 | 68.99872 | 68.99872 | 0.08024846 | -0.002120288 | 8.34268e-05 | -5.820289e-06
2642.476 | 25 | 25 | -272.15 | 67.99369 | 67.99369 | 130 | 67.99369 | 67.99369 | 0.07995613 | -0.002498127 | 8.304798e-05 | -6.309337e-06
2661.164 | 25 | 25 | -272.15 | 66.99581 | 66.99581 | 130 | 66.99581 | 66.99581 | 0.07872901 | -0.002176906 | 8.179583e-05 | -5.894077e-06
2679.845 | 25 | 25 | -272.15 | 66.0623 | 66.0623 | 130 | 66.0623 | 66.0623 | 0.07725811 | -0.001920392 | 8.032247e-05 | -5.562503e-06
2698.59 | 25 | 25 | -272.15 | 65.00719 | 65.00719 | 130 | 65.00719 | 65.00719 | 0.07673122 | -0.002678381 | 7.971907e-05 | -6.54333e-06
2717.255 | 25 | 25 | -272.15 | 63.98785 | 63.98785 | 130 | 63.98785 | 63.98785 | 0.07597901 | -0.002551278 | 7.890874e-05 | -6.379187e-06
2735.95 | 25 | 25 | -272.15 | 63.04362 | 63.04362 | 130 | 63.04362 | 63.04362 | 0.07548215 | -0.0022601 | 7.834506e-05 | -6.002774e-06
2754.685 | 25 | 25 | -272.15 | 62.02785 | 62.02785 | 130 | 62.02785 | 62.02785 | 0.07478195 | -0.002486573 | 7.758372e-05 | -6.296019e-06
2773.347 | 25 | 25 | -272.15 | 61.04428 | 61.04428 | 130 | 61.04428 | 61.04428 | 0.07441451 | -0.001960833 | 7.713693e-05 | -5.616187e-06
2792.016 | 25 | 25 | -272.15 | 60.02851 | 60.02851 | 130 | 60.02851 | 60.02851 | 0.07348551 | -0.002292454 | 7.616165e-05 | -6.04545e-06
2825.533 | 25 | 25 | -272.15 | 50.0032 | 50.0032 | 130 | 50.0032 | 50.0032 | 0.06298234 | -0.001351901 | 6.528843e-05 | -4.83148e-06
2844.186 | 25 | 25 | -272.15 | 39.98861 | 39.98861 | 130 | 39.98861 | 39.98861 | 0.05374094 | -0.001002949 | 5.559617e-05 | -4.382805e-06
2862.878 | 25 | 25 | -272.15 | 29.9919 | 29.9919 | 130 | 29.9919 | 29.9919 | 0.04306213 | -0.0004356127 | 4.456172e-05 | -3.651623e-06
2881.553 | 25 | 25 | -272.15 | 19.99877 | 19.99877 | 130 | 19.99877 | 19.99877 | 0.03201691 | 0.0001490553 | 3.318502e-05 | -2.898019e-06
2900.258 | 25 | 25 | -272.15 | 10.03426 | 10.03426 | 130 | 10.03426 | 10.03426 | 0.02000926 | 0.0007568331 | 2.091139e-05 | -2.114512e-06
2918.914 | 25 | 25 | -272.15 | -0.0125182 | -0.0125182 | 130 | -0.0125182 | -0.0125182 | 0.006608134 | 0.001806 | 7.326131e-06 | -7.600432e-07
2937.583 | 25 | 25 | -272.15 | -10.00565 | -10.00565 | 130 | -10.00565 | -10.00565 | -0.00814953 | 0.003092039 | -7.521949e-06 | 9.008587e-07
2956.31 | 25 | 25 | -272.15 | -19.96301 | -19.96301 | 130 | -19.96301 | -19.96301 | -0.02018144 | 0.00342828 | -1.981751e-05 | 1.333105e-06
2975.073 | 25 | 25 | -272.15 | -30.01336 | -30.01336 | 130 | -30.01336 | -30.01336 | -0.03115031 | 0.004319148 | -3.112882e-05 | 2.482796e-06
2993.867 | 25 | 25 | -272.15 | -39.99218 | -39.99218 | 130 | -39.99218 | -39.99218 | -0.04182113 | 0.004954657 | -4.215393e-05 | 3.302173e-06
3012.61 | 25 | 25 | -272.15 | -49.97101 | -49.97101 | 130 | -49.97101 | -49.97101 | -0.0509089 | 0.004863375 | -5.169878e-05 | 3.181368e-06
3031.418 | 25 | 25 | -272.15 | -60.00705 | -60.00705 | 130 | -60.00705 | -60.00705 | -0.06059863 | 0.005838595 | -6.181251e-05 | 4.44018e-06
3064.977 | 25 | 25 | -272.15 | -60.99063 | -60.99063 | 130 | -60.99063 | -60.99063 | -0.0616397 | 0.006035023 | -6.28892e-05 | 4.694013e-06
3083.706 | 25 | 25 | -272.15 | -61.96705 | -61.96705 | 130 | -61.96705 | -61.96705 | -0.06276281 | 0.005450354 | -6.404185e-05 | 3.937414e-06
3102.499 | 25 | 25 | -272.15 | -62.98282 | -62.98282 | 130 | -62.98282 | -62.98282 | -0.06378308 | 0.00600498 | -6.510246e-05 | 4.654605e-06
3121.244 | 25 | 25 | -272.15 | -63.95209 | -63.95209 | 130 | -63.95209 | -63.95209 | -0.06516964 | 0.006085864 | -6.65007e-05 | 4.758973e-06
3140.046 | 25 | 25 | -272.15 | -64.94639 | -64.94639 | 130 | -64.94639 | -64.94639 | -0.06528865 | 0.005947209 | -6.671633e-05 | 4.579337e-06
3158.789 | 25 | 25 | -272.15 | -66.0015 | -66.0015 | 130 | -66.0015 | -66.0015 | -0.0657104 | 0.006129772 | -6.722142e-05 | 4.815214e-06
3177.555 | 25 | 25 | -272.15 | -66.99223 | -66.99223 | 130 | -66.99223 | -66.99223 | -0.06725294 | 0.006403617 | -6.876777e-05 | 5.169191e-06
3196.348 | 25 | 25 | -272.15 | -68.01515 | -68.01515 | 130 | -68.01515 | -68.01515 | -0.06773477 | 0.005683761 | -6.932565e-05 | 4.237702e-06
3215.109 | 25 | 25 | -272.15 | -68.94507 | -68.94507 | 130 | -68.94507 | -68.94507 | -0.06837721 | 0.006169057 | -7.002396e-05 | 4.86523e-06
3233.877 | 25 | 25 | -272.15 | -70.00734 | -70.00734 | 130 | -70.00734 | -70.00734 | -0.06992322 | 0.00638513 | -7.158106e-05 | 5.144454e-06
3252.603 | 25 | 25 | -272.15 | -70.98733 | -70.98733 | 130 | -70.98733 | -70.98733 | -0.07122427 | 0.005910232 | -7.290047e-05 | 4.529855e-06
3271.375 | 25 | 25 | -272.15 | -71.94945 | -71.94945 | 130 | -71.94945 | -71.94945 | -0.07112837 | 0.006387442 | -7.291176e-05 | 5.146915e-06
3290.188 | 25 | 25 | -272.15 | -72.98668 | -72.98668 | 130 | -72.98668 | -72.98668 | -0.07244791 | 0.006106663 | -7.425446e-05 | 4.783414e-06
3308.91 | 25 | 25 | -272.15 | -73.99171 | -73.99171 | 130 | -73.99171 | -73.99171 | -0.07336534 | 0.006056978 | -7.521779e-05 | 4.718867e-06
3327.686 | 25 | 25 | -272.15 | -74.96813 | -74.96813 | 130 | -74.96813 | -74.96813 | -0.07445726 | 0.006645111 | -7.634128e-05 | 5.479413e-06
3346.441 | 25 | 25 | -272.15 | -76.02324 | -76.02324 | 130 | -76.02324 | -76.02324 | -0.07465369 | 0.006236075 | -7.663567e-05 | 4.949994e-06
3365.203 | 25 | 25 | -272.15 | -76.99966 | -76.99966 | 130 | -76.99966 | -76.99966 | -0.07509045 | 0.006521476 | -7.714654e-05 | 5.318925e-06
3383.99 | 25 | 25 | -272.15 | -77.97966 | -77.97966 | 130 | -77.97966 | -77.97966 | -0.07625748 | 0.006591959 | -7.834063e-05 | 5.409834e-06
3402.753 | 25 | 25 | -272.15 | -78.97754 | -78.97754 | 130 | -78.97754 | -78.97754 | -0.07696809 | 0.006045422 | -7.910981e-05 | 4.702558e-06
3421.526 | 25 | 25 | -272.15 | -80.01835 | -80.01835 | 130 | -80.01835 | -80.01835 | -0.07867933 | 0.006523787 | -8.081916e-05 | 5.32109e-06
3440.285 | 25 | 25 | -272.15 | -81.03054 | -81.03054 | 130 | -81.03054 | -81.03054 | -0.07837313 | 0.006320423 | -8.063906e-05 | 5.057742e-06
3459.054 | 25 | 25 | -272.15 | -81.95688 | -81.95688 | 130 | -81.95688 | -81.95688 | -0.07926747 | 0.006729461 | -8.157254e-05 | 5.586622e-06
3477.8 | 25 | 25 | -272.15 | -82.95477 | -82.95477 | 130 | -82.95477 | -82.95477 | -0.08012251 | 0.006542274 | -8.247678e-05 | 5.344204e-06
3496.57 | 25 | 25 | -272.15 | -84.01703 | -84.01703 | 130 | -84.01703 | -84.01703 | -0.08052578 | 0.006987129 | -8.296534e-05 | 5.919382e-06
3515.286 | 25 | 25 | -272.15 | -85.01133 | -85.01133 | 130 | -85.01133 | -85.01133 | -0.08191006 | 0.006967486 | -8.436408e-05 | 5.8937e-06
3534.058 | 25 | 25 | -272.15 | -85.9663 | -85.9663 | 130 | -85.9663 | -85.9663 | -0.08191127 | 0.006221053 | -8.446542e-05 | 4.927849e-06
3552.847 | 25 | 25 | -272.15 | -86.95703 | -86.95703 | 130 | -86.95703 | -86.95703 | -0.08337881 | 0.006652046 | -8.594163e-05 | 5.485113e-06
3571.619 | 25 | 25 | -272.15 | -87.99783 | -87.99783 | 130 | -87.99783 | -87.99783 | -0.08412644 | 0.006476411 | -8.674994e-05 | 5.257628e-06
3590.39 | 25 | 25 | -272.15 | -89.00644 | -89.00644 | 130 | -89.00644 | -89.00644 | -0.0840906 | 0.006276518 | -8.682227e-05 | 4.998769e-06
3609.18 | 25 | 25 | -272.15 | -90.0079 | -90.0079 | 130 | -90.0079 | -90.0079 | -0.0851121 | 0.006845007 | -8.788254e-05 | 5.733897e-06
3627.911 | 25 | 25 | -272.15 | -90.99505 | -90.99505 | 130 | -90.99505 | -90.99505 | -0.08652406 | 0.006765278 | -8.93064e-05 | 5.630491e-06
3646.706 | 25 | 25 | -272.15 | -91.98578 | -91.98578 | 130 | -91.98578 | -91.98578 | -0.08764484 | 0.006747949 | -9.045837e-05 | 5.607802e-06
3665.47 | 25 | 25 | -272.15 | -92.96935 | -92.96935 | 130 | -92.96935 | -92.96935 | -0.08800419 | 0.006390907 | -9.089761e-05 | 5.145662e-06
3684.219 | 25 | 25 | -272.15 | -94.02446 | -94.02446 | 130 | -94.02446 | -94.02446 | -0.08893668 | 0.006894692 | -9.188027e-05 | 5.797074e-06
3703.008 | 25 | 25 | -272.15 | -94.97585 | -94.97585 | 130 | -94.97585 | -94.97585 | -0.0883532 | 0.006756038 | -9.143452e-05 | 5.617451e-06
3721.785 | 25 | 25 | -272.15 | -95.99161 | -95.99161 | 130 | -95.99161 | -95.99161 | -0.09003672 | 0.006717905 | -9.311532e-05 | 5.567845e-06
3740.543 | 25 | 25 | -272.15 | -96.97519 | -96.97519 | 130 | -96.97519 | -96.97519 | -0.08978823 | 0.00722169 | -9.298618e-05 | 6.219277e-06
3759.298 | 25 | 25 | -272.15 | -98.01242 | -98.01242 | 130 | -98.01242 | -98.01242 | -0.09130304 | 0.006924734 | -9.451148e-05 | 5.834849e-06
3778.074 | 25 | 25 | -272.15 | -98.99599 | -98.99599 | 130 | -98.99599 | -98.99599 | -0.09112626 | 0.007322216 | -9.444939e-05 | 6.348766e-06
3796.822 | 25 | 25 | -272.15 | -99.95453 | -99.95453 | 130 | -99.95453 | -99.95453 | -0.09196631 | 0.006877359 | -9.533548e-05 | 5.773035e-06
3834.865 | 25 | 25 | -272.15 | -8600.605 | -8600.605 | 130 | -8600.605 | -8600.605 | 0.2064157 | -0.0006447526 | -0.0007083901 | -6.276542e-06
3857.652 | 25 | 25 | -272.15 | -17099.86 | -17099.86 | 130 | -17099.86 | -17099.86 | 0.902555 | -0.02098797 | -0.0009426895 | -3.490094e-05
3876.87 | 25 | 25 | -272.15 | -18499.81 | -18499.81 | 130 | -18499.81 | -18499.81 | 1.011154 | -0.02278244 | -0.0009714007 | -3.757909e-05