## Sheet1
Time_since_start | Raw_Temperature | Temperature | Temperature_2 | Raw_Applied_Field | Applied_Field | Field_Angle | Raw_Applied_Field_For_Plot | Applied_Field_For_Plot | Raw_Signal_Mx | Raw_Signal_My | Signal_X_direction | Signal_Y_direction
32.269 | 25 | 25 | -272.15 | -18499.85 | -18499.85 | 135 | -18499.85 | -18499.85 | 1.009017 | -0.02145247 | -0.0009510647 | -3.207108e-05
55.582 | 25 | 25 | -272.15 | -9999.997 | -9999.997 | 135 | -9999.997 | -9999.997 | 0.3192837 | -0.0007233246 | -0.0007401 | -4.573804e-06
78.859 | 25 | 25 | -272.15 | -1499.765 | -1499.765 | 135 | -1499.765 | -1499.765 | -0.2663832 | 0.005510439 | -0.0004068155 | 4.54889e-06
98.136 | 25 | 25 | -272.15 | -99.73636 | -99.73636 | 135 | -99.73636 | -99.73636 | -0.1061913 | 0.005865169 | -0.0001081314 | 5.198743e-06
131.737 | 25 | 25 | -272.15 | -99.00314 | -99.00314 | 135 | -99.00314 | -99.00314 | -0.1059532 | 0.006112441 | -0.0001078285 | 5.512609e-06
150.5 | 25 | 25 | -272.15 | -97.99096 | -97.99096 | 135 | -97.99096 | -97.99096 | -0.1043968 | 0.006000359 | -0.0001062442 | 5.370533e-06
169.153 | 25 | 25 | -272.15 | -96.98592 | -96.98592 | 135 | -96.98592 | -96.98592 | -0.1048775 | 0.005963386 | -0.0001065956 | 5.323762e-06
187.885 | 25 | 25 | -272.15 | -96.0095 | -96.0095 | 135 | -96.0095 | -96.0095 | -0.1030045 | 0.005852459 | -0.0001047143 | 5.183147e-06
206.69 | 25 | 25 | -272.15 | -95.01162 | -95.01162 | 135 | -95.01162 | -95.01162 | -0.1033107 | 0.006292692 | -0.0001049007 | 5.741898e-06
225.502 | 25 | 25 | -272.15 | -94.01016 | -94.01016 | 135 | -94.01016 | -94.01016 | -0.1017369 | 0.005755399 | -0.000103301 | 5.060273e-06
244.232 | 25 | 25 | -272.15 | -92.9479 | -92.9479 | 135 | -92.9479 | -92.9479 | -0.1015832 | 0.005743844 | -0.0001030439 | 5.045762e-06
263.01 | 25 | 25 | -272.15 | -91.94644 | -91.94644 | 135 | -91.94644 | -91.94644 | -0.1001978 | 0.005835126 | -0.000101623 | 5.161733e-06
281.737 | 25 | 25 | -272.15 | -90.99147 | -90.99147 | 135 | -90.99147 | -90.99147 | -0.1000326 | 0.005792375 | -0.0001013662 | 5.107622e-06
300.513 | 25 | 25 | -272.15 | -90.01147 | -90.01147 | 135 | -90.01147 | -90.01147 | -0.0993601 | 0.005867481 | -0.0001006248 | 5.203063e-06
319.261 | 25 | 25 | -272.15 | -88.97783 | -88.97783 | 135 | -88.97783 | -88.97783 | -0.0983572 | 0.00567105 | -9.956401e-05 | 4.95396e-06
338.05 | 25 | 25 | -272.15 | -87.9871 | -87.9871 | 135 | -87.9871 | -87.9871 | -0.09780489 | 0.005579766 | -9.89357e-05 | 4.838273e-06
356.826 | 25 | 25 | -272.15 | -86.99279 | -86.99279 | 135 | -86.99279 | -86.99279 | -0.09688285 | 0.005889435 | -9.795581e-05 | 5.231352e-06
375.616 | 25 | 25 | -272.15 | -85.99849 | -85.99849 | 135 | -85.99849 | -85.99849 | -0.09621845 | 0.005666428 | -9.722065e-05 | 4.948521e-06
394.378 | 25 | 25 | -272.15 | -85.0006 | -85.0006 | 135 | -85.0006 | -85.0006 | -0.09564299 | 0.005280501 | -9.65696e-05 | 4.458963e-06
413.107 | 25 | 25 | -272.15 | -83.98842 | -83.98842 | 135 | -83.98842 | -83.98842 | -0.09437434 | 0.005539326 | -9.52586e-05 | 4.787528e-06
431.864 | 25 | 25 | -272.15 | -82.94761 | -82.94761 | 135 | -82.94761 | -82.94761 | -0.09409463 | 0.005962229 | -9.488399e-05 | 5.324296e-06
450.643 | 25 | 25 | -272.15 | -82.00338 | -82.00338 | 135 | -82.00338 | -82.00338 | -0.09372259 | 0.005409913 | -9.443178e-05 | 4.6236e-06
469.408 | 25 | 25 | -272.15 | -80.99835 | -80.99835 | 135 | -80.99835 | -80.99835 | -0.09299467 | 0.005497728 | -9.363515e-05 | 4.735171e-06
488.163 | 25 | 25 | -272.15 | -80.01835 | -80.01835 | 135 | -80.01835 | -80.01835 | -0.09165434 | 0.005624831 | -9.225944e-05 | 4.896592e-06
506.906 | 25 | 25 | -272.15 | -78.94893 | -78.94893 | 135 | -78.94893 | -78.94893 | -0.09087901 | 0.004970834 | -9.141105e-05 | 4.066891e-06
525.659 | 25 | 25 | -272.15 | -77.94747 | -77.94747 | 135 | -77.94747 | -77.94747 | -0.09016614 | 0.005166109 | -9.06291e-05 | 4.314818e-06
544.425 | 25 | 25 | -272.15 | -76.99966 | -76.99966 | 135 | -76.99966 | -76.99966 | -0.0884895 | 0.005399514 | -8.89373e-05 | 4.611119e-06
563.223 | 25 | 25 | -272.15 | -75.96602 | -75.96602 | 135 | -75.96602 | -75.96602 | -0.08800883 | 0.005509284 | -8.837254e-05 | 4.750554e-06
581.983 | 25 | 25 | -272.15 | -74.98959 | -74.98959 | 135 | -74.98959 | -74.98959 | -0.08804928 | 0.005693004 | -8.830877e-05 | 4.983814e-06
600.73 | 25 | 25 | -272.15 | -73.96667 | -73.96667 | 135 | -73.96667 | -73.96667 | -0.08725199 | 0.005181131 | -8.744439e-05 | 4.334446e-06
619.518 | 25 | 25 | -272.15 | -72.94376 | -72.94376 | 135 | -72.94376 | -72.94376 | -0.08603878 | 0.004837954 | -8.618493e-05 | 3.899137e-06
638.288 | 25 | 25 | -272.15 | -71.97806 | -71.97806 | 135 | -71.97806 | -71.97806 | -0.08526232 | 0.005569368 | -8.534633e-05 | 4.827363e-06
657.063 | 25 | 25 | -272.15 | -71.01237 | -71.01237 | 135 | -71.01237 | -71.01237 | -0.08414606 | 0.00554857 | -8.418495e-05 | 4.801109e-06
675.827 | 25 | 25 | -272.15 | -70.01449 | -70.01449 | 135 | -70.01449 | -70.01449 | -0.08422003 | 0.00532672 | -8.415077e-05 | 4.519748e-06
694.552 | 25 | 25 | -272.15 | -68.96653 | -68.96653 | 135 | -68.96653 | -68.96653 | -0.08236772 | 0.005256236 | -8.228162e-05 | 4.430461e-06
713.337 | 25 | 25 | -272.15 | -67.9758 | -67.9758 | 135 | -67.9758 | -67.9758 | -0.08190316 | 0.005192684 | -8.173666e-05 | 4.349961e-06
732.108 | 25 | 25 | -272.15 | -66.98865 | -66.98865 | 135 | -66.98865 | -66.98865 | -0.08089321 | 0.005383339 | -8.067402e-05 | 4.592022e-06
750.878 | 25 | 25 | -272.15 | -65.96931 | -65.96931 | 135 | -65.96931 | -65.96931 | -0.07980359 | 0.004840264 | -7.953234e-05 | 3.903064e-06
769.633 | 25 | 25 | -272.15 | -64.99646 | -64.99646 | 135 | -64.99646 | -64.99646 | -0.07992146 | 0.005000876 | -7.954248e-05 | 4.107001e-06
788.423 | 25 | 25 | -272.15 | -63.97712 | -63.97712 | 135 | -63.97712 | -63.97712 | -0.07844246 | 0.005199616 | -7.803093e-05 | 4.359327e-06
807.167 | 25 | 25 | -272.15 | -63.01858 | -63.01858 | 135 | -63.01858 | -63.01858 | -0.07766021 | 0.004976612 | -7.718757e-05 | 4.076496e-06
825.947 | 25 | 25 | -272.15 | -62.01712 | -62.01712 | 135 | -62.01712 | -62.01712 | -0.07671273 | 0.004909596 | -7.618277e-05 | 3.991602e-06
844.718 | 25 | 25 | -272.15 | -60.97275 | -60.97275 | 135 | -60.97275 | -60.97275 | -0.07629676 | 0.004613794 | -7.567834e-05 | 3.61641e-06
863.483 | 25 | 25 | -272.15 | -59.94625 | -59.94625 | 135 | -59.94625 | -59.94625 | -0.07541167 | 0.00461726 | -7.473019e-05 | 3.620954e-06
897.055 | 25 | 25 | -272.15 | -49.9567 | -49.9567 | 135 | -49.9567 | -49.9567 | -0.0663228 | 0.004501713 | -6.505138e-05 | 3.475762e-06
915.794 | 25 | 25 | -272.15 | -39.98145 | -39.98145 | 135 | -39.98145 | -39.98145 | -0.05638581 | 0.004203602 | -5.456846e-05 | 3.098913e-06
934.586 | 25 | 25 | -272.15 | -29.98475 | -29.98475 | 135 | -29.98475 | -29.98475 | -0.04522517 | 0.003319666 | -4.292099e-05 | 1.978718e-06
953.352 | 25 | 25 | -272.15 | -19.9952 | -19.9952 | 135 | -19.9952 | -19.9952 | -0.03476345 | 0.002643716 | -3.193814e-05 | 1.122434e-06
972.138 | 25 | 25 | -272.15 | -10.00922 | -10.00922 | 135 | -10.00922 | -10.00922 | -0.02240576 | 0.002190771 | -1.915473e-05 | 5.491193e-07
990.896 | 25 | 25 | -272.15 | 0.005365 | 0.005365 | 135 | 0.005365 | 0.005365 | -0.007859506 | 0.000395171 | -4.289445e-06 | -1.72788e-06
1009.542 | 25 | 25 | -272.15 | 10.01638 | 10.01638 | 135 | 10.01638 | 10.01638 | 0.006045422 | -0.0004344573 | 9.96628e-06 | -2.779163e-06
1028.206 | 25 | 25 | -272.15 | 20.056 | 20.056 | 135 | 20.056 | 20.056 | 0.01894392 | -0.001057256 | 2.326901e-05 | -3.567997e-06
1046.931 | 25 | 25 | -272.15 | 30.04555 | 30.04555 | 135 | 30.04555 | 30.04555 | 0.03045703 | -0.001578373 | 3.525055e-05 | -4.227815e-06
1065.583 | 25 | 25 | -272.15 | 39.99576 | 39.99576 | 135 | 39.99576 | 39.99576 | 0.04040215 | -0.002094868 | 4.573857e-05 | -4.881773e-06
1084.279 | 25 | 25 | -272.15 | 49.99604 | 49.99604 | 135 | 49.99604 | 49.99604 | 0.05051836 | -0.002392978 | 5.639434e-05 | -5.258617e-06
1102.96 | 25 | 25 | -272.15 | 60.04282 | 60.04282 | 135 | 60.04282 | 60.04282 | 0.05940734 | -0.002970714 | 6.588926e-05 | -5.990269e-06
1136.67 | 25 | 25 | -272.15 | 61.03713 | 61.03713 | 135 | 61.03713 | 61.03713 | 0.06110588 | -0.0031475 | 6.760673e-05 | -6.214451e-06
1155.43 | 25 | 25 | -272.15 | 62.00282 | 62.00282 | 135 | 62.00282 | 62.00282 | 0.06131617 | -0.003234161 | 6.790754e-05 | -6.324276e-06
1174.098 | 25 | 25 | -272.15 | 63.0472 | 63.0472 | 135 | 63.0472 | 63.0472 | 0.06239884 | -0.003607378 | 6.904525e-05 | -6.7977e-06
1192.808 | 25 | 25 | -272.15 | 64.01289 | 64.01289 | 135 | 64.01289 | 64.01289 | 0.06307594 | -0.003444457 | 6.978948e-05 | -6.590833e-06
1211.512 | 25 | 25 | -272.15 | 64.99646 | 64.99646 | 135 | 64.99646 | 64.99646 | 0.0632585 | -0.003063151 | 7.006583e-05 | -6.106856e-06
1230.227 | 25 | 25 | -272.15 | 66.0623 | 66.0623 | 135 | 66.0623 | 66.0623 | 0.06498014 | -0.003135946 | 7.181273e-05 | -6.199073e-06
1248.9 | 25 | 25 | -272.15 | 67.03873 | 67.03873 | 135 | 67.03873 | 67.03873 | 0.0659126 | -0.003120925 | 7.280064e-05 | -6.179873e-06
1267.599 | 25 | 25 | -272.15 | 67.97938 | 67.97938 | 135 | 67.97938 | 67.97938 | 0.06637595 | -0.003245717 | 7.333921e-05 | -6.338086e-06
1286.329 | 25 | 25 | -272.15 | 69.02376 | 69.02376 | 135 | 69.02376 | 69.02376 | 0.06727374 | -0.003282691 | 7.430131e-05 | -6.384854e-06
1305.026 | 25 | 25 | -272.15 | 70.0288 | 70.0288 | 135 | 70.0288 | 70.0288 | 0.06858288 | -0.003643196 | 7.565002e-05 | -6.842154e-06
1323.717 | 25 | 25 | -272.15 | 71.05887 | 71.05887 | 135 | 71.05887 | 71.05887 | 0.06946103 | -0.00380843 | 7.659196e-05 | -7.051672e-06
1342.419 | 25 | 25 | -272.15 | 72.0031 | 72.0031 | 135 | 72.0031 | 72.0031 | 0.06878856 | -0.003357795 | 7.605201e-05 | -6.479728e-06
1361.109 | 25 | 25 | -272.15 | 72.9831 | 72.9831 | 135 | 72.9831 | 72.9831 | 0.07135254 | -0.004171247 | 7.859004e-05 | -7.511773e-06
1379.802 | 25 | 25 | -272.15 | 74.00602 | 74.00602 | 135 | 74.00602 | 74.00602 | 0.0714831 | -0.003795719 | 7.882111e-05 | -7.035122e-06
1398.509 | 25 | 25 | -272.15 | 75.06113 | 75.06113 | 135 | 75.06113 | 75.06113 | 0.07274718 | -0.003434056 | 8.013226e-05 | -6.576059e-06
1417.216 | 25 | 25 | -272.15 | 76.01251 | 76.01251 | 135 | 76.01251 | 76.01251 | 0.07327175 | -0.00370906 | 8.073011e-05 | -6.924874e-06
1435.914 | 25 | 25 | -272.15 | 77.01755 | 77.01755 | 135 | 77.01755 | 77.01755 | 0.07415568 | -0.003751812 | 8.167492e-05 | -6.978979e-06
1454.612 | 25 | 25 | -272.15 | 77.98682 | 77.98682 | 135 | 77.98682 | 77.98682 | 0.07513205 | -0.003747189 | 8.27038e-05 | -6.972975e-06
1473.296 | 25 | 25 | -272.15 | 79.01331 | 79.01331 | 135 | 79.01331 | 79.01331 | 0.07527071 | -0.003726392 | 8.294293e-05 | -6.946439e-06
1492.016 | 25 | 25 | -272.15 | 80.03623 | 80.03623 | 135 | 80.03623 | 80.03623 | 0.07693459 | -0.004246351 | 8.463047e-05 | -7.606067e-06
1510.748 | 25 | 25 | -272.15 | 81.04484 | 81.04484 | 135 | 81.04484 | 81.04484 | 0.07643311 | -0.003844249 | 8.425968e-05 | -7.095697e-06
1529.415 | 25 | 25 | -272.15 | 81.98907 | 81.98907 | 135 | 81.98907 | 81.98907 | 0.07775727 | -0.003638575 | 8.561629e-05 | -6.834584e-06
1548.096 | 25 | 25 | -272.15 | 83.04061 | 83.04061 | 135 | 83.04061 | 83.04061 | 0.07835696 | -0.003326599 | 8.629598e-05 | -6.438568e-06
1566.835 | 25 | 25 | -272.15 | 84.05995 | 84.05995 | 135 | 84.05995 | 84.05995 | 0.07875096 | -0.004334169 | 8.677692e-05 | -7.716924e-06
1585.526 | 25 | 25 | -272.15 | 85.05425 | 85.05425 | 135 | 85.05425 | 85.05425 | 0.07954015 | -0.003682484 | 8.763061e-05 | -6.889862e-06
1604.18 | 25 | 25 | -272.15 | 85.99133 | 85.99133 | 135 | 85.99133 | 85.99133 | 0.08055466 | -0.003584268 | 8.869234e-05 | -6.765103e-06
1622.921 | 25 | 25 | -272.15 | 86.99637 | 86.99637 | 135 | 86.99637 | 86.99637 | 0.08211921 | -0.004099607 | 9.028366e-05 | -7.418871e-06
1641.592 | 25 | 25 | -272.15 | 88.04075 | 88.04075 | 135 | 88.04075 | 88.04075 | 0.0831708 | -0.004333014 | 9.139185e-05 | -7.71489e-06
1660.318 | 25 | 25 | -272.15 | 89.06367 | 89.06367 | 135 | 89.06367 | 89.06367 | 0.08270166 | -0.0039078 | 9.105327e-05 | -7.175193e-06
1679.019 | 25 | 25 | -272.15 | 90.01863 | 90.01863 | 135 | 90.01863 | 90.01863 | 0.08380291 | -0.004121563 | 9.219927e-05 | -7.446299e-06
1697.721 | 25 | 25 | -272.15 | 91.02724 | 91.02724 | 135 | 91.02724 | 91.02724 | 0.08495839 | -0.003766833 | 9.34024e-05 | -6.99604e-06
1716.394 | 25 | 25 | -272.15 | 91.99651 | 91.99651 | 135 | 91.99651 | 91.99651 | 0.08495034 | -0.004128494 | 9.349619e-05 | -7.454811e-06
1735.084 | 25 | 25 | -272.15 | 93.01943 | 93.01943 | 135 | 93.01943 | 93.01943 | 0.08613239 | -0.004385011 | 9.472605e-05 | -7.780159e-06
1753.819 | 25 | 25 | -272.15 | 94.04235 | 94.04235 | 135 | 94.04235 | 94.04235 | 0.0862837 | -0.004180492 | 9.497683e-05 | -7.520499e-06
1772.516 | 25 | 25 | -272.15 | 95.01519 | 95.01519 | 135 | 95.01519 | 95.01519 | 0.08801349 | -0.003627021 | 9.672174e-05 | -6.818064e-06
1791.223 | 25 | 25 | -272.15 | 96.0238 | 96.0238 | 135 | 96.0238 | 96.0238 | 0.08777083 | -0.004207067 | 9.65968e-05 | -7.553938e-06
1809.949 | 25 | 25 | -272.15 | 96.97877 | 96.97877 | 135 | 96.97877 | 96.97877 | 0.08898985 | -0.003648974 | 9.785466e-05 | -6.845641e-06
1828.652 | 25 | 25 | -272.15 | 98.03388 | 98.03388 | 135 | 98.03388 | 98.03388 | 0.08994197 | -0.004097297 | 9.886948e-05 | -7.414365e-06
1847.366 | 25 | 25 | -272.15 | 99.0246 | 99.0246 | 135 | 99.0246 | 99.0246 | 0.0909565 | -0.004112319 | 9.993685e-05 | -7.433284e-06
1866.079 | 25 | 25 | -272.15 | 100.0439 | 100.0439 | 135 | 100.0439 | 100.0439 | 0.09132853 | -0.004406964 | 0.0001003969 | -7.807013e-06
1904.057 | 25 | 25 | -272.15 | 8600.68 | 8600.68 | 135 | 8600.68 | 8600.68 | -0.2105198 | 0.001688142 | 0.0007033173 | 1.139797e-06
1927.292 | 25 | 25 | -272.15 | 17099.89 | 17099.89 | 135 | 17099.89 | 17099.89 | -0.9100878 | 0.02187885 | 0.0009215673 | 2.796687e-05
1946.523 | 25 | 25 | -272.15 | 18499.81 | 18499.81 | 135 | 18499.81 | 18499.81 | -1.017699 | 0.02519389 | 0.0009490813 | 3.235992e-05
1987.064 | 25 | 25 | -272.15 | 10000.03 | 10000.03 | 135 | 10000.03 | 10000.03 | -0.3240939 | 0.004278707 | 0.0007418858 | 4.626593e-06
2010.379 | 25 | 25 | -272.15 | 1499.786 | 1499.786 | 135 | 1499.786 | 1499.786 | 0.2643968 | -0.003330065 | 0.0004112821 | -6.240844e-06
2029.773 | 25 | 25 | -272.15 | 99.79716 | 99.79716 | 135 | 99.79716 | 99.79716 | 0.1045193 | -0.003178698 | 0.0001129007 | -6.248508e-06
2063.496 | 25 | 25 | -272.15 | 99.05322 | 99.05322 | 135 | 99.05322 | 99.05322 | 0.1035464 | -0.003491832 | 0.0001118987 | -6.645948e-06
2082.285 | 25 | 25 | -272.15 | 98.0303 | 98.0303 | 135 | 98.0303 | 98.0303 | 0.1032529 | -0.003023866 | 0.0001115129 | -6.052295e-06
2100.976 | 25 | 25 | -272.15 | 97.0038 | 97.0038 | 135 | 97.0038 | 97.0038 | 0.1016919 | -0.003154433 | 0.0001099227 | -6.218116e-06
2119.695 | 25 | 25 | -272.15 | 96.02738 | 96.02738 | 135 | 96.02738 | 96.02738 | 0.1013453 | -0.003926288 | 0.0001094913 | -7.197658e-06
2138.396 | 25 | 25 | -272.15 | 95.01162 | 95.01162 | 135 | 95.01162 | 95.01162 | 0.1006543 | -0.003439834 | 0.0001087286 | -6.580545e-06
2157.098 | 25 | 25 | -272.15 | 94.00658 | 94.00658 | 135 | 94.00658 | 94.00658 | 0.1000025 | -0.002879433 | 0.0001080043 | -5.869597e-06
2175.817 | 25 | 25 | -272.15 | 92.99797 | 92.99797 | 135 | 92.99797 | 92.99797 | 0.09883439 | -0.003425969 | 0.0001067892 | -6.563239e-06
2194.498 | 25 | 25 | -272.15 | 92.02155 | 92.02155 | 135 | 92.02155 | 92.02155 | 0.09882059 | -0.003080484 | 0.0001066739 | -6.124993e-06
2213.215 | 25 | 25 | -272.15 | 91.00936 | 91.00936 | 135 | 91.00936 | 91.00936 | 0.0966518 | -0.003586579 | 0.0001045079 | -6.767319e-06
2231.921 | 25 | 25 | -272.15 | 90.03293 | 90.03293 | 135 | 90.03293 | 90.03293 | 0.09745135 | -0.00323185 | 0.0001051652 | -6.317345e-06
2250.624 | 25 | 25 | -272.15 | 89.00286 | 89.00286 | 135 | 89.00286 | 89.00286 | 0.096988 | -0.003388995 | 0.0001046172 | -6.516893e-06
2269.322 | 25 | 25 | -272.15 | 87.9871 | 87.9871 | 135 | 87.9871 | 87.9871 | 0.09605436 | -0.003297712 | 0.0001036241 | -6.401209e-06
2288.005 | 25 | 25 | -272.15 | 86.99637 | 86.99637 | 135 | 86.99637 | 86.99637 | 0.09521673 | -0.003102438 | 0.0001027247 | -6.153567e-06
2306.69 | 25 | 25 | -272.15 | 86.03425 | 86.03425 | 135 | 86.03425 | 86.03425 | 0.09504796 | -0.003063151 | 0.0001024637 | -6.103854e-06
2325.446 | 25 | 25 | -272.15 | 85.0471 | 85.0471 | 135 | 85.0471 | 85.0471 | 0.09366141 | -0.003773766 | 0.0001010434 | -7.005691e-06
2344.117 | 25 | 25 | -272.15 | 83.99915 | 83.99915 | 135 | 83.99915 | 83.99915 | 0.09269203 | -0.003244561 | 0.0001000129 | -6.334334e-06
2362.813 | 25 | 25 | -272.15 | 83.01199 | 83.01199 | 135 | 83.01199 | 83.01199 | 0.09251058 | -0.002825125 | 9.973723e-05 | -5.802255e-06
2381.52 | 25 | 25 | -272.15 | 82.02126 | 82.02126 | 135 | 82.02126 | 82.02126 | 0.09076817 | -0.003051598 | 9.797846e-05 | -6.089767e-06
2400.234 | 25 | 25 | -272.15 | 81.04484 | 81.04484 | 135 | 81.04484 | 81.04484 | 0.0902135 | -0.002695712 | 9.73494e-05 | -5.638324e-06
2418.899 | 25 | 25 | -272.15 | 80.00762 | 80.00762 | 135 | 80.00762 | 80.00762 | 0.08976172 | -0.00299729 | 9.681172e-05 | -6.021143e-06
2437.594 | 25 | 25 | -272.15 | 79.01689 | 79.01689 | 135 | 79.01689 | 79.01689 | 0.08938738 | -0.002725755 | 9.635245e-05 | -5.676735e-06
2456.323 | 25 | 25 | -272.15 | 77.99755 | 77.99755 | 135 | 77.99755 | 77.99755 | 0.08864554 | -0.002388357 | 9.554112e-05 | -5.248758e-06
2475.015 | 25 | 25 | -272.15 | 77.0247 | 77.0247 | 135 | 77.0247 | 77.0247 | 0.0882296 | -0.003010001 | 9.504421e-05 | -6.037698e-06
2493.677 | 25 | 25 | -272.15 | 76.05543 | 76.05543 | 135 | 76.05543 | 76.05543 | 0.08692967 | -0.002784684 | 9.370799e-05 | -5.751932e-06
2512.383 | 25 | 25 | -272.15 | 75.05755 | 75.05755 | 135 | 75.05755 | 75.05755 | 0.08624332 | -0.002894453 | 9.295161e-05 | -5.89136e-06
2531.077 | 25 | 25 | -272.15 | 74.0239 | 74.0239 | 135 | 74.0239 | 74.0239 | 0.08586313 | -0.002825125 | 9.248229e-05 | -5.803537e-06
2549.828 | 25 | 25 | -272.15 | 73.00814 | 73.00814 | 135 | 73.00814 | 73.00814 | 0.0845378 | -0.002908319 | 9.111708e-05 | -5.909247e-06
2568.507 | 25 | 25 | -272.15 | 72.01383 | 72.01383 | 135 | 72.01383 | 72.01383 | 0.08372778 | -0.003095504 | 9.02436e-05 | -6.146907e-06
2587.225 | 25 | 25 | -272.15 | 71.05529 | 71.05529 | 135 | 71.05529 | 71.05529 | 0.08230644 | -0.002768507 | 8.879318e-05 | -5.732119e-06
2605.929 | 25 | 25 | -272.15 | 70.05026 | 70.05026 | 135 | 70.05026 | 70.05026 | 0.08176102 | -0.002403378 | 8.816992e-05 | -5.268952e-06
2624.611 | 25 | 25 | -272.15 | 69.03449 | 69.03449 | 135 | 69.03449 | 69.03449 | 0.08021033 | -0.002325962 | 8.659064e-05 | -5.170864e-06
2643.332 | 25 | 25 | -272.15 | 68.02588 | 68.02588 | 135 | 68.02588 | 68.02588 | 0.08048187 | -0.0025559 | 8.674302e-05 | -5.462775e-06
2662.026 | 25 | 25 | -272.15 | 67.028 | 67.028 | 135 | 67.028 | 67.028 | 0.07945464 | -0.002078691 | 8.566284e-05 | -4.85739e-06
2680.714 | 25 | 25 | -272.15 | 66.02654 | 66.02654 | 135 | 66.02654 | 66.02654 | 0.07845979 | -0.002181529 | 8.461304e-05 | -4.988022e-06
2699.414 | 25 | 25 | -272.15 | 64.975 | 64.975 | 135 | 64.975 | 64.975 | 0.07802764 | -0.002658737 | 8.40925e-05 | -5.5937e-06
2718.098 | 25 | 25 | -272.15 | 63.9807 | 63.9807 | 135 | 63.9807 | 63.9807 | 0.07677628 | -0.002174595 | 8.279979e-05 | -4.979516e-06
2736.797 | 25 | 25 | -272.15 | 63.01501 | 63.01501 | 135 | 63.01501 | 63.01501 | 0.07578721 | -0.002000119 | 8.175923e-05 | -4.758263e-06
2755.504 | 25 | 25 | -272.15 | 62.04931 | 62.04931 | 135 | 62.04931 | 62.04931 | 0.07529497 | -0.002637938 | 8.11906e-05 | -5.567726e-06
2774.176 | 25 | 25 | -272.15 | 61.0264 | 61.0264 | 135 | 61.0264 | 61.0264 | 0.07465947 | -0.002338672 | 8.047989e-05 | -5.188135e-06
2792.855 | 25 | 25 | -272.15 | 59.97844 | 59.97844 | 135 | 59.97844 | 59.97844 | 0.07364613 | -0.002079847 | 7.940767e-05 | -4.859862e-06
2826.35 | 25 | 25 | -272.15 | 49.99962 | 49.99962 | 135 | 49.99962 | 49.99962 | 0.06441512 | -0.001689298 | 6.959497e-05 | -4.36572e-06
2845.008 | 25 | 25 | -272.15 | 40.00649 | 40.00649 | 135 | 40.00649 | 40.00649 | 0.05469536 | -0.001574906 | 5.931653e-05 | -4.221994e-06
2863.683 | 25 | 25 | -272.15 | 30.03125 | 30.03125 | 135 | 30.03125 | 30.03125 | 0.04437359 | -0.000471432 | 4.846812e-05 | -2.823225e-06
2882.402 | 25 | 25 | -272.15 | 20.02739 | 20.02739 | 135 | 20.02739 | 20.02739 | 0.03183318 | -9.47485e-05 | 3.550927e-05 | -2.34668e-06
2901.086 | 25 | 25 | -272.15 | 10.01638 | 10.01638 | 135 | 10.01638 | 10.01638 | 0.02033512 | 0.000774165 | 2.353978e-05 | -1.245548e-06
2919.757 | 25 | 25 | -272.15 | 0.005365 | 0.005365 | 135 | 0.005365 | 0.005365 | 0.005851304 | 0.001747072 | 8.734183e-06 | -1.246031e-08
2938.423 | 25 | 25 | -272.15 | -9.96988 | -9.96988 | 135 | -9.96988 | -9.96988 | -0.007910351 | 0.00284939 | -5.381707e-06 | 1.384843e-06
2957.134 | 25 | 25 | -272.15 | -19.9952 | -19.9952 | 135 | -19.9952 | -19.9952 | -0.02069911 | 0.003803807 | -1.85787e-05 | 2.594468e-06
2975.923 | 25 | 25 | -272.15 | -30.01336 | -30.01336 | 135 | -30.01336 | -30.01336 | -0.03181586 | 0.004969678 | -3.018675e-05 | 4.072406e-06
2994.695 | 25 | 25 | -272.15 | -39.99934 | -39.99934 | 135 | -39.99934 | -39.99934 | -0.04313839 | 0.005177665 | -4.198688e-05 | 4.334895e-06
3013.469 | 25 | 25 | -272.15 | -49.96743 | -49.96743 | 135 | -49.96743 | -49.96743 | -0.05226195 | 0.005662961 | -5.169639e-05 | 4.949263e-06
3032.237 | 25 | 25 | -272.15 | -59.96056 | -59.96056 | 135 | -59.96056 | -59.96056 | -0.06151721 | 0.006147104 | -6.153361e-05 | 5.562164e-06
3065.797 | 25 | 25 | -272.15 | -61.02997 | -61.02997 | 135 | -61.02997 | -61.02997 | -0.06299275 | 0.005809708 | -6.304712e-05 | 5.13389e-06
3084.537 | 25 | 25 | -272.15 | -61.96705 | -61.96705 | 135 | -61.96705 | -61.96705 | -0.06347342 | 0.005907923 | -6.360177e-05 | 5.258381e-06
3103.28 | 25 | 25 | -272.15 | -62.99712 | -62.99712 | 135 | -62.99712 | -62.99712 | -0.06414128 | 0.00627305 | -6.434396e-05 | 5.721543e-06
3122.06 | 25 | 25 | -272.15 | -63.94851 | -63.94851 | 135 | -63.94851 | -63.94851 | -0.06540767 | 0.005711491 | -6.564644e-05 | 5.008847e-06
3140.803 | 25 | 25 | -272.15 | -65.00004 | -65.00004 | 135 | -65.00004 | -65.00004 | -0.06633781 | 0.006261496 | -6.664002e-05 | 5.706596e-06
3159.601 | 25 | 25 | -272.15 | -66.02296 | -66.02296 | 135 | -66.02296 | -66.02296 | -0.06654117 | 0.006095108 | -6.694024e-05 | 5.495321e-06
3178.351 | 25 | 25 | -272.15 | -66.9815 | -66.9815 | 135 | -66.9815 | -66.9815 | -0.06879087 | 0.006461392 | -6.91775e-05 | 5.95996e-06
3197.113 | 25 | 25 | -272.15 | -68.00442 | -68.00442 | 135 | -68.00442 | -68.00442 | -0.06895264 | 0.006596582 | -6.943821e-05 | 6.131356e-06
3215.907 | 25 | 25 | -272.15 | -68.97369 | -68.97369 | 135 | -68.97369 | -68.97369 | -0.06928309 | 0.006508766 | -6.985354e-05 | 6.019789e-06
3234.668 | 25 | 25 | -272.15 | -70.01091 | -70.01091 | 135 | -70.01091 | -70.01091 | -0.0697915 | 0.006409395 | -7.044502e-05 | 5.893548e-06
3253.41 | 25 | 25 | -272.15 | -70.99091 | -70.99091 | 135 | -70.99091 | -70.99091 | -0.0706269 | 0.006657822 | -7.134111e-05 | 6.208637e-06
3272.167 | 25 | 25 | -272.15 | -71.98522 | -71.98522 | 135 | -71.98522 | -71.98522 | -0.07198689 | 0.006127461 | -7.2737e-05 | 5.535523e-06
3290.925 | 25 | 25 | -272.15 | -73.00456 | -73.00456 | 135 | -73.00456 | -73.00456 | -0.07289623 | 0.006566539 | -7.370744e-05 | 6.092521e-06
3309.684 | 25 | 25 | -272.15 | -73.9774 | -73.9774 | 135 | -73.9774 | -73.9774 | -0.07397081 | 0.006343534 | -7.482999e-05 | 5.809412e-06
3328.437 | 25 | 25 | -272.15 | -75.02894 | -75.02894 | 135 | -75.02894 | -75.02894 | -0.07464677 | 0.006414018 | -7.558211e-05 | 5.898699e-06
3347.2 | 25 | 25 | -272.15 | -75.9839 | -75.9839 | 135 | -75.9839 | -75.9839 | -0.07416261 | 0.006313491 | -7.522217e-05 | 5.771005e-06
3365.959 | 25 | 25 | -272.15 | -77.02112 | -77.02112 | 135 | -77.02112 | -77.02112 | -0.07548909 | 0.006811498 | -7.659071e-05 | 6.402776e-06
3384.744 | 25 | 25 | -272.15 | -77.96893 | -77.96893 | 135 | -77.96893 | -77.96893 | -0.07715295 | 0.006326202 | -7.827037e-05 | 5.78685e-06
3403.497 | 25 | 25 | -272.15 | -78.99185 | -78.99185 | 135 | -78.99185 | -78.99185 | -0.07738405 | 0.00660236 | -7.859694e-05 | 6.137119e-06
3422.291 | 25 | 25 | -272.15 | -80.00046 | -80.00046 | 135 | -80.00046 | -80.00046 | -0.0781975 | 0.006580404 | -7.947518e-05 | 6.109116e-06
3441.032 | 25 | 25 | -272.15 | -80.97331 | -80.97331 | 135 | -80.97331 | -80.97331 | -0.07941999 | 0.006386284 | -8.073821e-05 | 5.86266e-06
3459.788 | 25 | 25 | -272.15 | -82.00696 | -82.00696 | 135 | -82.00696 | -82.00696 | -0.07996075 | 0.0067907 | -8.136005e-05 | 6.375673e-06
3478.599 | 25 | 25 | -272.15 | -82.97265 | -82.97265 | 135 | -82.97265 | -82.97265 | -0.08015603 | 0.006962864 | -8.16466e-05 | 6.593994e-06
3497.337 | 25 | 25 | -272.15 | -83.98126 | -83.98126 | 135 | -83.98126 | -83.98126 | -0.08153916 | 0.006590804 | -8.306597e-05 | 6.121745e-06
3516.088 | 25 | 25 | -272.15 | -84.98272 | -84.98272 | 135 | -84.98272 | -84.98272 | -0.08204532 | 0.007050681 | -8.365157e-05 | 6.705138e-06
3534.844 | 25 | 25 | -272.15 | -85.9663 | -85.9663 | 135 | -85.9663 | -85.9663 | -0.08355325 | 0.006806877 | -8.518686e-05 | 6.395636e-06
3553.633 | 25 | 25 | -272.15 | -87.01068 | -87.01068 | 135 | -87.01068 | -87.01068 | -0.08322744 | 0.007153516 | -8.498668e-05 | 6.835335e-06
3572.406 | 25 | 25 | -272.15 | -87.96206 | -87.96206 | 135 | -87.96206 | -87.96206 | -0.08414377 | 0.006375888 | -8.595665e-05 | 5.848472e-06
3591.184 | 25 | 25 | -272.15 | -89.02075 | -89.02075 | 135 | -89.02075 | -89.02075 | -0.08488562 | 0.006478723 | -8.677212e-05 | 5.978806e-06
3609.936 | 25 | 25 | -272.15 | -90.0222 | -90.0222 | 135 | -90.0222 | -90.0222 | -0.08585278 | 0.006833453 | -8.779561e-05 | 6.428779e-06
3628.723 | 25 | 25 | -272.15 | -90.97359 | -90.97359 | 135 | -90.97359 | -90.97359 | -0.08698971 | 0.006416328 | -8.897513e-05 | 5.899356e-06
3647.476 | 25 | 25 | -272.15 | -91.95001 | -91.95001 | 135 | -91.95001 | -91.95001 | -0.08715729 | 0.006632401 | -8.92365e-05 | 6.173391e-06
3666.237 | 25 | 25 | -272.15 | -92.98366 | -92.98366 | 135 | -92.98366 | -92.98366 | -0.08785981 | 0.006825364 | -9.001198e-05 | 6.418093e-06
3685.023 | 25 | 25 | -272.15 | -93.96724 | -93.96724 | 135 | -93.96724 | -93.96724 | -0.0895791 | 0.006865805 | -9.174803e-05 | 6.469267e-06
3703.735 | 25 | 25 | -272.15 | -94.983 | -94.983 | 135 | -94.983 | -94.983 | -0.08935495 | 0.007347635 | -9.164143e-05 | 7.080514e-06
3722.547 | 25 | 25 | -272.15 | -96.0095 | -96.0095 | 135 | -96.0095 | -96.0095 | -0.0901464 | 0.006944377 | -9.250064e-05 | 6.568676e-06
3741.305 | 25 | 25 | -272.15 | -96.98234 | -96.98234 | 135 | -96.98234 | -96.98234 | -0.09148794 | 0.00752904 | -9.387675e-05 | 7.310413e-06
3760.086 | 25 | 25 | -272.15 | -97.98023 | -97.98023 | 135 | -97.98023 | -97.98023 | -0.09200567 | 0.00712694 | -9.447297e-05 | 6.800048e-06
3778.864 | 25 | 25 | -272.15 | -98.99957 | -98.99957 | 135 | -98.99957 | -98.99957 | -0.09210728 | 0.007197426 | -9.467616e-05 | 6.889341e-06
3797.59 | 25 | 25 | -272.15 | -100.0046 | -100.0046 | 135 | -100.0046 | -100.0046 | -0.09289423 | 0.006707506 | -9.552886e-05 | 6.267542e-06
3835.648 | 25 | 25 | -272.15 | -8600.609 | -8600.609 | 135 | -8600.609 | -8600.609 | 0.2052625 | 0.0009659731 | -0.0007019525 | -2.230616e-06
3858.415 | 25 | 25 | -272.15 | -17099.86 | -17099.86 | 135 | -17099.86 | -17099.86 | 0.9016923 | -0.01867585 | -0.0009232141 | -2.836122e-05
3877.709 | 25 | 25 | -272.15 | -18499.81 | -18499.81 | 135 | -18499.81 | -18499.81 | 1.007511 | -0.02080425 | -0.0009525068 | -3.124855e-05