## Sheet1
Time_since_start | Raw_Temperature | Temperature | Temperature_2 | Raw_Applied_Field | Applied_Field | Field_Angle | Raw_Applied_Field_For_Plot | Applied_Field_For_Plot | Raw_Signal_Mx | Raw_Signal_My | Signal_X_direction | Signal_Y_direction
32.193 | 25 | 25 | -272.15 | -18499.85 | -18499.85 | 15 | -18499.85 | -18499.85 | 1.065227 | -0.01113295 | -0.0008564305 | -5.145936e-05
55.027 | 25 | 25 | -272.15 | -9999.969 | -9999.969 | 15 | -9999.969 | -9999.969 | 0.3634098 | 0.0006031557 | -0.0006857262 | -2.118262e-05
78.306 | 25 | 25 | -272.15 | -1499.751 | -1499.751 | 15 | -1499.751 | -1499.751 | -0.2643437 | -0.0009682843 | -0.0004168241 | -6.073216e-06
97.586 | 25 | 25 | -272.15 | -99.73278 | -99.73278 | 15 | -99.73278 | -99.73278 | -0.1114278 | -0.003875447 | -0.000117683 | -6.654588e-06
131.23 | 25 | 25 | -272.15 | -99.03176 | -99.03176 | 15 | -99.03176 | -99.03176 | -0.1113677 | -0.004138895 | -0.0001175496 | -6.958579e-06
149.934 | 25 | 25 | -272.15 | -97.9838 | -97.9838 | 15 | -97.9838 | -97.9838 | -0.1102735 | -0.003755279 | -0.0001163515 | -6.511805e-06
168.703 | 25 | 25 | -272.15 | -97.00738 | -97.00738 | 15 | -97.00738 | -97.00738 | -0.1099453 | -0.003689416 | -0.0001159226 | -6.433513e-06
187.469 | 25 | 25 | -272.15 | -95.97015 | -95.97015 | 15 | -95.97015 | -95.97015 | -0.1090891 | -0.003892779 | -0.0001149623 | -6.667184e-06
206.254 | 25 | 25 | -272.15 | -95.01519 | -95.01519 | 15 | -95.01519 | -95.01519 | -0.1082006 | -0.003668618 | -0.0001139785 | -6.405435e-06
225.03 | 25 | 25 | -272.15 | -93.96366 | -93.96366 | 15 | -93.96366 | -93.96366 | -0.108159 | -0.003704438 | -0.0001138267 | -6.444864e-06
243.76 | 25 | 25 | -272.15 | -92.9622 | -92.9622 | 15 | -92.9622 | -92.9622 | -0.1072704 | -0.003629333 | -0.0001128379 | -6.355807e-06
262.565 | 25 | 25 | -272.15 | -92.00366 | -92.00366 | 15 | -92.00366 | -92.00366 | -0.1055858 | -0.003777234 | -0.0001110622 | -6.525344e-06
281.353 | 25 | 25 | -272.15 | -90.99147 | -90.99147 | 15 | -90.99147 | -90.99147 | -0.1056562 | -0.003994461 | -0.0001110259 | -6.775137e-06
300.1 | 25 | 25 | -272.15 | -89.99359 | -89.99359 | 15 | -89.99359 | -89.99359 | -0.1044672 | -0.003178698 | -0.0001097388 | -5.82752e-06
318.86 | 25 | 25 | -272.15 | -88.96352 | -88.96352 | 15 | -88.96352 | -88.96352 | -0.1042061 | -0.004278706 | -0.0001093709 | -7.100594e-06
337.626 | 25 | 25 | -272.15 | -87.94418 | -87.94418 | 15 | -87.94418 | -87.94418 | -0.1033569 | -0.003788787 | -0.0001084194 | -6.530651e-06
356.415 | 25 | 25 | -272.15 | -86.96776 | -86.96776 | 15 | -86.96776 | -86.96776 | -0.1025585 | -0.004026815 | -0.000107523 | -6.804627e-06
375.175 | 25 | 25 | -272.15 | -85.99133 | -85.99133 | 15 | -85.99133 | -85.99133 | -0.1023782 | -0.003796875 | -0.0001072411 | -6.536136e-06
393.955 | 25 | 25 | -272.15 | -85.01133 | -85.01133 | 15 | -85.01133 | -85.01133 | -0.1008727 | -0.003457166 | -0.0001056412 | -6.140396e-06
412.7 | 25 | 25 | -272.15 | -84.03134 | -84.03134 | 15 | -84.03134 | -84.03134 | -0.09923768 | -0.003717148 | -0.0001039125 | -6.439813e-06
431.431 | 25 | 25 | -272.15 | -82.97623 | -82.97623 | 15 | -82.97623 | -82.97623 | -0.09940052 | -0.003372819 | -0.0001039636 | -6.038567e-06
450.213 | 25 | 25 | -272.15 | -81.96761 | -81.96761 | 15 | -81.96761 | -81.96761 | -0.09876619 | -0.003885846 | -0.0001032269 | -6.631256e-06
468.976 | 25 | 25 | -272.15 | -81.01981 | -81.01981 | 15 | -81.01981 | -81.01981 | -0.09706189 | -0.002938361 | -0.0001014327 | -5.531048e-06
487.769 | 25 | 25 | -272.15 | -80.00046 | -80.00046 | 15 | -80.00046 | -80.00046 | -0.09753562 | -0.003502231 | -0.0001017966 | -6.182653e-06
506.48 | 25 | 25 | -272.15 | -78.98827 | -78.98827 | 15 | -78.98827 | -78.98827 | -0.09544884 | -0.00365822 | -9.961538e-05 | -6.361459e-06
525.248 | 25 | 25 | -272.15 | -77.95105 | -77.95105 | 15 | -77.95105 | -77.95105 | -0.09495318 | -0.003578491 | -9.901355e-05 | -6.266971e-06
544.032 | 25 | 25 | -272.15 | -76.95317 | -76.95317 | 15 | -76.95317 | -76.95317 | -0.09468053 | -0.00390549 | -9.863761e-05 | -6.64404e-06
562.811 | 25 | 25 | -272.15 | -75.96602 | -75.96602 | 15 | -75.96602 | -75.96602 | -0.09397219 | -0.003123237 | -9.782959e-05 | -5.735289e-06
581.547 | 25 | 25 | -272.15 | -74.99317 | -74.99317 | 15 | -74.99317 | -74.99317 | -0.09342564 | -0.003652441 | -9.718393e-05 | -6.346803e-06
600.32 | 25 | 25 | -272.15 | -73.93448 | -73.93448 | 15 | -73.93448 | -73.93448 | -0.0915423 | -0.003313888 | -9.520007e-05 | -5.952244e-06
619.065 | 25 | 25 | -272.15 | -72.94018 | -72.94018 | 15 | -72.94018 | -72.94018 | -0.09080392 | -0.003261892 | -9.436142e-05 | -5.889991e-06
637.898 | 25 | 25 | -272.15 | -71.97449 | -71.97449 | 15 | -71.97449 | -71.97449 | -0.09123027 | -0.003741413 | -9.468388e-05 | -6.443926e-06
656.62 | 25 | 25 | -272.15 | -70.98376 | -70.98376 | 15 | -70.98376 | -70.98376 | -0.09015456 | -0.003176387 | -9.35102e-05 | -5.786977e-06
675.406 | 25 | 25 | -272.15 | -69.97872 | -69.97872 | 15 | -69.97872 | -69.97872 | -0.08854034 | -0.003509163 | -9.179956e-05 | -6.170728e-06
694.169 | 25 | 25 | -272.15 | -68.96653 | -68.96653 | 15 | -68.96653 | -68.96653 | -0.08796725 | -0.003253804 | -9.112338e-05 | -5.8727e-06
712.923 | 25 | 25 | -272.15 | -67.94361 | -67.94361 | 15 | -67.94361 | -67.94361 | -0.08705791 | -0.003103593 | -9.011174e-05 | -5.696539e-06
731.732 | 25 | 25 | -272.15 | -66.99223 | -66.99223 | 15 | -66.99223 | -66.99223 | -0.0865287 | -0.003177544 | -8.948558e-05 | -5.780367e-06
750.469 | 25 | 25 | -272.15 | -66.02654 | -66.02654 | 15 | -66.02654 | -66.02654 | -0.08501851 | -0.003361263 | -8.788251e-05 | -5.99141e-06
769.25 | 25 | 25 | -272.15 | -64.975 | -64.975 | 15 | -64.975 | -64.975 | -0.08536975 | -0.003000756 | -8.812127e-05 | -5.571417e-06
787.992 | 25 | 25 | -272.15 | -63.99501 | -63.99501 | 15 | -63.99501 | -63.99501 | -0.08394157 | -0.003150968 | -8.659825e-05 | -5.74359e-06
806.743 | 25 | 25 | -272.15 | -62.97924 | -62.97924 | 15 | -62.97924 | -62.97924 | -0.0827305 | -0.003221451 | -8.528735e-05 | -5.823271e-06
825.528 | 25 | 25 | -272.15 | -61.98494 | -61.98494 | 15 | -61.98494 | -61.98494 | -0.08182113 | -0.003057374 | -8.427867e-05 | -5.631093e-06
844.291 | 25 | 25 | -272.15 | -60.99778 | -60.99778 | 15 | -60.99778 | -60.99778 | -0.08072222 | -0.002895609 | -8.30823e-05 | -5.44161e-06
863.042 | 25 | 25 | -272.15 | -59.9534 | -59.9534 | 15 | -59.9534 | -59.9534 | -0.07948239 | -0.00341557 | -8.173979e-05 | -6.042266e-06
896.618 | 25 | 25 | -272.15 | -49.96028 | -49.96028 | 15 | -49.96028 | -49.96028 | -0.07097008 | -0.002654114 | -7.222594e-05 | -5.139685e-06
915.372 | 25 | 25 | -272.15 | -39.97072 | -39.97072 | 15 | -39.97072 | -39.97072 | -0.06111628 | -0.002771973 | -6.13786e-05 | -5.256409e-06
934.166 | 25 | 25 | -272.15 | -29.98117 | -29.98117 | 15 | -29.98117 | -29.98117 | -0.04947151 | -0.002674914 | -4.875048e-05 | -5.124001e-06
952.96 | 25 | 25 | -272.15 | -20.02023 | -20.02023 | 15 | -20.02023 | -20.02023 | -0.03753309 | -0.001730895 | -3.583338e-05 | -4.009857e-06
971.729 | 25 | 25 | -272.15 | -9.994917 | -9.994917 | 15 | -9.994917 | -9.994917 | -0.02398527 | -0.001911148 | -2.130928e-05 | -4.198837e-06
990.413 | 25 | 25 | -272.15 | -0.0089416 | -0.0089416 | 15 | -0.0089416 | -0.0089416 | -0.00910857 | -0.0004425448 | -5.467973e-06 | -2.476546e-06
1009.116 | 25 | 25 | -272.15 | 10.06287 | 10.06287 | 15 | 10.06287 | 10.06287 | 0.005940274 | -0.0001467447 | 1.055351e-05 | -2.113595e-06
1027.778 | 25 | 25 | -272.15 | 20.00235 | 20.00235 | 15 | 20.00235 | 20.00235 | 0.02001967 | 0.0003200653 | 2.559716e-05 | -1.552672e-06
1046.461 | 25 | 25 | -272.15 | 30.06344 | 30.06344 | 15 | 30.06344 | 30.06344 | 0.03205273 | 0.0004194354 | 3.861887e-05 | -1.417443e-06
1065.178 | 25 | 25 | -272.15 | 40.04583 | 40.04583 | 15 | 40.04583 | 40.04583 | 0.04265078 | 0.0009324648 | 5.020548e-05 | -8.028576e-07
1083.842 | 25 | 25 | -272.15 | 50.03896 | 50.03896 | 15 | 50.03896 | 50.03896 | 0.05268139 | 0.001168181 | 6.122899e-05 | -5.097116e-07
1102.523 | 25 | 25 | -272.15 | 59.97486 | 59.97486 | 15 | 59.97486 | 59.97486 | 0.06238844 | 0.001934258 | 7.192478e-05 | 3.981127e-07
1136.218 | 25 | 25 | -272.15 | 61.04428 | 61.04428 | 15 | 61.04428 | 61.04428 | 0.06323078 | 0.00177827 | 7.287468e-05 | 2.194219e-07
1154.946 | 25 | 25 | -272.15 | 62.00997 | 62.00997 | 15 | 62.00997 | 62.00997 | 0.06418634 | 0.001874173 | 7.392628e-05 | 3.325158e-07
1173.655 | 25 | 25 | -272.15 | 62.98282 | 62.98282 | 15 | 62.98282 | 62.98282 | 0.06508876 | 0.00176787 | 7.492578e-05 | 2.11228e-07
1192.339 | 25 | 25 | -272.15 | 64.00574 | 64.00574 | 15 | 64.00574 | 64.00574 | 0.06611596 | 0.001631524 | 7.605461e-05 | 5.521341e-08
1211.075 | 25 | 25 | -272.15 | 64.98573 | 64.98573 | 15 | 64.98573 | 64.98573 | 0.06735 | 0.001961989 | 7.73846e-05 | 4.402394e-07
1229.753 | 25 | 25 | -272.15 | 66.03727 | 66.03727 | 15 | 66.03727 | 66.03727 | 0.06815305 | 0.001914614 | 7.829357e-05 | 3.874172e-07
1248.452 | 25 | 25 | -272.15 | 67.03157 | 67.03157 | 15 | 67.03157 | 67.03157 | 0.06897344 | 0.001899593 | 7.921376e-05 | 3.719854e-07
1267.141 | 25 | 25 | -272.15 | 68.01157 | 68.01157 | 15 | 68.01157 | 68.01157 | 0.06984349 | 0.001921547 | 8.018183e-05 | 3.993863e-07
1285.873 | 25 | 25 | -272.15 | 69.03807 | 69.03807 | 15 | 69.03807 | 69.03807 | 0.07029643 | 0.001946968 | 8.074004e-05 | 4.308983e-07
1304.555 | 25 | 25 | -272.15 | 70.04668 | 70.04668 | 15 | 70.04668 | 70.04668 | 0.07210128 | 0.001684676 | 8.26406e-05 | 1.288592e-07
1323.247 | 25 | 25 | -272.15 | 71.04456 | 71.04456 | 15 | 71.04456 | 71.04456 | 0.0713895 | 0.002071759 | 8.203772e-05 | 5.795525e-07
1341.973 | 25 | 25 | -272.15 | 72.02098 | 72.02098 | 15 | 72.02098 | 72.02098 | 0.0728685 | 0.001520599 | 8.361089e-05 | -5.74056e-08
1360.644 | 25 | 25 | -272.15 | 73.02959 | 73.02959 | 15 | 73.02959 | 73.02959 | 0.07457165 | 0.002083313 | 8.541033e-05 | 5.968997e-07
1379.353 | 25 | 25 | -272.15 | 73.9774 | 73.9774 | 15 | 73.9774 | 73.9774 | 0.07444687 | 0.001527532 | 8.538584e-05 | -4.54723e-08
1398.057 | 25 | 25 | -272.15 | 75.03251 | 75.03251 | 15 | 75.03251 | 75.03251 | 0.07582879 | 0.001697386 | 8.687076e-05 | 1.535242e-07
1416.744 | 25 | 25 | -272.15 | 76.03039 | 76.03039 | 15 | 76.03039 | 76.03039 | 0.0758184 | 0.002082158 | 8.696527e-05 | 6.015375e-07
1435.446 | 25 | 25 | -272.15 | 77.01397 | 77.01397 | 15 | 77.01397 | 77.01397 | 0.07802996 | 0.002283209 | 8.92676e-05 | 8.365553e-07
1454.132 | 25 | 25 | -272.15 | 78.00112 | 78.00112 | 15 | 78.00112 | 78.00112 | 0.07856148 | 0.002042872 | 8.989981e-05 | 5.599229e-07
1472.832 | 25 | 25 | -272.15 | 78.9847 | 78.9847 | 15 | 78.9847 | 78.9847 | 0.07860885 | 0.002082158 | 9.005026e-05 | 6.07422e-07
1491.561 | 25 | 25 | -272.15 | 80.04696 | 80.04696 | 15 | 80.04696 | 80.04696 | 0.0799885 | 0.002005897 | 9.153367e-05 | 5.211371e-07
1510.251 | 25 | 25 | -272.15 | 81.04484 | 81.04484 | 15 | 81.04484 | 81.04484 | 0.08058702 | 0.002037094 | 9.223362e-05 | 5.592881e-07
1528.951 | 25 | 25 | -272.15 | 81.99265 | 81.99265 | 15 | 81.99265 | 81.99265 | 0.08098681 | 0.002239302 | 9.273073e-05 | 7.955751e-07
1547.645 | 25 | 25 | -272.15 | 83.03703 | 83.03703 | 15 | 83.03703 | 83.03703 | 0.08185464 | 0.002269344 | 9.370335e-05 | 8.324794e-07
1566.364 | 25 | 25 | -272.15 | 84.05637 | 84.05637 | 15 | 84.05637 | 84.05637 | 0.08262539 | 0.002203483 | 9.457681e-05 | 7.581633e-07
1585.047 | 25 | 25 | -272.15 | 85.05783 | 85.05783 | 15 | 85.05783 | 85.05783 | 0.0834643 | 0.002453064 | 9.551617e-05 | 1.049472e-06
1603.757 | 25 | 25 | -272.15 | 86.01995 | 86.01995 | 15 | 86.01995 | 86.01995 | 0.08494222 | 0.002203483 | 9.708678e-05 | 7.620746e-07
1622.453 | 25 | 25 | -272.15 | 86.98564 | 86.98564 | 15 | 86.98564 | 86.98564 | 0.08431246 | 0.00198972 | 9.656206e-05 | 5.162049e-07
1641.158 | 25 | 25 | -272.15 | 88.03359 | 88.03359 | 15 | 88.03359 | 88.03359 | 0.08564706 | 0.002224281 | 9.799917e-05 | 7.901947e-07
1659.837 | 25 | 25 | -272.15 | 89.03863 | 89.03863 | 15 | 89.03863 | 89.03863 | 0.08648826 | 0.002260101 | 9.894119e-05 | 8.337186e-07
1678.515 | 25 | 25 | -272.15 | 90.06512 | 90.06512 | 15 | 90.06512 | 90.06512 | 0.08719194 | 0.002181529 | 9.974872e-05 | 7.446828e-07
1697.213 | 25 | 25 | -272.15 | 91.03797 | 91.03797 | 15 | 91.03797 | 91.03797 | 0.08825268 | 0.002674914 | 0.0001009056 | 1.318552e-06
1715.921 | 25 | 25 | -272.15 | 91.98578 | 91.98578 | 15 | 91.98578 | 91.98578 | 0.08880384 | 0.00239529 | 0.0001015532 | 9.963003e-07
1734.654 | 25 | 25 | -272.15 | 92.99439 | 92.99439 | 15 | 92.99439 | 92.99439 | 0.08945436 | 0.002092557 | 0.000102306 | 6.473819e-07
1753.356 | 25 | 25 | -272.15 | 94.06023 | 94.06023 | 15 | 94.06023 | 94.06023 | 0.09004714 | 0.002438043 | 0.0001030074 | 1.049991e-06
1772.056 | 25 | 25 | -272.15 | 95.02592 | 95.02592 | 15 | 95.02592 | 95.02592 | 0.09072419 | 0.002034783 | 0.0001037821 | 5.844574e-07
1790.739 | 25 | 25 | -272.15 | 96.02738 | 96.02738 | 15 | 96.02738 | 96.02738 | 0.09178606 | 0.003030798 | 0.0001049431 | 1.741029e-06
1809.44 | 25 | 25 | -272.15 | 97.04672 | 97.04672 | 15 | 97.04672 | 97.04672 | 0.09229457 | 0.002062515 | 0.0001055559 | 6.206293e-07
1828.167 | 25 | 25 | -272.15 | 98.02672 | 98.02672 | 15 | 98.02672 | 98.02672 | 0.09335987 | 0.002299386 | 0.0001067181 | 8.971613e-07
1846.873 | 25 | 25 | -272.15 | 99.05322 | 99.05322 | 15 | 99.05322 | 99.05322 | 0.09307443 | 0.002721133 | 0.0001065421 | 1.388093e-06
1865.579 | 25 | 25 | -272.15 | 99.99387 | 99.99387 | 15 | 99.99387 | 99.99387 | 0.0941918 | 0.002191927 | 0.000107752 | 7.765131e-07
1903.57 | 25 | 25 | -272.15 | 8600.684 | 8600.684 | 15 | 8600.684 | 8600.684 | -0.2513828 | -0.0004390793 | 0.000657278 | 1.465861e-05
1926.783 | 25 | 25 | -272.15 | 17099.88 | 17099.88 | 15 | 17099.88 | 17099.88 | -0.9666909 | 0.01232541 | 0.0008319533 | 4.630919e-05
1946.047 | 25 | 25 | -272.15 | 18499.83 | 18499.83 | 15 | 18499.83 | 18499.83 | -1.076814 | 0.01378823 | 0.000851968 | 5.061024e-05
1986.39 | 25 | 25 | -272.15 | 10000.06 | 10000.06 | 15 | 10000.06 | 10000.06 | -0.3684846 | 0.001128895 | 0.0006878695 | 1.926352e-05
2009.628 | 25 | 25 | -272.15 | 1499.783 | 1499.783 | 15 | 1499.783 | 1499.783 | 0.2612805 | 0.002286676 | 0.0004209612 | 3.674491e-06
2028.82 | 25 | 25 | -272.15 | 99.79 | 99.79 | 15 | 99.79 | 99.79 | 0.1097096 | 0.005452666 | 0.0001231601 | 4.555944e-06
2062.375 | 25 | 25 | -272.15 | 99.03891 | 99.03891 | 15 | 99.03891 | 99.03891 | 0.1088985 | 0.005479243 | 0.0001222746 | 4.585256e-06
2081.128 | 25 | 25 | -272.15 | 98.05534 | 98.05534 | 15 | 98.05534 | 98.05534 | 0.1080261 | 0.005577456 | 0.0001213039 | 4.697146e-06
2099.798 | 25 | 25 | -272.15 | 96.98592 | 96.98592 | 15 | 96.98592 | 96.98592 | 0.1075188 | 0.005363694 | 0.0001206872 | 4.447223e-06
2118.489 | 25 | 25 | -272.15 | 96.04526 | 96.04526 | 15 | 96.04526 | 96.04526 | 0.1063079 | 0.005567056 | 0.0001193843 | 4.681086e-06
2137.208 | 25 | 25 | -272.15 | 95.0295 | 95.0295 | 15 | 95.0295 | 95.0295 | 0.1061497 | 0.00530361 | 0.0001191202 | 4.373677e-06
2155.916 | 25 | 25 | -272.15 | 94.02089 | 94.02089 | 15 | 94.02089 | 94.02089 | 0.1042975 | 0.005164953 | 0.0001171726 | 4.210937e-06
2174.633 | 25 | 25 | -272.15 | 92.98724 | 92.98724 | 15 | 92.98724 | 92.98724 | 0.1047539 | 0.005092159 | 0.0001175178 | 4.124496e-06
2193.332 | 25 | 25 | -272.15 | 91.98936 | 91.98936 | 15 | 91.98936 | 91.98936 | 0.1037209 | 0.005587856 | 0.0001163859 | 4.697118e-06
2212.053 | 25 | 25 | -272.15 | 91.05585 | 91.05585 | 15 | 91.05585 | 91.05585 | 0.1025527 | 0.005191529 | 0.0001151262 | 4.235838e-06
2230.723 | 25 | 25 | -272.15 | 90.02578 | 90.02578 | 15 | 90.02578 | 90.02578 | 0.1018398 | 0.004891106 | 0.0001143091 | 3.885537e-06
2249.438 | 25 | 25 | -272.15 | 89.03863 | 89.03863 | 15 | 89.03863 | 89.03863 | 0.100875 | 0.005197308 | 0.0001132461 | 4.23852e-06
2268.16 | 25 | 25 | -272.15 | 88.00856 | 88.00856 | 15 | 88.00856 | 88.00856 | 0.1002071 | 0.005158021 | 0.0001124738 | 4.190926e-06
2286.829 | 25 | 25 | -272.15 | 87.02856 | 87.02856 | 15 | 87.02856 | 87.02856 | 0.1002568 | 0.005638696 | 0.0001124202 | 4.74617e-06
2305.528 | 25 | 25 | -272.15 | 85.99491 | 85.99491 | 15 | 85.99491 | 85.99491 | 0.09984432 | 0.004892264 | 0.0001119015 | 3.87885e-06
2324.229 | 25 | 25 | -272.15 | 85.02564 | 85.02564 | 15 | 85.02564 | 85.02564 | 0.09744902 | 0.005448043 | 0.000109418 | 4.521178e-06
2342.918 | 25 | 25 | -272.15 | 84.03849 | 84.03849 | 15 | 84.03849 | 84.03849 | 0.09820933 | 0.005287434 | 0.0001100703 | 4.333033e-06
2361.641 | 25 | 25 | -272.15 | 83.01557 | 83.01557 | 15 | 83.01557 | 83.01557 | 0.09658475 | 0.004714319 | 0.0001083474 | 3.666643e-06
2380.333 | 25 | 25 | -272.15 | 82.03915 | 82.03915 | 15 | 82.03915 | 82.03915 | 0.09561878 | 0.004854131 | 0.0001072844 | 3.826768e-06
2399.023 | 25 | 25 | -272.15 | 80.99835 | 80.99835 | 15 | 80.99835 | 80.99835 | 0.09523517 | 0.005137222 | 0.0001067936 | 4.152853e-06
2417.679 | 25 | 25 | -272.15 | 80.0255 | 80.0255 | 15 | 80.0255 | 80.0255 | 0.09425072 | 0.00520886 | 0.0001057125 | 4.233957e-06
2436.419 | 25 | 25 | -272.15 | 78.99543 | 78.99543 | 15 | 78.99543 | 78.99543 | 0.09323156 | 0.004785957 | 0.0001045909 | 3.741679e-06
2455.121 | 25 | 25 | -272.15 | 78.01185 | 78.01185 | 15 | 78.01185 | 78.01185 | 0.09322345 | 0.004515577 | 0.0001044795 | 3.426296e-06
2473.833 | 25 | 25 | -272.15 | 77.05689 | 77.05689 | 15 | 77.05689 | 77.05689 | 0.09217545 | 0.005166108 | 0.0001033372 | 4.178487e-06
2492.541 | 25 | 25 | -272.15 | 75.9982 | 75.9982 | 15 | 75.9982 | 75.9982 | 0.09126383 | 0.004737428 | 0.0001023195 | 3.679453e-06
2511.244 | 25 | 25 | -272.15 | 75.00748 | 75.00748 | 15 | 75.00748 | 75.00748 | 0.0905475 | 0.004910749 | 0.0001015031 | 3.878393e-06
2529.908 | 25 | 25 | -272.15 | 74.04894 | 74.04894 | 15 | 74.04894 | 74.04894 | 0.09015455 | 0.005136066 | 0.0001010117 | 4.137671e-06
2548.633 | 25 | 25 | -272.15 | 73.0439 | 73.0439 | 15 | 73.0439 | 73.0439 | 0.08876226 | 0.004891105 | 9.952175e-05 | 3.851711e-06
2567.29 | 25 | 25 | -272.15 | 72.01383 | 72.01383 | 15 | 72.01383 | 72.01383 | 0.08814637 | 0.004865685 | 9.880113e-05 | 3.820193e-06
2586.016 | 25 | 25 | -272.15 | 71.04098 | 71.04098 | 15 | 71.04098 | 71.04098 | 0.08710528 | 0.004216311 | 9.766376e-05 | 3.065503e-06
2604.705 | 25 | 25 | -272.15 | 70.03237 | 70.03237 | 15 | 70.03237 | 70.03237 | 0.08648251 | 0.004795204 | 9.693855e-05 | 3.734544e-06
2623.4 | 25 | 25 | -272.15 | 69.02376 | 69.02376 | 15 | 69.02376 | 69.02376 | 0.08551883 | 0.00471432 | 9.587438e-05 | 3.638774e-06
2642.074 | 25 | 25 | -272.15 | 68.0223 | 68.0223 | 15 | 68.0223 | 68.0223 | 0.08500574 | 0.004489003 | 9.525899e-05 | 3.375593e-06
2660.798 | 25 | 25 | -272.15 | 67.01011 | 67.01011 | 15 | 67.01011 | 67.01011 | 0.08437255 | 0.004232487 | 9.452306e-05 | 3.076225e-06
2679.482 | 25 | 25 | -272.15 | 66.048 | 66.048 | 15 | 66.048 | 66.048 | 0.08321354 | 0.004880708 | 9.326955e-05 | 3.825724e-06
2698.187 | 25 | 25 | -272.15 | 65.01435 | 65.01435 | 15 | 65.01435 | 65.01435 | 0.08189162 | 0.004604549 | 9.184655e-05 | 3.503543e-06
2716.887 | 25 | 25 | -272.15 | 63.9807 | 63.9807 | 15 | 63.9807 | 63.9807 | 0.08098684 | 0.004523666 | 9.083831e-05 | 3.407725e-06
2735.599 | 25 | 25 | -272.15 | 62.98997 | 62.98997 | 15 | 62.98997 | 62.98997 | 0.08073146 | 0.00478827 | 9.048029e-05 | 3.712479e-06
2754.291 | 25 | 25 | -272.15 | 62.02428 | 62.02428 | 15 | 62.02428 | 62.02428 | 0.07976087 | 0.004930392 | 8.941376e-05 | 3.875303e-06
2772.962 | 25 | 25 | -272.15 | 61.05501 | 61.05501 | 15 | 61.05501 | 61.05501 | 0.07869205 | 0.005074826 | 8.824917e-05 | 4.040799e-06
2791.686 | 25 | 25 | -272.15 | 60.01421 | 60.01421 | 15 | 60.01421 | 60.01421 | 0.07752964 | 0.00460686 | 8.698402e-05 | 3.496262e-06
2825.356 | 25 | 25 | -272.15 | 49.99962 | 49.99962 | 15 | 49.99962 | 49.99962 | 0.06874118 | 0.004725874 | 7.719334e-05 | 3.614275e-06
2844.098 | 25 | 25 | -272.15 | 39.98861 | 39.98861 | 15 | 39.98861 | 39.98861 | 0.05824494 | 0.004229021 | 6.570496e-05 | 3.018385e-06
2862.788 | 25 | 25 | -272.15 | 29.98833 | 29.98833 | 15 | 29.98833 | 29.98833 | 0.04712129 | 0.004113474 | 5.359386e-05 | 2.864525e-06
2881.476 | 25 | 25 | -272.15 | 20.02023 | 20.02023 | 15 | 20.02023 | 20.02023 | 0.03560231 | 0.00379341 | 4.109308e-05 | 2.473652e-06
2900.153 | 25 | 25 | -272.15 | 10.0128 | 10.0128 | 15 | 10.0128 | 10.0128 | 0.02177947 | 0.002896764 | 2.629739e-05 | 1.41433e-06
2918.835 | 25 | 25 | -272.15 | -0.0232482 | -0.0232482 | 15 | -0.0232482 | -0.0232482 | 0.006846162 | 0.002202327 | 1.039454e-05 | 5.89351e-07
2937.483 | 25 | 25 | -272.15 | -9.98061 | -9.98061 | 15 | -9.98061 | -9.98061 | -0.007678101 | 0.001883417 | -5.093324e-06 | 1.998381e-07
2956.219 | 25 | 25 | -272.15 | -20.0095 | -20.0095 | 15 | -20.0095 | -20.0095 | -0.02128841 | 0.001272173 | -1.967994e-05 | -5.286892e-07
2974.991 | 25 | 25 | -272.15 | -30.02409 | -30.02409 | 15 | -30.02409 | -30.02409 | -0.03355368 | 0.0007556772 | -3.292767e-05 | -1.147357e-06
2993.723 | 25 | 25 | -272.15 | -39.99218 | -39.99218 | 15 | -39.99218 | -39.99218 | -0.04456771 | 0.0008446494 | -4.492638e-05 | -1.064075e-06
3012.536 | 25 | 25 | -272.15 | -49.94597 | -49.94597 | 15 | -49.94597 | -49.94597 | -0.05509631 | 0.0001328786 | -5.644092e-05 | -1.908984e-06
3031.299 | 25 | 25 | -272.15 | -59.97844 | -59.97844 | 15 | -59.97844 | -59.97844 | -0.06497437 | -0.0003004223 | -6.731689e-05 | -2.431248e-06
3064.868 | 25 | 25 | -272.15 | -61.02997 | -61.02997 | 15 | -61.02997 | -61.02997 | -0.06554285 | -0.0002091402 | -6.799262e-05 | -2.327528e-06
3083.645 | 25 | 25 | -272.15 | -61.99924 | -61.99924 | 15 | -61.99924 | -61.99924 | -0.06628929 | -6.5862e-05 | -6.883665e-05 | -2.163371e-06
3102.406 | 25 | 25 | -272.15 | -63.01501 | -63.01501 | 15 | -63.01501 | -63.01501 | -0.06757878 | -0.000495697 | -7.022554e-05 | -2.663658e-06
3121.179 | 25 | 25 | -272.15 | -63.94493 | -63.94493 | 15 | -63.94493 | -63.94493 | -0.06849161 | 4.622004e-06 | -7.123087e-05 | -2.085542e-06
3139.982 | 25 | 25 | -272.15 | -64.97858 | -64.97858 | 15 | -64.97858 | -64.97858 | -0.06832059 | -8.897096e-05 | -7.116943e-05 | -2.196093e-06
3158.741 | 25 | 25 | -272.15 | -65.99792 | -65.99792 | 15 | -65.99792 | -65.99792 | -0.07039465 | -0.000496852 | -7.333879e-05 | -2.670938e-06
3177.466 | 25 | 25 | -272.15 | -67.01369 | -67.01369 | 15 | -67.01369 | -67.01369 | -0.07048593 | -2.426523e-05 | -7.353628e-05 | -2.12514e-06
3196.237 | 25 | 25 | -272.15 | -67.94719 | -67.94719 | 15 | -67.94719 | -67.94719 | -0.0713999 | 8.550471e-05 | -7.454314e-05 | -1.999755e-06
3215.033 | 25 | 25 | -272.15 | -68.94865 | -68.94865 | 15 | -68.94865 | -68.94865 | -0.07318626 | -1.155476e-05 | -7.642455e-05 | -2.11426e-06
3233.8 | 25 | 25 | -272.15 | -70.00734 | -70.00734 | 15 | -70.00734 | -70.00734 | -0.07300022 | -0.0006563072 | -7.63508e-05 | -2.863764e-06
3252.566 | 25 | 25 | -272.15 | -70.9623 | -70.9623 | 15 | -70.9623 | -70.9623 | -0.07442375 | -0.0006031558 | -7.786658e-05 | -2.804053e-06
3271.311 | 25 | 25 | -272.15 | -71.96376 | -71.96376 | 15 | -71.96376 | -71.96376 | -0.07493794 | -0.0002068291 | -7.848306e-05 | -2.346627e-06
3290.073 | 25 | 25 | -272.15 | -72.96164 | -72.96164 | 15 | -72.96164 | -72.96164 | -0.07584728 | -0.0004679657 | -7.949208e-05 | -2.651324e-06
3308.82 | 25 | 25 | -272.15 | -73.98456 | -73.98456 | 15 | -73.98456 | -73.98456 | -0.07714488 | -0.0003986377 | -8.088977e-05 | -2.572996e-06
3327.585 | 25 | 25 | -272.15 | -74.97886 | -74.97886 | 15 | -74.97886 | -74.97886 | -0.07658101 | -0.0007672325 | -8.043357e-05 | -3.002251e-06
3346.361 | 25 | 25 | -272.15 | -76.01609 | -76.01609 | 15 | -76.01609 | -76.01609 | -0.07868742 | -0.0007348794 | -8.263698e-05 | -2.966813e-06
3365.136 | 25 | 25 | -272.15 | -76.97463 | -76.97463 | 15 | -76.97463 | -76.97463 | -0.07827261 | 3.119794e-05 | -8.232524e-05 | -2.080688e-06
3383.908 | 25 | 25 | -272.15 | -77.9582 | -77.9582 | 15 | -77.9582 | -77.9582 | -0.07917966 | 6.123992e-05 | -8.333047e-05 | -2.047823e-06
3402.673 | 25 | 25 | -272.15 | -78.97039 | -78.97039 | 15 | -78.97039 | -78.97039 | -0.08119828 | -0.0005280495 | -8.544397e-05 | -2.732941e-06
3421.455 | 25 | 25 | -272.15 | -80.01119 | -80.01119 | 15 | -80.01119 | -80.01119 | -0.08186617 | 0.000117858 | -8.621741e-05 | -1.98628e-06
3440.2 | 25 | 25 | -272.15 | -80.97689 | -80.97689 | 15 | -80.97689 | -80.97689 | -0.08245548 | -0.0004621885 | -8.690483e-05 | -2.660592e-06
3458.961 | 25 | 25 | -272.15 | -81.94973 | -81.94973 | 15 | -81.94973 | -81.94973 | -0.0835614 | -0.0009578849 | -8.810668e-05 | -3.237139e-06
3477.752 | 25 | 25 | -272.15 | -82.96907 | -82.96907 | 15 | -82.96907 | -82.96907 | -0.08292818 | -0.001102319 | -8.758415e-05 | -3.406597e-06
3496.503 | 25 | 25 | -272.15 | -84.0063 | -84.0063 | 15 | -84.0063 | -84.0063 | -0.08509934 | -0.001048012 | -8.985195e-05 | -3.34571e-06
3515.256 | 25 | 25 | -272.15 | -84.98272 | -84.98272 | 15 | -84.98272 | -84.98272 | -0.08492027 | -0.001012192 | -8.977649e-05 | -3.306133e-06
3534.017 | 25 | 25 | -272.15 | -86.00564 | -86.00564 | 15 | -86.00564 | -86.00564 | -0.08680254 | -0.0006204878 | -9.175553e-05 | -2.854108e-06
3552.819 | 25 | 25 | -272.15 | -86.99279 | -86.99279 | 15 | -86.99279 | -86.99279 | -0.08706709 | -0.0007938089 | -9.212229e-05 | -3.056988e-06
3571.566 | 25 | 25 | -272.15 | -87.96206 | -87.96206 | 15 | -87.96206 | -87.96206 | -0.08839479 | -0.001052634 | -9.354428e-05 | -3.358947e-06
3590.333 | 25 | 25 | -272.15 | -89.01717 | -89.01717 | 15 | -89.01717 | -89.01717 | -0.08837513 | -0.000602 | -9.363559e-05 | -2.838676e-06
3609.129 | 25 | 25 | -272.15 | -90.0079 | -90.0079 | 15 | -90.0079 | -90.0079 | -0.08976978 | -0.001298749 | -9.51264e-05 | -3.648318e-06
3627.909 | 25 | 25 | -272.15 | -90.96286 | -90.96286 | 15 | -90.96286 | -90.96286 | -0.08980093 | -0.0004309905 | -9.525771e-05 | -2.644317e-06
3646.676 | 25 | 25 | -272.15 | -91.94644 | -91.94644 | 15 | -91.94644 | -91.94644 | -0.09107316 | -0.001245597 | -9.662604e-05 | -3.590566e-06
3665.407 | 25 | 25 | -272.15 | -92.98009 | -92.98009 | 15 | -92.98009 | -92.98009 | -0.09135861 | -0.001177424 | -9.701847e-05 | -3.513599e-06
3684.176 | 25 | 25 | -272.15 | -94.02089 | -94.02089 | 15 | -94.02089 | -94.02089 | -0.09209925 | -0.0009359311 | -9.786426e-05 | -3.235734e-06
3702.95 | 25 | 25 | -272.15 | -94.96512 | -94.96512 | 15 | -94.96512 | -94.96512 | -0.09248743 | -0.0007880308 | -9.834943e-05 | -3.066169e-06
3721.725 | 25 | 25 | -272.15 | -95.99877 | -95.99877 | 15 | -95.99877 | -95.99877 | -0.09461464 | -0.001148538 | -0.0001005731 | -3.486127e-06
3740.474 | 25 | 25 | -272.15 | -96.97877 | -96.97877 | 15 | -96.97877 | -96.97877 | -0.09447026 | -0.001236354 | -0.0001005326 | -3.589875e-06
3759.253 | 25 | 25 | -272.15 | -98.01957 | -98.01957 | 15 | -98.01957 | -98.01957 | -0.09551474 | -0.00104339 | -0.0001016805 | -3.368264e-06
3778.044 | 25 | 25 | -272.15 | -98.98168 | -98.98168 | 15 | -98.98168 | -98.98168 | -0.09577469 | -0.001190135 | -0.00010204 | -3.540287e-06
3796.79 | 25 | 25 | -272.15 | -100.0189 | -100.0189 | 15 | -100.0189 | -100.0189 | -0.09705611 | -0.00128835 | -0.0001034231 | -3.656204e-06
3834.817 | 25 | 25 | -272.15 | -8600.559 | -8600.559 | 15 | -8600.559 | -8600.559 | 0.2472463 | 0.002531637 | -0.0006541984 | -1.615974e-05
3857.61 | 25 | 25 | -272.15 | -17099.86 | -17099.86 | 15 | -17099.86 | -17099.86 | 0.9560866 | -0.01054829 | -0.0008353494 | -4.817619e-05
3876.904 | 25 | 25 | -272.15 | -18499.8 | -18499.8 | 15 | -18499.8 | -18499.8 | 1.066128 | -0.01215092 | -0.0008555211 | -5.26393e-05