## Sheet1
Time_since_start | Raw_Temperature | Temperature | Temperature_2 | Raw_Applied_Field | Applied_Field | Field_Angle | Raw_Applied_Field_For_Plot | Applied_Field_For_Plot | Raw_Signal_Mx | Raw_Signal_My | Signal_X_direction | Signal_Y_direction
32.115 | 25 | 25 | -272.15 | -18499.85 | -18499.85 | 160 | -18499.85 | -18499.85 | 1.014527 | -0.01380903 | -0.0008694815 | -2.484729e-05
54.949 | 25 | 25 | -272.15 | -9999.986 | -9999.986 | 160 | -9999.986 | -9999.986 | 0.3306552 | 0.002960315 | -0.0006976399 | -2.55932e-06
77.742 | 25 | 25 | -272.15 | -1499.665 | -1499.665 | 160 | -1499.665 | -1499.665 | -0.265542 | 0.005201928 | -0.0004147087 | 3.054532e-06
96.987 | 25 | 25 | -272.15 | -99.71847 | -99.71847 | 160 | -99.71847 | -99.71847 | -0.1110603 | 0.003584269 | -0.0001165714 | 1.692367e-06
130.622 | 25 | 25 | -272.15 | -98.9638 | -98.9638 | 160 | -98.9638 | -98.9638 | -0.1098159 | 0.003877759 | -0.0001152547 | 2.030425e-06
149.374 | 25 | 25 | -272.15 | -98.00884 | -98.00884 | 160 | -98.00884 | -98.00884 | -0.1078967 | 0.003677862 | -0.0001132456 | 1.800697e-06
168.127 | 25 | 25 | -272.15 | -96.943 | -96.943 | 160 | -96.943 | -96.943 | -0.1083253 | 0.003518408 | -0.0001135624 | 1.617555e-06
186.899 | 25 | 25 | -272.15 | -95.98446 | -95.98446 | 160 | -95.98446 | -95.98446 | -0.1059185 | 0.003546138 | -0.0001110675 | 1.649814e-06
205.69 | 25 | 25 | -272.15 | -95.01877 | -95.01877 | 160 | -95.01877 | -95.01877 | -0.1065771 | 0.003513786 | -0.0001116236 | 1.612922e-06
224.473 | 25 | 25 | -272.15 | -93.99585 | -93.99585 | 160 | -93.99585 | -93.99585 | -0.105989 | 0.003584268 | -0.0001109327 | 1.694408e-06
243.217 | 25 | 25 | -272.15 | -92.93717 | -92.93717 | 160 | -92.93717 | -92.93717 | -0.1049422 | 0.003161367 | -0.0001097814 | 1.208053e-06
261.999 | 25 | 25 | -272.15 | -91.96074 | -91.96074 | 160 | -91.96074 | -91.96074 | -0.1041634 | 0.002932584 | -0.0001089053 | 9.450863e-07
280.747 | 25 | 25 | -272.15 | -90.99863 | -90.99863 | 160 | -90.99863 | -90.99863 | -0.103417 | 0.003607378 | -0.0001080631 | 1.722076e-06
299.537 | 25 | 25 | -272.15 | -89.98644 | -89.98644 | 160 | -89.98644 | -89.98644 | -0.1027457 | 0.003378595 | -0.0001072904 | 1.459122e-06
318.306 | 25 | 25 | -272.15 | -88.98498 | -88.98498 | 160 | -88.98498 | -88.98498 | -0.1028092 | 0.003447923 | -0.0001072504 | 1.539272e-06
337.05 | 25 | 25 | -272.15 | -87.9406 | -87.9406 | 160 | -87.9406 | -87.9406 | -0.1023655 | 0.003414416 | -0.0001067011 | 1.50108e-06
355.844 | 25 | 25 | -272.15 | -86.9606 | -86.9606 | 160 | -86.9606 | -86.9606 | -0.1009477 | 0.003350864 | -0.0001051885 | 1.428285e-06
374.582 | 25 | 25 | -272.15 | -86.01995 | -86.01995 | 160 | -86.01995 | -86.01995 | -0.1001274 | 0.003217987 | -0.0001042749 | 1.275688e-06
393.373 | 25 | 25 | -272.15 | -85.01133 | -85.01133 | 160 | -85.01133 | -85.01133 | -0.09973567 | 0.003424814 | -0.0001037809 | 1.514093e-06
412.08 | 25 | 25 | -272.15 | -84.03491 | -84.03491 | 160 | -84.03491 | -84.03491 | -0.09866235 | 0.003526495 | -0.0001026117 | 1.631471e-06
430.854 | 25 | 25 | -272.15 | -83.00484 | -83.00484 | 160 | -83.00484 | -83.00484 | -0.09780834 | 0.003161367 | -0.0001016553 | 1.211598e-06
449.613 | 25 | 25 | -272.15 | -81.98907 | -81.98907 | 160 | -81.98907 | -81.98907 | -0.0963605 | 0.003102438 | -0.0001001092 | 1.144137e-06
468.404 | 25 | 25 | -272.15 | -80.96616 | -80.96616 | 160 | -80.96616 | -80.96616 | -0.09601505 | 0.003317355 | -9.965987e-05 | 1.391858e-06
487.164 | 25 | 25 | -272.15 | -80.01835 | -80.01835 | 160 | -80.01835 | -80.01835 | -0.09542229 | 0.003612 | -9.897203e-05 | 1.731314e-06
505.92 | 25 | 25 | -272.15 | -78.96324 | -78.96324 | 160 | -78.96324 | -78.96324 | -0.09428883 | 0.003191409 | -9.773485e-05 | 1.247616e-06
524.679 | 25 | 25 | -272.15 | -77.96893 | -77.96893 | 160 | -77.96893 | -77.96893 | -0.09485271 | 0.00369866 | -9.819368e-05 | 1.831787e-06
543.496 | 25 | 25 | -272.15 | -77.01039 | -77.01039 | 160 | -77.01039 | -77.01039 | -0.09261457 | 0.00331851 | -9.586672e-05 | 1.3946e-06
562.24 | 25 | 25 | -272.15 | -75.9839 | -75.9839 | 160 | -75.9839 | -75.9839 | -0.09278905 | 0.002981113 | -9.593459e-05 | 1.006642e-06
581.003 | 25 | 25 | -272.15 | -75.01463 | -75.01463 | 160 | -75.01463 | -75.01463 | -0.09169019 | 0.003376283 | -9.474071e-05 | 1.461805e-06
599.758 | 25 | 25 | -272.15 | -74.00959 | -74.00959 | 160 | -74.00959 | -74.00959 | -0.09030361 | 0.002973025 | -9.32567e-05 | 9.980382e-07
618.521 | 25 | 25 | -272.15 | -73.01171 | -73.01171 | 160 | -73.01171 | -73.01171 | -0.0899766 | 0.003150968 | -9.282826e-05 | 1.203196e-06
637.268 | 25 | 25 | -272.15 | -72.02098 | -72.02098 | 160 | -72.02098 | -72.02098 | -0.08888357 | 0.002994979 | -9.163797e-05 | 1.024016e-06
656.063 | 25 | 25 | -272.15 | -70.99806 | -70.99806 | 160 | -70.99806 | -70.99806 | -0.08808627 | 0.002894454 | -9.073877e-05 | 9.086824e-07
674.792 | 25 | 25 | -272.15 | -70.03595 | -70.03595 | 160 | -70.03595 | -70.03595 | -0.08777772 | 0.003339308 | -9.033239e-05 | 1.421026e-06
693.549 | 25 | 25 | -272.15 | -68.98084 | -68.98084 | 160 | -68.98084 | -68.98084 | -0.08644429 | 0.002955693 | -8.889615e-05 | 9.798854e-07
712.336 | 25 | 25 | -272.15 | -67.9758 | -67.9758 | 160 | -67.9758 | -67.9758 | -0.08524033 | 0.002886365 | -8.759394e-05 | 9.004512e-07
731.059 | 25 | 25 | -272.15 | -66.95289 | -66.95289 | 160 | -66.95289 | -66.95289 | -0.08461753 | 0.002947605 | -8.686846e-05 | 9.713001e-07
749.857 | 25 | 25 | -272.15 | -66.0015 | -66.0015 | 160 | -66.0015 | -66.0015 | -0.08524152 | 0.003061995 | -8.739156e-05 | 1.103296e-06
768.624 | 25 | 25 | -272.15 | -64.95712 | -64.95712 | 160 | -64.95712 | -64.95712 | -0.08257804 | 0.00299729 | -8.463232e-05 | 1.029197e-06
787.411 | 25 | 25 | -272.15 | -63.97355 | -63.97355 | 160 | -63.97355 | -63.97355 | -0.0828946 | 0.003178698 | -8.484604e-05 | 1.238337e-06
806.124 | 25 | 25 | -272.15 | -63.02574 | -63.02574 | 160 | -63.02574 | -63.02574 | -0.08166397 | 0.003133635 | -8.35232e-05 | 1.186811e-06
824.892 | 25 | 25 | -272.15 | -61.96705 | -61.96705 | 160 | -61.96705 | -61.96705 | -0.08010633 | 0.002929116 | -8.186337e-05 | 9.518006e-07
843.637 | 25 | 25 | -272.15 | -61.00851 | -61.00851 | 160 | -61.00851 | -61.00851 | -0.07940727 | 0.002949916 | -8.10686e-05 | 9.760815e-07
862.399 | 25 | 25 | -272.15 | -59.93552 | -59.93552 | 160 | -59.93552 | -59.93552 | -0.07861925 | 0.002981114 | -8.017347e-05 | 1.012372e-06
895.964 | 25 | 25 | -272.15 | -49.9567 | -49.9567 | 160 | -49.9567 | -49.9567 | -0.06969212 | 0.002818192 | -7.025739e-05 | 8.284201e-07
914.731 | 25 | 25 | -272.15 | -40.01007 | -40.01007 | 160 | -40.01007 | -40.01007 | -0.0599065 | 0.002433421 | -5.948998e-05 | 3.891227e-07
933.51 | 25 | 25 | -272.15 | -30.01694 | -30.01694 | 160 | -30.01694 | -30.01694 | -0.04856677 | 0.001730895 | -4.717062e-05 | -4.158753e-07
952.252 | 25 | 25 | -272.15 | -19.9487 | -19.9487 | 160 | -19.9487 | -19.9487 | -0.03681902 | 0.001757471 | -3.443731e-05 | -3.816945e-07
971.045 | 25 | 25 | -272.15 | -9.987763 | -9.987763 | 160 | -9.987763 | -9.987763 | -0.02368601 | 0.0008538927 | -2.033601e-05 | -1.418103e-06
989.793 | 25 | 25 | -272.15 | -0.0268248 | -0.0268248 | 160 | -0.0268248 | -0.0268248 | -0.009341976 | 0.0003223758 | -5.029119e-06 | -2.026291e-06
1008.476 | 25 | 25 | -272.15 | 10.03068 | 10.03068 | 160 | 10.03068 | 10.03068 | 0.006281136 | -4.621872e-05 | 1.156109e-05 | -2.446931e-06
1027.14 | 25 | 25 | -272.15 | 20.03812 | 20.03812 | 160 | 20.03812 | 20.03812 | 0.02015717 | -0.001013348 | 2.640688e-05 | -3.556465e-06
1045.81 | 25 | 25 | -272.15 | 29.9919 | 29.9919 | 160 | 29.9919 | 29.9919 | 0.03064075 | -0.001199379 | 3.786987e-05 | -3.767022e-06
1064.478 | 25 | 25 | -272.15 | 39.99934 | 39.99934 | 160 | 39.99934 | 39.99934 | 0.04308292 | -0.001653478 | 5.12882e-05 | -4.286092e-06
1083.175 | 25 | 25 | -272.15 | 50.02466 | 50.02466 | 160 | 50.02466 | 50.02466 | 0.0522296 | -0.001909993 | 6.142765e-05 | -4.577746e-06
1101.879 | 25 | 25 | -272.15 | 60.01063 | 60.01063 | 160 | 60.01063 | 60.01063 | 0.06149989 | -0.001978167 | 7.16861e-05 | -4.652646e-06
1135.574 | 25 | 25 | -272.15 | 61.03713 | 61.03713 | 160 | 61.03713 | 61.03713 | 0.06284831 | -0.001511355 | 7.313433e-05 | -4.115008e-06
1154.335 | 25 | 25 | -272.15 | 61.99924 | 61.99924 | 160 | 61.99924 | 61.99924 | 0.06403035 | -0.002359471 | 7.441028e-05 | -5.090794e-06
1173.035 | 25 | 25 | -272.15 | 63.02574 | 63.02574 | 160 | 63.02574 | 63.02574 | 0.06412163 | -0.002215036 | 7.460699e-05 | -4.924192e-06
1191.714 | 25 | 25 | -272.15 | 64.03435 | 64.03435 | 160 | 64.03435 | 64.03435 | 0.06576817 | -0.002115666 | 7.635016e-05 | -4.809462e-06
1210.427 | 25 | 25 | -272.15 | 64.98931 | 64.98931 | 160 | 64.98931 | 64.98931 | 0.06676419 | -0.002439197 | 7.744019e-05 | -5.181487e-06
1229.109 | 25 | 25 | -272.15 | 66.04084 | 66.04084 | 160 | 66.04084 | 66.04084 | 0.06666827 | -0.002450753 | 7.745312e-05 | -5.194411e-06
1247.845 | 25 | 25 | -272.15 | 67.05303 | 67.05303 | 160 | 67.05303 | 67.05303 | 0.06788382 | -0.002481951 | 7.87676e-05 | -5.229957e-06
1266.555 | 25 | 25 | -272.15 | 68.01515 | 68.01515 | 160 | 68.01515 | 68.01515 | 0.06839801 | -0.002233525 | 7.937868e-05 | -4.943691e-06
1285.261 | 25 | 25 | -272.15 | 69.01661 | 69.01661 | 160 | 69.01661 | 69.01661 | 0.06926807 | -0.002463463 | 8.034811e-05 | -5.207978e-06
1303.964 | 25 | 25 | -272.15 | 70.05026 | 70.05026 | 160 | 70.05026 | 70.05026 | 0.07030107 | -0.00189266 | 8.148307e-05 | -4.55065e-06
1322.664 | 25 | 25 | -272.15 | 71.01595 | 71.01595 | 160 | 71.01595 | 71.01595 | 0.07131902 | -0.002230058 | 8.259603e-05 | -4.938629e-06
1341.374 | 25 | 25 | -272.15 | 72.01383 | 72.01383 | 160 | 72.01383 | 72.01383 | 0.07215673 | -0.002263567 | 8.353289e-05 | -4.97684e-06
1360.054 | 25 | 25 | -272.15 | 73.01887 | 73.01887 | 160 | 73.01887 | 73.01887 | 0.07319203 | -0.002323652 | 8.466718e-05 | -5.045635e-06
1378.748 | 25 | 25 | -272.15 | 73.98456 | 73.98456 | 160 | 73.98456 | 73.98456 | 0.0737039 | -0.002113356 | 8.527633e-05 | -4.803252e-06
1397.454 | 25 | 25 | -272.15 | 74.99317 | 74.99317 | 160 | 74.99317 | 74.99317 | 0.07454392 | -0.002227747 | 8.621659e-05 | -4.93455e-06
1416.163 | 25 | 25 | -272.15 | 76.04828 | 76.04828 | 160 | 76.04828 | 76.04828 | 0.07526148 | -0.002773129 | 8.703972e-05 | -5.561874e-06
1434.85 | 25 | 25 | -272.15 | 77.0247 | 77.0247 | 160 | 77.0247 | 77.0247 | 0.07541745 | -0.002324807 | 8.729568e-05 | -5.045534e-06
1453.538 | 25 | 25 | -272.15 | 77.99039 | 77.99039 | 160 | 77.99039 | 77.99039 | 0.07637764 | -0.002693402 | 8.835114e-05 | -5.46942e-06
1472.243 | 25 | 25 | -272.15 | 79.03477 | 79.03477 | 160 | 79.03477 | 79.03477 | 0.07683058 | -0.0022705 | 8.890974e-05 | -4.982314e-06
1491.005 | 25 | 25 | -272.15 | 80.01477 | 80.01477 | 160 | 80.01477 | 80.01477 | 0.07919698 | -0.002431109 | 9.13666e-05 | -5.166815e-06
1509.687 | 25 | 25 | -272.15 | 81.00908 | 81.00908 | 160 | 81.00908 | 81.00908 | 0.07981747 | -0.001710097 | 9.208683e-05 | -4.336619e-06
1528.384 | 25 | 25 | -272.15 | 82.03199 | 82.03199 | 160 | 82.03199 | 82.03199 | 0.07973773 | -0.002532791 | 9.211292e-05 | -5.283125e-06
1547.076 | 25 | 25 | -272.15 | 83.01557 | 83.01557 | 160 | 83.01557 | 83.01557 | 0.08043335 | -0.002785839 | 9.290684e-05 | -5.574017e-06
1565.754 | 25 | 25 | -272.15 | 84.06352 | 84.06352 | 160 | 84.06352 | 84.06352 | 0.08153686 | -0.003014621 | 9.411347e-05 | -5.836956e-06
1584.42 | 25 | 25 | -272.15 | 84.98987 | 84.98987 | 160 | 84.98987 | 84.98987 | 0.08210077 | -0.002424177 | 9.477037e-05 | -5.157061e-06
1603.144 | 25 | 25 | -272.15 | 85.99133 | 85.99133 | 160 | 85.99133 | 85.99133 | 0.08331063 | -0.002689935 | 9.607807e-05 | -5.462574e-06
1621.842 | 25 | 25 | -272.15 | 87.03213 | 87.03213 | 160 | 87.03213 | 87.03213 | 0.08363994 | -0.00230632 | 9.651322e-05 | -5.020685e-06
1640.539 | 25 | 25 | -272.15 | 88.03359 | 88.03359 | 160 | 88.03359 | 88.03359 | 0.0847735 | -0.002903697 | 9.774497e-05 | -5.707872e-06
1659.257 | 25 | 25 | -272.15 | 89.03505 | 89.03505 | 160 | 89.03505 | 89.03505 | 0.08601336 | -0.001920392 | 9.908254e-05 | -4.575792e-06
1677.957 | 25 | 25 | -272.15 | 89.99717 | 89.99717 | 160 | 89.99717 | 89.99717 | 0.08572332 | -0.002848234 | 9.8893e-05 | -5.643338e-06
1696.665 | 25 | 25 | -272.15 | 91.02366 | 91.02366 | 160 | 91.02366 | 91.02366 | 0.08597408 | -0.002677225 | 9.924848e-05 | -5.44615e-06
1715.334 | 25 | 25 | -272.15 | 92.00366 | 92.00366 | 160 | 92.00366 | 92.00366 | 0.08785172 | -0.002628694 | 0.0001012188 | -5.389944e-06
1734.039 | 25 | 25 | -272.15 | 92.99081 | 92.99081 | 160 | 92.99081 | 92.99081 | 0.08773964 | -0.002195394 | 0.000101209 | -4.89089e-06
1752.729 | 25 | 25 | -272.15 | 94.05665 | 94.05665 | 160 | 94.05665 | 94.05665 | 0.08937463 | -0.002423021 | 0.0001029465 | -5.152494e-06
1771.443 | 25 | 25 | -272.15 | 95.03308 | 95.03308 | 160 | 95.03308 | 95.03308 | 0.09016613 | -0.002716511 | 0.0001038352 | -5.489935e-06
1790.178 | 25 | 25 | -272.15 | 96.02023 | 96.02023 | 160 | 96.02023 | 96.02023 | 0.08952483 | -0.003001913 | 0.0001032985 | -5.818062e-06
1808.841 | 25 | 25 | -272.15 | 97.04315 | 97.04315 | 160 | 97.04315 | 97.04315 | 0.09153883 | -0.002351383 | 0.000105409 | -5.068977e-06
1827.553 | 25 | 25 | -272.15 | 98.04103 | 98.04103 | 160 | 98.04103 | 98.04103 | 0.09109284 | -0.002532792 | 0.0001050679 | -5.277412e-06
1846.257 | 25 | 25 | -272.15 | 99.03533 | 99.03533 | 160 | 99.03533 | 99.03533 | 0.09291033 | -0.002339827 | 0.0001069798 | -5.054966e-06
1864.973 | 25 | 25 | -272.15 | 100.0153 | 100.0153 | 160 | 100.0153 | 100.0153 | 0.09220555 | -0.002263567 | 0.0001063792 | -4.966845e-06
1902.964 | 25 | 25 | -272.15 | 8600.68 | 8600.68 | 160 | 8600.68 | 8600.68 | -0.2213881 | -0.001246752 | 0.0006706845 | -7.625396e-07
1926.21 | 25 | 25 | -272.15 | 17099.88 | 17099.88 | 160 | 17099.88 | 17099.88 | -0.9183609 | 0.01580221 | 0.0008463378 | 2.187983e-05
1945.445 | 25 | 25 | -272.15 | 18499.81 | 18499.81 | 160 | 18499.81 | 18499.81 | -1.024921 | 0.01712059 | 0.0008675717 | 2.386405e-05
1985.783 | 25 | 25 | -272.15 | 9999.961 | 9999.961 | 160 | 9999.961 | 9999.961 | -0.3353713 | 0.0003917045 | 0.00070149 | 1.622648e-06
2009.075 | 25 | 25 | -272.15 | 1499.815 | 1499.815 | 160 | 1499.815 | 1499.815 | 0.2616976 | -0.00208678 | 0.0004194447 | -4.263765e-06
2028.275 | 25 | 25 | -272.15 | 99.7757 | 99.7757 | 160 | 99.7757 | 99.7757 | 0.1075096 | -0.0004644996 | 0.00012159 | -2.896315e-06
2061.825 | 25 | 25 | -272.15 | 99.04249 | 99.04249 | 160 | 99.04249 | 99.04249 | 0.1061324 | -0.0003685953 | 0.0001201434 | -2.786197e-06
2080.548 | 25 | 25 | -272.15 | 98.03388 | 98.03388 | 160 | 98.03388 | 98.03388 | 0.1052877 | -0.0005049402 | 0.0001191985 | -2.943481e-06
2099.264 | 25 | 25 | -272.15 | 97.03957 | 97.03957 | 160 | 97.03957 | 97.03957 | 0.1052611 | -0.0006701733 | 0.0001190695 | -3.134009e-06
2117.978 | 25 | 25 | -272.15 | 96.03811 | 96.03811 | 160 | 96.03811 | 96.03811 | 0.1042824 | -0.0004668101 | 0.0001179919 | -2.900308e-06
2136.626 | 25 | 25 | -272.15 | 95.01877 | 95.01877 | 160 | 95.01877 | 95.01877 | 0.1028022 | -0.0005164954 | 0.0001164133 | -2.957857e-06
2155.316 | 25 | 25 | -272.15 | 93.99943 | 93.99943 | 160 | 93.99943 | 93.99943 | 0.1029918 | -0.0002946448 | 0.0001164969 | -2.702884e-06
2174.042 | 25 | 25 | -272.15 | 92.98009 | 92.98009 | 160 | 92.98009 | 92.98009 | 0.1023343 | -0.001039924 | 0.0001157372 | -3.561018e-06
2192.733 | 25 | 25 | -272.15 | 92.05374 | 92.05374 | 160 | 92.05374 | 92.05374 | 0.1009662 | -0.0008874014 | 0.0001142798 | -3.385805e-06
2211.426 | 25 | 25 | -272.15 | 91.03797 | 91.03797 | 160 | 91.03797 | 91.03797 | 0.1000234 | 8.088163e-06 | 0.0001132364 | -2.355514e-06
2230.103 | 25 | 25 | -272.15 | 89.99717 | 89.99717 | 160 | 89.99717 | 89.99717 | 0.09959585 | -0.0008169178 | 0.0001127034 | -3.305417e-06
2248.813 | 25 | 25 | -272.15 | 88.99929 | 88.99929 | 160 | 88.99929 | 88.99929 | 0.09919148 | -0.0005211172 | 0.000112198 | -2.965325e-06
2267.499 | 25 | 25 | -272.15 | 87.99783 | 87.99783 | 160 | 87.99783 | 87.99783 | 0.09864491 | -0.0004748988 | 0.0001115506 | -2.912487e-06
2286.221 | 25 | 25 | -272.15 | 87.01068 | 87.01068 | 160 | 87.01068 | 87.01068 | 0.09806021 | -0.0004390789 | 0.0001108667 | -2.871613e-06
2304.9 | 25 | 25 | -272.15 | 86.01279 | 86.01279 | 160 | 86.01279 | 86.01279 | 0.09714282 | -0.0003489517 | 0.0001098506 | -2.768238e-06
2323.607 | 25 | 25 | -272.15 | 85.06498 | 85.06498 | 160 | 85.06498 | 85.06498 | 0.09639065 | -0.0007002151 | 0.000109004 | -3.172859e-06
2342.294 | 25 | 25 | -272.15 | 84.02418 | 84.02418 | 160 | 84.02418 | 84.02418 | 0.09546158 | -0.0003997933 | 0.0001079718 | -2.827464e-06
2361.033 | 25 | 25 | -272.15 | 82.99769 | 82.99769 | 160 | 82.99769 | 82.99769 | 0.09530215 | -0.0007163915 | 0.0001077073 | -3.192215e-06
2379.713 | 25 | 25 | -272.15 | 82.01769 | 82.01769 | 160 | 82.01769 | 82.01769 | 0.09368917 | -0.0002807795 | 0.0001060004 | -2.691202e-06
2398.412 | 25 | 25 | -272.15 | 81.05557 | 81.05557 | 160 | 81.05557 | 81.05557 | 0.09338987 | 1.155275e-06 | 0.0001056033 | -2.367056e-06
2417.111 | 25 | 25 | -272.15 | 80.03265 | 80.03265 | 160 | 80.03265 | 80.03265 | 0.09247941 | -0.0006447526 | 0.0001045914 | -3.110822e-06
2435.783 | 25 | 25 | -272.15 | 78.98827 | 78.98827 | 160 | 78.98827 | 78.98827 | 0.09215008 | -0.0005026299 | 0.0001041559 | -2.94762e-06
2454.536 | 25 | 25 | -272.15 | 78.02974 | 78.02974 | 160 | 78.02974 | 78.02974 | 0.09014876 | -0.0001559886 | 0.0001020647 | -2.548999e-06
2473.233 | 25 | 25 | -272.15 | 76.98536 | 76.98536 | 160 | 76.98536 | 76.98536 | 0.08961843 | -0.0004205914 | 0.000101429 | -2.853913e-06
2491.931 | 25 | 25 | -272.15 | 75.99463 | 75.99463 | 160 | 75.99463 | 75.99463 | 0.08974785 | -0.0007325685 | 0.0001014557 | -3.213334e-06
2510.606 | 25 | 25 | -272.15 | 75.02536 | 75.02536 | 160 | 75.02536 | 75.02536 | 0.08871949 | -0.0004125028 | 0.000100332 | -2.845304e-06
2529.324 | 25 | 25 | -272.15 | 74.01675 | 74.01675 | 160 | 74.01675 | 74.01675 | 0.08868947 | -0.0003131328 | 0.0001001982 | -2.731295e-06
2548.035 | 25 | 25 | -272.15 | 72.9831 | 72.9831 | 160 | 72.9831 | 72.9831 | 0.08653448 | -0.0002542035 | 9.794622e-05 | -2.66384e-06
2566.736 | 25 | 25 | -272.15 | 72.02098 | 72.02098 | 160 | 72.02098 | 72.02098 | 0.0858493 | -0.000189497 | 9.716491e-05 | -2.58971e-06
2585.454 | 25 | 25 | -272.15 | 71.03741 | 71.03741 | 160 | 71.03741 | 71.03741 | 0.08569215 | -0.0002923342 | 9.690704e-05 | -2.70842e-06
2604.114 | 25 | 25 | -272.15 | 70.01091 | 70.01091 | 160 | 70.01091 | 70.01091 | 0.08468225 | -0.0006759506 | 9.579582e-05 | -3.150306e-06
2622.826 | 25 | 25 | -272.15 | 69.01303 | 69.01303 | 160 | 69.01303 | 69.01303 | 0.0846857 | -0.0002172288 | 9.569637e-05 | -2.622701e-06
2641.544 | 25 | 25 | -272.15 | 68.0223 | 68.0223 | 160 | 68.0223 | 68.0223 | 0.08242894 | -0.0003535742 | 9.334756e-05 | -2.77998e-06
2660.234 | 25 | 25 | -272.15 | 67.00296 | 67.00296 | 160 | 67.00296 | 67.00296 | 0.08126187 | -0.0001201688 | 9.208061e-05 | -2.511708e-06
2678.927 | 25 | 25 | -272.15 | 66.06588 | 66.06588 | 160 | 66.06588 | 66.06588 | 0.08079156 | 0.0001074583 | 9.151578e-05 | -2.250058e-06
2697.613 | 25 | 25 | -272.15 | 64.98573 | 64.98573 | 160 | 64.98573 | 64.98573 | 0.07979668 | -0.0001063032 | 9.041398e-05 | -2.49647e-06
2716.33 | 25 | 25 | -272.15 | 64.03077 | 64.03077 | 160 | 64.03077 | 64.03077 | 0.0792224 | 0.0001143913 | 8.97438e-05 | -2.242805e-06
2735.024 | 25 | 25 | -272.15 | 63.05077 | 63.05077 | 160 | 63.05077 | 63.05077 | 0.07827029 | 0.0003986373 | 8.869491e-05 | -1.916005e-06
2753.725 | 25 | 25 | -272.15 | 62.03501 | 62.03501 | 160 | 62.03501 | 62.03501 | 0.07782198 | -8.088151e-06 | 8.814387e-05 | -2.384484e-06
2772.405 | 25 | 25 | -272.15 | 61.06216 | 61.06216 | 160 | 61.06216 | 61.06216 | 0.07702933 | 0.0002888676 | 8.725446e-05 | -2.043053e-06
2791.114 | 25 | 25 | -272.15 | 60.01063 | 60.01063 | 160 | 60.01063 | 60.01063 | 0.07558615 | -0.0002287831 | 8.570931e-05 | -2.639212e-06
2824.807 | 25 | 25 | -272.15 | 49.99962 | 49.99962 | 160 | 49.99962 | 49.99962 | 0.0663563 | 0.0002010517 | 7.548855e-05 | -2.148072e-06
2843.541 | 25 | 25 | -272.15 | 40.01007 | 40.01007 | 160 | 40.01007 | 40.01007 | 0.05675093 | 0.0002946451 | 6.489615e-05 | -2.043917e-06
2862.241 | 25 | 25 | -272.15 | 30.02052 | 30.02052 | 160 | 30.02052 | 30.02052 | 0.04556835 | 0.0009786836 | 5.273361e-05 | -1.260196e-06
2880.934 | 25 | 25 | -272.15 | 19.99877 | 19.99877 | 160 | 19.99877 | 19.99877 | 0.03321858 | 0.001046856 | 3.940578e-05 | -1.18531e-06
2899.605 | 25 | 25 | -272.15 | 9.998493 | 9.998493 | 160 | 9.998493 | 9.998493 | 0.01993994 | 0.001787513 | 2.515545e-05 | -3.364293e-07
2918.267 | 25 | 25 | -272.15 | 0.0017883 | 0.0017883 | 160 | 0.0017883 | 0.0017883 | 0.00544111 | 0.002424177 | 9.690756e-06 | 3.927641e-07
2936.973 | 25 | 25 | -272.15 | -10.02711 | -10.02711 | 160 | -10.02711 | -10.02711 | -0.008766548 | 0.002869032 | -5.487386e-06 | 9.01185e-07
2955.676 | 25 | 25 | -272.15 | -20.01308 | -20.01308 | 160 | -20.01308 | -20.01308 | -0.02237802 | 0.00401757 | -2.006758e-05 | 2.219517e-06
2974.478 | 25 | 25 | -272.15 | -29.98475 | -29.98475 | 160 | -29.98475 | -29.98475 | -0.03445262 | 0.003680172 | -3.311632e-05 | 1.827634e-06
2993.226 | 25 | 25 | -272.15 | -39.95642 | -39.95642 | 160 | -39.95642 | -39.95642 | -0.0452529 | 0.004342258 | -4.489643e-05 | 2.586096e-06
3011.985 | 25 | 25 | -272.15 | -50.0032 | -50.0032 | 160 | -50.0032 | -50.0032 | -0.05545218 | 0.004846044 | -5.608598e-05 | 3.162336e-06
3030.749 | 25 | 25 | -272.15 | -59.93552 | -59.93552 | 160 | -59.93552 | -59.93552 | -0.06547006 | 0.005082915 | -6.708313e-05 | 3.431415e-06
3064.32 | 25 | 25 | -272.15 | -61.02997 | -61.02997 | 160 | -61.02997 | -61.02997 | -0.06526901 | 0.004928082 | -6.699583e-05 | 3.252821e-06
3083.06 | 25 | 25 | -272.15 | -62.01355 | -62.01355 | 160 | -62.01355 | -62.01355 | -0.06623267 | 0.004782492 | -6.805659e-05 | 3.084905e-06
3101.854 | 25 | 25 | -272.15 | -63.01858 | -63.01858 | 160 | -63.01858 | -63.01858 | -0.06804328 | 0.005000876 | -6.996272e-05 | 3.335893e-06
3120.61 | 25 | 25 | -272.15 | -63.96997 | -63.96997 | 160 | -63.96997 | -63.96997 | -0.06798088 | 0.005600566 | -6.99987e-05 | 4.02576e-06
3139.368 | 25 | 25 | -272.15 | -64.96785 | -64.96785 | 160 | -64.96785 | -64.96785 | -0.06869727 | 0.005144156 | -7.081478e-05 | 3.500104e-06
3158.14 | 25 | 25 | -272.15 | -66.00508 | -66.00508 | 160 | -66.00508 | -66.00508 | -0.06977416 | 0.005196152 | -7.199379e-05 | 3.559579e-06
3176.91 | 25 | 25 | -272.15 | -66.94931 | -66.94931 | 160 | -66.94931 | -66.94931 | -0.07115379 | 0.004996255 | -7.346461e-05 | 3.329172e-06
3195.691 | 25 | 25 | -272.15 | -67.97223 | -67.97223 | 160 | -67.97223 | -67.97223 | -0.07192448 | 0.005049407 | -7.433732e-05 | 3.389981e-06
3214.444 | 25 | 25 | -272.15 | -68.93792 | -68.93792 | 160 | -68.93792 | -68.93792 | -0.0721498 | 0.005471153 | -7.46612e-05 | 3.875041e-06
3233.227 | 25 | 25 | -272.15 | -70.01807 | -70.01807 | 160 | -70.01807 | -70.01807 | -0.07244791 | 0.005167264 | -7.506935e-05 | 3.524898e-06
3251.954 | 25 | 25 | -272.15 | -70.99091 | -70.99091 | 160 | -70.99091 | -70.99091 | -0.07320126 | 0.00536254 | -7.591964e-05 | 3.749301e-06
3270.744 | 25 | 25 | -272.15 | -71.98164 | -71.98164 | 160 | -71.98164 | -71.98164 | -0.07444686 | 0.005089848 | -7.726182e-05 | 3.435095e-06
3289.494 | 25 | 25 | -272.15 | -72.99741 | -72.99741 | 160 | -72.99741 | -72.99741 | -0.07587501 | 0.005467688 | -7.878831e-05 | 3.869603e-06
3308.237 | 25 | 25 | -272.15 | -73.95594 | -73.95594 | 160 | -73.95594 | -73.95594 | -0.07681789 | 0.00533943 | -7.98258e-05 | 3.721644e-06
3326.99 | 25 | 25 | -272.15 | -75.02178 | -75.02178 | 160 | -75.02178 | -75.02178 | -0.07674624 | 0.005052874 | -7.986437e-05 | 3.391456e-06
3345.744 | 25 | 25 | -272.15 | -75.95529 | -75.95529 | 160 | -75.95529 | -75.95529 | -0.07744067 | 0.005436489 | -8.065195e-05 | 3.83264e-06
3364.502 | 25 | 25 | -272.15 | -76.94601 | -76.94601 | 160 | -76.94601 | -76.94601 | -0.07845401 | 0.004848354 | -8.176291e-05 | 3.155379e-06
3383.314 | 25 | 25 | -272.15 | -77.99397 | -77.99397 | 160 | -77.99397 | -77.99397 | -0.0802785 | 0.005364849 | -8.368729e-05 | 3.749459e-06
3402.056 | 25 | 25 | -272.15 | -78.98827 | -78.98827 | 160 | -78.98827 | -78.98827 | -0.08039869 | 0.005279344 | -8.390945e-05 | 3.650694e-06
3420.835 | 25 | 25 | -272.15 | -79.97543 | -79.97543 | 160 | -79.97543 | -79.97543 | -0.08182919 | 0.005268945 | -8.543534e-05 | 3.638372e-06
3439.578 | 25 | 25 | -272.15 | -81.0055 | -81.0055 | 160 | -81.0055 | -81.0055 | -0.08265194 | 0.005806238 | -8.636062e-05 | 4.256396e-06
3458.346 | 25 | 25 | -272.15 | -82.00696 | -82.00696 | 160 | -82.00696 | -82.00696 | -0.0836931 | 0.005073672 | -8.750037e-05 | 3.4129e-06
3477.092 | 25 | 25 | -272.15 | -82.97623 | -82.97623 | 160 | -82.97623 | -82.97623 | -0.08299751 | 0.005203084 | -8.690784e-05 | 3.561499e-06
3495.868 | 25 | 25 | -272.15 | -83.97769 | -83.97769 | 160 | -83.97769 | -83.97769 | -0.08420963 | 0.00531401 | -8.821779e-05 | 3.68881e-06
3514.622 | 25 | 25 | -272.15 | -84.97914 | -84.97914 | 160 | -84.97914 | -84.97914 | -0.08536516 | 0.005531239 | -8.947141e-05 | 3.93847e-06
3533.394 | 25 | 25 | -272.15 | -86.02352 | -86.02352 | 160 | -86.02352 | -86.02352 | -0.08615662 | 0.005333652 | -9.036702e-05 | 3.710688e-06
3552.154 | 25 | 25 | -272.15 | -86.97491 | -86.97491 | 160 | -86.97491 | -86.97491 | -0.08734673 | 0.005356761 | -9.164989e-05 | 3.736945e-06
3570.907 | 25 | 25 | -272.15 | -87.96921 | -87.96921 | 160 | -87.96921 | -87.96921 | -0.08812209 | 0.005639854 | -9.252431e-05 | 4.062413e-06
3589.701 | 25 | 25 | -272.15 | -88.99213 | -88.99213 | 160 | -88.99213 | -88.99213 | -0.08797533 | 0.005485018 | -9.248368e-05 | 3.883841e-06
3608.451 | 25 | 25 | -272.15 | -89.99359 | -89.99359 | 160 | -89.99359 | -89.99359 | -0.08956983 | 0.005616744 | -9.417431e-05 | 4.035092e-06
3627.287 | 25 | 25 | -272.15 | -90.94855 | -90.94855 | 160 | -90.94855 | -90.94855 | -0.09078888 | 0.005317476 | -9.548636e-05 | 3.690311e-06
3645.993 | 25 | 25 | -272.15 | -91.96432 | -91.96432 | 160 | -91.96432 | -91.96432 | -0.09060867 | 0.005207706 | -9.541169e-05 | 3.563611e-06
3664.78 | 25 | 25 | -272.15 | -92.98724 | -92.98724 | 160 | -92.98724 | -92.98724 | -0.091243 | 0.005693003 | -9.614866e-05 | 4.121793e-06
3683.549 | 25 | 25 | -272.15 | -94.03519 | -94.03519 | 160 | -94.03519 | -94.03519 | -0.09213734 | 0.005511596 | -9.714705e-05 | 3.912631e-06
3702.315 | 25 | 25 | -272.15 | -95.02235 | -95.02235 | 160 | -95.02235 | -95.02235 | -0.09264575 | 0.005525459 | -9.775497e-05 | 3.928234e-06
3721.079 | 25 | 25 | -272.15 | -95.98088 | -95.98088 | 160 | -95.98088 | -95.98088 | -0.09354235 | 0.005300143 | -9.874638e-05 | 3.668567e-06
3739.865 | 25 | 25 | -272.15 | -96.96446 | -96.96446 | 160 | -96.96446 | -96.96446 | -0.09376301 | 0.005107179 | -9.906748e-05 | 3.446126e-06
3758.634 | 25 | 25 | -272.15 | -97.98738 | -97.98738 | 160 | -97.98738 | -97.98738 | -0.09452912 | 0.005521994 | -9.993563e-05 | 3.923187e-06
3777.41 | 25 | 25 | -272.15 | -99.0246 | -99.0246 | 160 | -99.0246 | -99.0246 | -0.09584524 | 0.005779663 | -0.0001013528 | 4.219378e-06
3796.16 | 25 | 25 | -272.15 | -99.97241 | -99.97241 | 160 | -99.97241 | -99.97241 | -0.09711624 | 0.005746155 | -0.0001027158 | 4.180474e-06
3834.181 | 25 | 25 | -272.15 | -8600.602 | -8600.602 | 160 | -8600.602 | -8600.602 | 0.2158812 | 0.003695193 | -0.000667611 | -1.214059e-06
3856.991 | 25 | 25 | -272.15 | -17099.85 | -17099.85 | 160 | -17099.85 | -17099.85 | 0.9092245 | -0.0128315 | -0.000846912 | -2.325535e-05
3876.286 | 25 | 25 | -272.15 | -18499.8 | -18499.8 | 160 | -18499.8 | -18499.8 | 1.014452 | -0.01303602 | -0.000869553 | -2.39576e-05