## Sheet1
Time_since_start | Raw_Temperature | Temperature | Temperature_2 | Raw_Applied_Field | Applied_Field | Field_Angle | Raw_Applied_Field_For_Plot | Applied_Field_For_Plot | Raw_Signal_Mx | Raw_Signal_My | Signal_X_direction | Signal_Y_direction
32.152 | 25 | 25 | -272.15 | -18499.84 | -18499.84 | 165 | -18499.84 | -18499.84 | 1.019096 | -0.01083253 | -0.0008579533 | -2.581057e-05
55.469 | 25 | 25 | -272.15 | -9999.986 | -9999.986 | 165 | -9999.986 | -9999.986 | 0.3341072 | 0.003516096 | -0.0006912122 | -4.48234e-06
78.707 | 25 | 25 | -272.15 | -1499.765 | -1499.765 | 165 | -1499.765 | -1499.765 | -0.2653305 | 0.004402342 | -0.000415328 | 1.613993e-06
97.91 | 25 | 25 | -272.15 | -99.75782 | -99.75782 | 165 | -99.75782 | -99.75782 | -0.11105 | 0.002621762 | -0.0001175585 | 4.271702e-07
131.544 | 25 | 25 | -272.15 | -98.99241 | -98.99241 | 165 | -98.99241 | -98.99241 | -0.1106745 | 0.002156108 | -0.0001171053 | -1.019214e-07
150.306 | 25 | 25 | -272.15 | -98.01242 | -98.01242 | 165 | -98.01242 | -98.01242 | -0.109326 | 0.003035422 | -0.0001156597 | 8.986371e-07
169.086 | 25 | 25 | -272.15 | -96.943 | -96.943 | 165 | -96.943 | -96.943 | -0.109267 | 0.002806637 | -0.000115491 | 6.390989e-07
187.849 | 25 | 25 | -272.15 | -96.00592 | -96.00592 | 165 | -96.00592 | -96.00592 | -0.1073386 | 0.002388357 | -0.0001134714 | 1.639846e-07
206.603 | 25 | 25 | -272.15 | -94.99373 | -94.99373 | 165 | -94.99373 | -94.99373 | -0.1078505 | 0.002535102 | -0.0001138779 | 3.314716e-07
225.421 | 25 | 25 | -272.15 | -94.00658 | -94.00658 | 165 | -94.00658 | -94.00658 | -0.1062016 | 0.002226592 | -0.000112132 | -1.878157e-08
244.163 | 25 | 25 | -272.15 | -93.00154 | -93.00154 | 165 | -93.00154 | -93.00154 | -0.1058284 | 0.002171128 | -0.0001116565 | -8.125372e-08
262.912 | 25 | 25 | -272.15 | -91.95359 | -91.95359 | 165 | -91.95359 | -91.95359 | -0.1050704 | 0.002848234 | -0.0001107928 | 6.893906e-07
281.722 | 25 | 25 | -272.15 | -90.97001 | -90.97001 | 165 | -90.97001 | -90.97001 | -0.10477 | 0.00273962 | -0.0001103921 | 5.664614e-07
300.47 | 25 | 25 | -272.15 | -90.02936 | -90.02936 | 165 | -90.02936 | -90.02936 | -0.103782 | 0.002528169 | -0.0001093101 | 3.265585e-07
319.252 | 25 | 25 | -272.15 | -88.99929 | -88.99929 | 165 | -88.99929 | -88.99929 | -0.1026012 | 0.00208678 | -0.0001080265 | -1.747809e-07
337.992 | 25 | 25 | -272.15 | -87.93702 | -87.93702 | 165 | -87.93702 | -87.93702 | -0.1021807 | 0.002493505 | -0.0001074979 | 2.883904e-07
356.779 | 25 | 25 | -272.15 | -86.99279 | -86.99279 | 165 | -86.99279 | -86.99279 | -0.101507 | 0.002455375 | -0.000106729 | 2.455932e-07
375.543 | 25 | 25 | -272.15 | -85.97345 | -85.97345 | 165 | -85.97345 | -85.97345 | -0.09988476 | 0.00265527 | -0.0001050064 | 4.735284e-07
394.311 | 25 | 25 | -272.15 | -84.99345 | -84.99345 | 165 | -84.99345 | -84.99345 | -0.100578 | 0.002485417 | -0.000105597 | 2.809552e-07
413.061 | 25 | 25 | -272.15 | -83.97053 | -83.97053 | 165 | -83.97053 | -83.97053 | -0.09946185 | 0.002145709 | -0.0001043787 | -1.047553e-07
431.84 | 25 | 25 | -272.15 | -82.95834 | -82.95834 | 165 | -82.95834 | -82.95834 | -0.09856982 | 0.002342138 | -0.000103385 | 1.192339e-07
450.578 | 25 | 25 | -272.15 | -81.94258 | -81.94258 | 165 | -81.94258 | -81.94258 | -0.09734617 | 0.001898437 | -0.0001020603 | -3.847426e-07
469.386 | 25 | 25 | -272.15 | -80.98404 | -80.98404 | 165 | -80.98404 | -80.98404 | -0.09734616 | 0.002300542 | -0.0001019617 | 7.311216e-08
488.121 | 25 | 25 | -272.15 | -80.03265 | -80.03265 | 165 | -80.03265 | -80.03265 | -0.09636401 | 0.002435732 | -0.0001008844 | 2.274216e-07
506.857 | 25 | 25 | -272.15 | -78.96324 | -78.96324 | 165 | -78.96324 | -78.96324 | -0.09560373 | 0.002387202 | -0.0001000163 | 1.728727e-07
525.639 | 25 | 25 | -272.15 | -77.97966 | -77.97966 | 165 | -77.97966 | -77.97966 | -0.09410392 | 0.002453063 | -9.841935e-05 | 2.483602e-07
544.393 | 25 | 25 | -272.15 | -76.93886 | -76.93886 | 165 | -76.93886 | -76.93886 | -0.0934453 | 0.002250856 | -9.765553e-05 | 1.902942e-08
563.172 | 25 | 25 | -272.15 | -76.02324 | -76.02324 | 165 | -76.02324 | -76.02324 | -0.09305364 | 0.001944657 | -9.71708e-05 | -3.286375e-07
581.942 | 25 | 25 | -272.15 | -75.01463 | -75.01463 | 165 | -75.01463 | -75.01463 | -0.09200795 | 0.001897283 | -9.602424e-05 | -3.819085e-07
600.7 | 25 | 25 | -272.15 | -73.93806 | -73.93806 | 165 | -73.93806 | -73.93806 | -0.0908351 | 0.002762729 | -9.474388e-05 | 6.029377e-07
619.474 | 25 | 25 | -272.15 | -72.98668 | -72.98668 | 165 | -72.98668 | -72.98668 | -0.09045958 | 0.00264256 | -9.427157e-05 | 4.668486e-07
638.216 | 25 | 25 | -272.15 | -72.01741 | -72.01741 | 165 | -72.01741 | -72.01741 | -0.09011523 | 0.002132999 | -9.382852e-05 | -1.120534e-07
657.006 | 25 | 25 | -272.15 | -70.97303 | -70.97303 | 165 | -70.97303 | -70.97303 | -0.08953285 | 0.001617658 | -9.314036e-05 | -6.974833e-07
675.742 | 25 | 25 | -272.15 | -70.0288 | -70.0288 | 165 | -70.0288 | -70.0288 | -0.08829312 | 0.002063671 | -9.180689e-05 | -1.897044e-07
694.48 | 25 | 25 | -272.15 | -68.97369 | -68.97369 | 165 | -68.97369 | -68.97369 | -0.08720694 | 0.002210415 | -9.061517e-05 | -2.219245e-08
713.237 | 25 | 25 | -272.15 | -67.97223 | -67.97223 | 165 | -67.97223 | -67.97223 | -0.08697705 | 0.00171703 | -9.028297e-05 | -5.826799e-07
732.056 | 25 | 25 | -272.15 | -66.95646 | -66.95646 | 165 | -66.95646 | -66.95646 | -0.08692384 | 0.001812933 | -9.012549e-05 | -4.730088e-07
750.792 | 25 | 25 | -272.15 | -65.955 | -65.955 | 165 | -65.955 | -65.955 | -0.08471456 | 0.002310942 | -8.78192e-05 | 9.393517e-08
769.537 | 25 | 25 | -272.15 | -64.95712 | -64.95712 | 165 | -64.95712 | -64.95712 | -0.08380057 | 0.002191927 | -8.680509e-05 | -4.08129e-08
788.295 | 25 | 25 | -272.15 | -63.98428 | -63.98428 | 165 | -63.98428 | -63.98428 | -0.0825237 | 0.002442664 | -8.543165e-05 | 2.449124e-07
807.077 | 25 | 25 | -272.15 | -62.98997 | -62.98997 | 165 | -62.98997 | -62.98997 | -0.08211348 | 0.002029006 | -8.492032e-05 | -2.249123e-07
825.838 | 25 | 25 | -272.15 | -61.99209 | -61.99209 | 165 | -61.99209 | -61.99209 | -0.08131382 | 0.001763248 | -8.402025e-05 | -5.265395e-07
844.585 | 25 | 25 | -272.15 | -61.00851 | -61.00851 | 165 | -61.00851 | -61.00851 | -0.08019649 | 0.002401068 | -8.280481e-05 | 1.993895e-07
863.347 | 25 | 25 | -272.15 | -59.98917 | -59.98917 | 165 | -59.98917 | -59.98917 | -0.07923626 | 0.002305164 | -8.174238e-05 | 9.093561e-08
896.927 | 25 | 25 | -272.15 | -49.94955 | -49.94955 | 165 | -49.94955 | -49.94955 | -0.07037847 | 0.002119133 | -7.18764e-05 | -1.146122e-07
915.674 | 25 | 25 | -272.15 | -39.98503 | -39.98503 | 165 | -39.98503 | -39.98503 | -0.06000818 | 0.001697387 | -6.05097e-05 | -5.882642e-07
934.456 | 25 | 25 | -272.15 | -29.9919 | -29.9919 | 165 | -29.9919 | -29.9919 | -0.04857024 | 0.001573751 | -4.807527e-05 | -7.228826e-07
953.242 | 25 | 25 | -272.15 | -20.0095 | -20.0095 | 165 | -20.0095 | -20.0095 | -0.03795946 | 0.001152004 | -3.646688e-05 | -1.196526e-06
972.016 | 25 | 25 | -272.15 | -9.977033 | -9.977033 | 165 | -9.977033 | -9.977033 | -0.02308632 | 0.0006158657 | -2.060242e-05 | -1.800226e-06
990.732 | 25 | 25 | -272.15 | 0.0375547 | 0.0375547 | 165 | 0.0375547 | 0.0375547 | -0.008912139 | 0.0004506335 | -5.43688e-06 | -1.982136e-06
1009.421 | 25 | 25 | -272.15 | 10.04857 | 10.04857 | 165 | 10.04857 | 10.04857 | 0.005913698 | -0.0005026295 | 1.03782e-05 | -3.060212e-06
1028.116 | 25 | 25 | -272.15 | 19.99877 | 19.99877 | 165 | 19.99877 | 19.99877 | 0.02014216 | -0.000645908 | 2.559125e-05 | -3.217194e-06
1046.791 | 25 | 25 | -272.15 | 30.05986 | 30.05986 | 165 | 30.05986 | 30.05986 | 0.03275756 | -0.001088454 | 3.920698e-05 | -3.714442e-06
1065.494 | 25 | 25 | -272.15 | 40.05656 | 40.05656 | 165 | 40.05656 | 40.05656 | 0.04233417 | -0.001204 | 4.978544e-05 | -3.83986e-06
1084.188 | 25 | 25 | -272.15 | 50.00677 | 50.00677 | 165 | 50.00677 | 50.00677 | 0.05201237 | -0.001316081 | 6.046043e-05 | -3.961363e-06
1102.864 | 25 | 25 | -272.15 | 59.97129 | 59.97129 | 165 | 59.97129 | 59.97129 | 0.06207646 | -0.002072914 | 7.152176e-05 | -4.816083e-06
1136.546 | 25 | 25 | -272.15 | 61.0407 | 61.0407 | 165 | 61.0407 | 61.0407 | 0.06260219 | -0.001536775 | 7.2156e-05 | -4.205736e-06
1155.29 | 25 | 25 | -272.15 | 61.99209 | 61.99209 | 165 | 61.99209 | 61.99209 | 0.06341218 | -0.001228265 | 7.306161e-05 | -3.854322e-06
1173.998 | 25 | 25 | -272.15 | 63.02574 | 63.02574 | 165 | 63.02574 | 63.02574 | 0.06439201 | -0.001547175 | 7.414506e-05 | -4.216375e-06
1192.676 | 25 | 25 | -272.15 | 64.03435 | 64.03435 | 165 | 64.03435 | 64.03435 | 0.06480683 | -0.001559885 | 7.466243e-05 | -4.230225e-06
1211.366 | 25 | 25 | -272.15 | 64.975 | 64.975 | 165 | 64.975 | 64.975 | 0.06636555 | -0.001673121 | 7.631366e-05 | -4.358435e-06
1230.04 | 25 | 25 | -272.15 | 66.00865 | 66.00865 | 165 | 66.00865 | 66.00865 | 0.06701723 | -0.001269862 | 7.706984e-05 | -3.899223e-06
1248.783 | 25 | 25 | -272.15 | 67.0423 | 67.0423 | 165 | 67.0423 | 67.0423 | 0.06837259 | -0.001728584 | 7.852781e-05 | -4.420271e-06
1267.457 | 25 | 25 | -272.15 | 68.00084 | 68.00084 | 165 | 68.00084 | 68.00084 | 0.06814958 | -0.001579528 | 7.840393e-05 | -4.250188e-06
1286.16 | 25 | 25 | -272.15 | 69.01303 | 69.01303 | 165 | 69.01303 | 69.01303 | 0.06922763 | -0.00146167 | 7.958312e-05 | -4.115552e-06
1304.889 | 25 | 25 | -272.15 | 70.00734 | 70.00734 | 165 | 70.00734 | 70.00734 | 0.07051367 | -0.001624591 | 8.096791e-05 | -4.300234e-06
1323.556 | 25 | 25 | -272.15 | 71.00879 | 71.00879 | 165 | 71.00879 | 71.00879 | 0.07180893 | -0.001992031 | 8.236264e-05 | -4.717494e-06
1342.242 | 25 | 25 | -272.15 | 72.02098 | 72.02098 | 165 | 72.02098 | 72.02098 | 0.07219024 | -0.001655789 | 8.284697e-05 | -4.334508e-06
1360.953 | 25 | 25 | -272.15 | 72.9831 | 72.9831 | 165 | 72.9831 | 72.9831 | 0.07275989 | -0.001763248 | 8.351398e-05 | -4.456135e-06
1379.625 | 25 | 25 | -272.15 | 73.99886 | 73.99886 | 165 | 73.99886 | 73.99886 | 0.07482586 | -0.001824488 | 8.567882e-05 | -4.525171e-06
1398.339 | 25 | 25 | -272.15 | 75.07186 | 75.07186 | 165 | 75.07186 | 75.07186 | 0.07457628 | -0.001844131 | 8.55402e-05 | -4.546867e-06
1417.051 | 25 | 25 | -272.15 | 76.04828 | 76.04828 | 165 | 76.04828 | 76.04828 | 0.07529382 | -0.001702009 | 8.635617e-05 | -4.384658e-06
1435.72 | 25 | 25 | -272.15 | 76.98536 | 76.98536 | 165 | 76.98536 | 76.98536 | 0.07700968 | -0.001530999 | 8.816375e-05 | -4.189622e-06
1454.41 | 25 | 25 | -272.15 | 78.04047 | 78.04047 | 165 | 78.04047 | 78.04047 | 0.0779017 | -0.001438561 | 8.916184e-05 | -4.083868e-06
1473.19 | 25 | 25 | -272.15 | 78.999 | 78.999 | 165 | 78.999 | 78.999 | 0.07817902 | -0.001767871 | 8.953693e-05 | -4.457791e-06
1491.862 | 25 | 25 | -272.15 | 80.02192 | 80.02192 | 165 | 80.02192 | 80.02192 | 0.07935528 | -0.001346123 | 9.081519e-05 | -3.97756e-06
1510.576 | 25 | 25 | -272.15 | 81.02338 | 81.02338 | 165 | 81.02338 | 81.02338 | 0.07888732 | -0.001809467 | 9.045141e-05 | -4.503884e-06
1529.285 | 25 | 25 | -272.15 | 82.03557 | 82.03557 | 165 | 82.03557 | 82.03557 | 0.08013522 | -0.001652323 | 9.180001e-05 | -4.32457e-06
1547.971 | 25 | 25 | -272.15 | 82.9798 | 82.9798 | 165 | 82.9798 | 82.9798 | 0.08084587 | -0.001990875 | 9.260581e-05 | -4.709013e-06
1566.648 | 25 | 25 | -272.15 | 84.05995 | 84.05995 | 165 | 84.05995 | 84.05995 | 0.0811983 | -0.002462307 | 9.306832e-05 | -5.244487e-06
1585.373 | 25 | 25 | -272.15 | 85.02206 | 85.02206 | 165 | 85.02206 | 85.02206 | 0.08285531 | -0.002117978 | 9.481978e-05 | -4.852334e-06
1604.077 | 25 | 25 | -272.15 | 86.05571 | 86.05571 | 165 | 86.05571 | 86.05571 | 0.08390802 | -0.001622281 | 9.597591e-05 | -4.288e-06
1622.752 | 25 | 25 | -272.15 | 87.0071 | 87.0071 | 165 | 87.0071 | 87.0071 | 0.08329098 | -0.001790979 | 9.545832e-05 | -4.479277e-06
1641.442 | 25 | 25 | -272.15 | 87.97279 | 87.97279 | 165 | 87.97279 | 87.97279 | 0.08468342 | -0.001948122 | 9.694628e-05 | -4.657405e-06
1660.185 | 25 | 25 | -272.15 | 88.99929 | 88.99929 | 165 | 88.99929 | 88.99929 | 0.08538361 | -0.00146167 | 9.775011e-05 | -4.103588e-06
1678.882 | 25 | 25 | -272.15 | 90.04009 | 90.04009 | 165 | 90.04009 | 90.04009 | 0.08615084 | -0.001329946 | 9.862226e-05 | -3.953166e-06
1697.603 | 25 | 25 | -272.15 | 91.03439 | 91.03439 | 165 | 91.03439 | 91.03439 | 0.08720697 | -0.002045183 | 9.977776e-05 | -4.765951e-06
1716.284 | 25 | 25 | -272.15 | 92.03943 | 92.03943 | 165 | 92.03943 | 92.03943 | 0.08793029 | -0.001663878 | 0.0001006024 | -4.331723e-06
1734.965 | 25 | 25 | -272.15 | 93.00154 | 93.00154 | 165 | 93.00154 | 93.00154 | 0.08853001 | -0.001774803 | 0.0001012995 | -4.457292e-06
1753.676 | 25 | 25 | -272.15 | 94.06738 | 94.06738 | 165 | 94.06738 | 94.06738 | 0.0895526 | -0.001541398 | 0.0001024289 | -4.191222e-06
1772.379 | 25 | 25 | -272.15 | 94.99731 | 94.99731 | 165 | 94.99731 | 94.99731 | 0.09002515 | -0.001551796 | 0.0001029957 | -4.202491e-06
1791.109 | 25 | 25 | -272.15 | 96.04169 | 96.04169 | 165 | 96.04169 | 96.04169 | 0.09029324 | -0.002137621 | 0.0001033704 | -4.868076e-06
1809.801 | 25 | 25 | -272.15 | 96.99665 | 96.99665 | 165 | 96.99665 | 96.99665 | 0.09079466 | -0.001846442 | 0.0001039687 | -4.53637e-06
1828.474 | 25 | 25 | -272.15 | 98.03745 | 98.03745 | 165 | 98.03745 | 98.03745 | 0.09304443 | -0.001520599 | 0.0001063194 | -4.165192e-06
1847.215 | 25 | 25 | -272.15 | 99.06037 | 99.06037 | 165 | 99.06037 | 99.06037 | 0.09264688 | -0.002382581 | 0.000106028 | -5.144842e-06
1865.94 | 25 | 25 | -272.15 | 100.0189 | 100.0189 | 165 | 100.0189 | 100.0189 | 0.09369727 | -0.002030162 | 0.0001071741 | -4.74349e-06
1903.882 | 25 | 25 | -272.15 | 8600.673 | 8600.673 | 165 | 8600.673 | 8600.673 | -0.2235212 | -0.001058411 | 0.0006645651 | 1.450341e-06
1926.646 | 25 | 25 | -272.15 | 17099.87 | 17099.87 | 165 | 17099.87 | 17099.87 | -0.9218486 | 0.01444569 | 0.0008348772 | 2.414723e-05
1945.874 | 25 | 25 | -272.15 | 18499.84 | 18499.84 | 165 | 18499.84 | 18499.84 | -1.029032 | 0.01586344 | 0.0008548364 | 2.654256e-05
1986.222 | 25 | 25 | -272.15 | 10000.05 | 10000.05 | 165 | 10000.05 | 10000.05 | -0.338424 | -0.0002715358 | 0.0006938089 | 3.1829e-06
2009.507 | 25 | 25 | -272.15 | 1499.804 | 1499.804 | 165 | 1499.804 | 1499.804 | 0.2616157 | -0.001127739 | 0.0004185223 | -2.879287e-06
2028.699 | 25 | 25 | -272.15 | 99.76497 | 99.76497 | 165 | 99.76497 | 99.76497 | 0.1066939 | 9.128218e-05 | 0.0001201098 | -2.331097e-06
2062.213 | 25 | 25 | -272.15 | 99.03891 | 99.03891 | 165 | 99.03891 | 99.03891 | 0.1066026 | 0.000552315 | 0.0001199442 | -1.807237e-06
2080.95 | 25 | 25 | -272.15 | 98.05176 | 98.05176 | 165 | 98.05176 | 98.05176 | 0.106799 | 0.0006389755 | 0.0001200385 | -1.709276e-06
2099.632 | 25 | 25 | -272.15 | 97.04315 | 97.04315 | 165 | 97.04315 | 97.04315 | 0.1050982 | 0.00062511 | 0.0001182386 | -1.725648e-06
2118.334 | 25 | 25 | -272.15 | 96.00592 | 96.00592 | 165 | 96.00592 | 96.00592 | 0.1052091 | 0.0001606102 | 0.0001182426 | -2.254507e-06
2137.052 | 25 | 25 | -272.15 | 95.05454 | 95.05454 | 165 | 95.05454 | 95.05454 | 0.103863 | 0.0006493744 | 0.0001168023 | -1.699245e-06
2155.744 | 25 | 25 | -272.15 | 94.02804 | 94.02804 | 165 | 94.02804 | 94.02804 | 0.1040328 | 0.0001721648 | 0.0001168662 | -2.24255e-06
2174.468 | 25 | 25 | -272.15 | 92.96935 | 92.96935 | 165 | 92.96935 | 92.96935 | 0.1027295 | 0.0005268946 | 0.0001154575 | -1.839779e-06
2193.158 | 25 | 25 | -272.15 | 92.00366 | 92.00366 | 165 | 92.00366 | 92.00366 | 0.1016076 | 0.0002299387 | 0.0001142394 | -2.178061e-06
2211.865 | 25 | 25 | -272.15 | 91.0022 | 91.0022 | 165 | 91.0022 | 91.0022 | 0.1013764 | 0.0007938088 | 0.0001139059 | -1.537417e-06
2230.559 | 25 | 25 | -272.15 | 90.01147 | 90.01147 | 165 | 90.01147 | 90.01147 | 0.1009732 | 0.0009925491 | 0.0001134019 | -1.311999e-06
2249.253 | 25 | 25 | -272.15 | 89.04221 | 89.04221 | 165 | 89.04221 | 89.04221 | 0.09942369 | 0.0004494778 | 0.0001117569 | -1.93017e-06
2267.951 | 25 | 25 | -272.15 | 88.03002 | 88.03002 | 165 | 88.03002 | 88.03002 | 0.09898125 | 0.0006459084 | 0.0001112116 | -1.707391e-06
2286.676 | 25 | 25 | -272.15 | 86.97491 | 86.97491 | 165 | 86.97491 | 86.97491 | 0.0985259 | 0.0008700694 | 0.0001106491 | -1.453103e-06
2305.361 | 25 | 25 | -272.15 | 86.01279 | 86.01279 | 165 | 86.01279 | 86.01279 | 0.09787192 | 0.000486453 | 0.0001098979 | -1.889934e-06
2324.041 | 25 | 25 | -272.15 | 85.00776 | 85.00776 | 165 | 85.00776 | 85.00776 | 0.09674189 | 0.0003859272 | 0.0001086676 | -2.004856e-06
2342.734 | 25 | 25 | -272.15 | 84.0528 | 84.0528 | 165 | 84.0528 | 84.0528 | 0.09613178 | 0.0005673353 | 0.000107961 | -1.799127e-06
2361.448 | 25 | 25 | -272.15 | 83.01199 | 83.01199 | 165 | 83.01199 | 83.01199 | 0.09474755 | 0.0004541004 | 0.0001064735 | -1.928523e-06
2380.139 | 25 | 25 | -272.15 | 82.03199 | 82.03199 | 165 | 82.03199 | 82.03199 | 0.09522935 | 0.0005869792 | 0.0001068533 | -1.777997e-06
2398.826 | 25 | 25 | -272.15 | 81.04484 | 81.04484 | 165 | 81.04484 | 81.04484 | 0.09408781 | 0.001136983 | 0.0001056133 | -1.153114e-06
2417.522 | 25 | 25 | -272.15 | 80.06484 | 80.06484 | 165 | 80.06484 | 80.06484 | 0.09293345 | 0.0003801498 | 0.0001043614 | -2.014385e-06
2436.227 | 25 | 25 | -272.15 | 78.999 | 78.999 | 165 | 78.999 | 78.999 | 0.09298894 | 0.0008122958 | 0.0001043071 | -1.523579e-06
2454.953 | 25 | 25 | -272.15 | 78.03331 | 78.03331 | 165 | 78.03331 | 78.03331 | 0.0921744 | 0.0005835128 | 0.0001033955 | -1.784333e-06
2473.678 | 25 | 25 | -272.15 | 77.04616 | 77.04616 | 165 | 77.04616 | 77.04616 | 0.09090212 | 0.0006794166 | 0.0001020252 | -1.67586e-06
2492.361 | 25 | 25 | -272.15 | 76.04828 | 76.04828 | 165 | 76.04828 | 76.04828 | 0.09019623 | 0.0008423382 | 0.0001012186 | -1.49118e-06
2511.077 | 25 | 25 | -272.15 | 75.02894 | 75.02894 | 165 | 75.02894 | 75.02894 | 0.08860389 | 0.0007880308 | 9.952578e-05 | -1.55355e-06
2529.744 | 25 | 25 | -272.15 | 74.02748 | 74.02748 | 165 | 74.02748 | 74.02748 | 0.08826303 | 0.0002542031 | 9.908289e-05 | -2.161228e-06
2548.463 | 25 | 25 | -272.15 | 73.02244 | 73.02244 | 165 | 73.02244 | 73.02244 | 0.08843752 | 0.0006401304 | 9.915361e-05 | -1.722946e-06
2567.146 | 25 | 25 | -272.15 | 71.98164 | 71.98164 | 165 | 71.98164 | 71.98164 | 0.08625254 | 0.0005084069 | 9.686751e-05 | -1.873367e-06
2585.865 | 25 | 25 | -272.15 | 71.03383 | 71.03383 | 165 | 71.03383 | 71.03383 | 0.08637853 | 0.0005881346 | 9.689573e-05 | -1.783267e-06
2604.536 | 25 | 25 | -272.15 | 70.02522 | 70.02522 | 165 | 70.02522 | 70.02522 | 0.08524961 | 0.0006921269 | 9.566618e-05 | -1.665609e-06
2623.246 | 25 | 25 | -272.15 | 69.01303 | 69.01303 | 165 | 69.01303 | 69.01303 | 0.08333953 | 0.001242131 | 9.365717e-05 | -1.04074e-06
2641.931 | 25 | 25 | -272.15 | 67.99369 | 67.99369 | 165 | 67.99369 | 67.99369 | 0.08362605 | 0.000672484 | 9.383815e-05 | -1.689163e-06
2660.675 | 25 | 25 | -272.15 | 67.02084 | 67.02084 | 165 | 67.02084 | 67.02084 | 0.08288884 | 0.0005234279 | 9.300292e-05 | -1.859255e-06
2679.342 | 25 | 25 | -272.15 | 66.03727 | 66.03727 | 165 | 66.03727 | 66.03727 | 0.0814202 | 0.0008273169 | 9.143712e-05 | -1.514256e-06
2698.049 | 25 | 25 | -272.15 | 65.03938 | 65.03938 | 165 | 65.03938 | 65.03938 | 0.07975506 | 0.0005419157 | 8.967388e-05 | -1.839416e-06
2716.743 | 25 | 25 | -272.15 | 63.98428 | 63.98428 | 165 | 63.98428 | 63.98428 | 0.08059051 | 0.0005396046 | 9.039863e-05 | -1.842676e-06
2735.458 | 25 | 25 | -272.15 | 63.01501 | 63.01501 | 165 | 63.01501 | 63.01501 | 0.07918081 | 0.001283728 | 8.889309e-05 | -9.970258e-07
2754.144 | 25 | 25 | -272.15 | 61.98851 | 61.98851 | 165 | 61.98851 | 61.98851 | 0.07808773 | 0.0006204873 | 8.769743e-05 | -1.75189e-06
2772.832 | 25 | 25 | -272.15 | 61.06932 | 61.06932 | 165 | 61.06932 | 61.06932 | 0.0770559 | 0.0008943342 | 8.657389e-05 | -1.441016e-06
2791.521 | 25 | 25 | -272.15 | 59.97129 | 59.97129 | 165 | 59.97129 | 59.97129 | 0.07680402 | 0.0007995858 | 8.620981e-05 | -1.549423e-06
2825.26 | 25 | 25 | -272.15 | 50.0175 | 50.0175 | 165 | 50.0175 | 50.0175 | 0.06742973 | 0.001037613 | 7.583755e-05 | -1.284693e-06
2843.975 | 25 | 25 | -272.15 | 40.01364 | 40.01364 | 165 | 40.01364 | 40.01364 | 0.05709872 | 0.001004104 | 6.450598e-05 | -1.328788e-06
2862.68 | 25 | 25 | -272.15 | 29.9919 | 29.9919 | 165 | 29.9919 | 29.9919 | 0.04673768 | 0.001485935 | 5.314262e-05 | -7.868408e-07
2881.38 | 25 | 25 | -272.15 | 20.01666 | 20.01666 | 165 | 20.01666 | 20.01666 | 0.03306606 | 0.001867241 | 3.848234e-05 | -3.591836e-07
2900.026 | 25 | 25 | -272.15 | 10.00922 | 10.00922 | 165 | 10.00922 | 10.00922 | 0.02070834 | 0.002280899 | 2.512912e-05 | 1.052442e-07
2918.736 | 25 | 25 | -272.15 | 0.005365 | 0.005365 | 165 | 0.005365 | 0.005365 | 0.005404133 | 0.002543191 | 8.837688e-06 | 3.975388e-07
2937.376 | 25 | 25 | -272.15 | -9.998493 | -9.998493 | 165 | -9.998493 | -9.998493 | -0.008824321 | 0.003116303 | -6.380875e-06 | 1.043304e-06
2956.125 | 25 | 25 | -272.15 | -19.98447 | -19.98447 | 165 | -19.98447 | -19.98447 | -0.02271542 | 0.003424814 | -2.126115e-05 | 1.388171e-06
2974.903 | 25 | 25 | -272.15 | -29.95614 | -29.95614 | 165 | -29.95614 | -29.95614 | -0.03398697 | 0.003648976 | -3.352744e-05 | 1.637122e-06
2993.665 | 25 | 25 | -272.15 | -39.98145 | -39.98145 | 165 | -39.98145 | -39.98145 | -0.04643148 | 0.004428919 | -4.696904e-05 | 2.518087e-06
3012.432 | 25 | 25 | -272.15 | -49.98531 | -49.98531 | 165 | -49.98531 | -49.98531 | -0.05589242 | 0.004254443 | -5.743287e-05 | 2.31368e-06
3031.202 | 25 | 25 | -272.15 | -59.97844 | -59.97844 | 165 | -59.97844 | -59.97844 | -0.06537531 | 0.004401186 | -6.79175e-05 | 2.474578e-06
3064.763 | 25 | 25 | -272.15 | -60.96559 | -60.96559 | 165 | -60.96559 | -60.96559 | -0.06579012 | 0.004913061 | -6.843266e-05 | 3.0561e-06
3083.501 | 25 | 25 | -272.15 | -62.02428 | -62.02428 | 165 | -62.02428 | -62.02428 | -0.06621648 | 0.004650768 | -6.89667e-05 | 2.757182e-06
3102.309 | 25 | 25 | -272.15 | -63.00428 | -63.00428 | 165 | -63.00428 | -63.00428 | -0.06684275 | 0.004435851 | -6.969202e-05 | 2.512188e-06
3120.991 | 25 | 25 | -272.15 | -63.94851 | -63.94851 | 165 | -63.94851 | -63.94851 | -0.06799244 | 0.00445896 | -7.093568e-05 | 2.537902e-06
3139.76 | 25 | 25 | -272.15 | -64.95712 | -64.95712 | 165 | -64.95712 | -64.95712 | -0.06977879 | 0.004268308 | -7.282091e-05 | 2.320485e-06
3158.593 | 25 | 25 | -272.15 | -66.01223 | -66.01223 | 165 | -66.01223 | -66.01223 | -0.07052291 | 0.004016414 | -7.367149e-05 | 2.033396e-06
3177.326 | 25 | 25 | -272.15 | -66.94931 | -66.94931 | 165 | -66.94931 | -66.94931 | -0.07166913 | 0.004996254 | -7.491096e-05 | 3.147127e-06
3196.11 | 25 | 25 | -272.15 | -67.95077 | -67.95077 | 165 | -67.95077 | -67.95077 | -0.07234507 | 0.004753605 | -7.568802e-05 | 2.870582e-06
3214.868 | 25 | 25 | -272.15 | -68.99157 | -68.99157 | 165 | -68.99157 | -68.99157 | -0.07426199 | 0.004886485 | -7.770678e-05 | 3.021073e-06
3233.646 | 25 | 25 | -272.15 | -69.97872 | -69.97872 | 165 | -69.97872 | -69.97872 | -0.07465831 | 0.004464738 | -7.820351e-05 | 2.540863e-06
3252.414 | 25 | 25 | -272.15 | -71.00879 | -71.00879 | 165 | -71.00879 | -71.00879 | -0.07542439 | 0.004577974 | -7.907341e-05 | 2.66902e-06
3271.167 | 25 | 25 | -272.15 | -72.01383 | -72.01383 | 165 | -72.01383 | -72.01383 | -0.07564393 | 0.004212846 | -7.939566e-05 | 2.253189e-06
3289.896 | 25 | 25 | -272.15 | -72.98668 | -72.98668 | 165 | -72.98668 | -72.98668 | -0.07640768 | 0.004172404 | -8.025737e-05 | 2.206615e-06
3308.647 | 25 | 25 | -272.15 | -73.97025 | -73.97025 | 165 | -73.97025 | -73.97025 | -0.07688488 | 0.004195513 | -8.083439e-05 | 2.232306e-06
3327.465 | 25 | 25 | -272.15 | -75.00032 | -75.00032 | 165 | -75.00032 | -75.00032 | -0.07764403 | 0.004379233 | -8.169737e-05 | 2.440619e-06
3346.199 | 25 | 25 | -272.15 | -76.00178 | -76.00178 | 165 | -76.00178 | -76.00178 | -0.07836042 | 0.004473981 | -8.251478e-05 | 2.547769e-06
3364.933 | 25 | 25 | -272.15 | -77.01039 | -77.01039 | 165 | -77.01039 | -77.01039 | -0.07983365 | 0.004408119 | -8.408774e-05 | 2.472266e-06
3383.766 | 25 | 25 | -272.15 | -77.94032 | -77.94032 | 165 | -77.94032 | -77.94032 | -0.07993185 | 0.004710853 | -8.428125e-05 | 2.815984e-06
3402.522 | 25 | 25 | -272.15 | -78.95251 | -78.95251 | 165 | -78.95251 | -78.95251 | -0.08099493 | 0.004608018 | -8.544552e-05 | 2.698432e-06
3421.29 | 25 | 25 | -272.15 | -79.99331 | -79.99331 | 165 | -79.99331 | -79.99331 | -0.08147217 | 0.004708541 | -8.602846e-05 | 2.812126e-06
3440.035 | 25 | 25 | -272.15 | -80.99119 | -80.99119 | 165 | -80.99119 | -80.99119 | -0.08203377 | 0.004259064 | -8.669112e-05 | 2.300375e-06
3458.807 | 25 | 25 | -272.15 | -81.97119 | -81.97119 | 165 | -81.97119 | -81.97119 | -0.08397505 | 0.004379232 | -8.872793e-05 | 2.436446e-06
3477.563 | 25 | 25 | -272.15 | -82.97265 | -82.97265 | 165 | -82.97265 | -82.97265 | -0.08515248 | 0.004613794 | -9.000515e-05 | 2.702593e-06
3496.359 | 25 | 25 | -272.15 | -84.01345 | -84.01345 | 165 | -84.01345 | -84.01345 | -0.08482784 | 0.004636904 | -8.978836e-05 | 2.728252e-06
3515.103 | 25 | 25 | -272.15 | -85.02922 | -85.02922 | 165 | -85.02922 | -85.02922 | -0.08603301 | 0.005137223 | -9.109469e-05 | 3.296616e-06
3533.908 | 25 | 25 | -272.15 | -85.9663 | -85.9663 | 165 | -85.9663 | -85.9663 | -0.08738027 | 0.004584907 | -9.253467e-05 | 2.667951e-06
3552.652 | 25 | 25 | -272.15 | -86.97849 | -86.97849 | 165 | -86.97849 | -86.97849 | -0.08689729 | 0.004712009 | -9.215702e-05 | 2.811888e-06
3571.44 | 25 | 25 | -272.15 | -87.96921 | -87.96921 | 165 | -87.96921 | -87.96921 | -0.08817525 | 0.004720097 | -9.353339e-05 | 2.820492e-06
3590.213 | 25 | 25 | -272.15 | -89.03505 | -89.03505 | 165 | -89.03505 | -89.03505 | -0.08905223 | 0.004915372 | -9.451757e-05 | 3.041924e-06
3608.962 | 25 | 25 | -272.15 | -89.99717 | -89.99717 | 165 | -89.99717 | -89.99717 | -0.0896057 | 0.004527133 | -9.516845e-05 | 2.599837e-06
3627.726 | 25 | 25 | -272.15 | -90.99505 | -90.99505 | 165 | -90.99505 | -90.99505 | -0.09003209 | 0.004901506 | -9.569626e-05 | 3.024983e-06
3646.507 | 25 | 25 | -272.15 | -91.97147 | -91.97147 | 165 | -91.97147 | -91.97147 | -0.0911968 | 0.005108335 | -9.695821e-05 | 3.259608e-06
3665.242 | 25 | 25 | -272.15 | -92.96578 | -92.96578 | 165 | -92.96578 | -92.96578 | -0.09198711 | 0.005149932 | -9.78486e-05 | 3.306317e-06
3684.021 | 25 | 25 | -272.15 | -94.00658 | -94.00658 | 165 | -94.00658 | -94.00658 | -0.09265502 | 0.004179336 | -9.862171e-05 | 2.201916e-06
3702.797 | 25 | 25 | -272.15 | -94.98658 | -94.98658 | 165 | -94.98658 | -94.98658 | -0.09349386 | 0.004519046 | -9.955903e-05 | 2.587652e-06
3721.539 | 25 | 25 | -272.15 | -95.94154 | -95.94154 | 165 | -95.94154 | -95.94154 | -0.09383587 | 0.004550241 | -9.999828e-05 | 2.622557e-06
3740.307 | 25 | 25 | -272.15 | -97.00738 | -97.00738 | 165 | -97.00738 | -97.00738 | -0.09459272 | 0.005064428 | -0.0001008627 | 3.206662e-06
3759.106 | 25 | 25 | -272.15 | -97.99096 | -97.99096 | 165 | -97.99096 | -97.99096 | -0.09547895 | 0.004908436 | -0.0001018476 | 3.028676e-06
3777.838 | 25 | 25 | -272.15 | -99.0103 | -99.0103 | 165 | -99.0103 | -99.0103 | -0.09654079 | 0.004893418 | -0.0001030114 | 3.010987e-06
3796.602 | 25 | 25 | -272.15 | -100.0046 | -100.0046 | 165 | -100.0046 | -100.0046 | -0.09766044 | 0.004643836 | -0.0001042302 | 2.726563e-06
3834.664 | 25 | 25 | -272.15 | -8600.602 | -8600.602 | 165 | -8600.602 | -8600.602 | 0.2197116 | 0.00416547 | -0.0006614621 | -2.906148e-06
3857.967 | 25 | 25 | -272.15 | -17099.86 | -17099.86 | 165 | -17099.86 | -17099.86 | 0.9112748 | -0.01120922 | -0.000838561 | -2.545591e-05
3877.181 | 25 | 25 | -272.15 | -18499.81 | -18499.81 | 165 | -18499.81 | -18499.81 | 1.01792 | -0.01196259 | -0.0008591354 | -2.709567e-05