## Sheet1
Time_since_start | Raw_Temperature | Temperature | Temperature_2 | Raw_Applied_Field | Applied_Field | Field_Angle | Raw_Applied_Field_For_Plot | Applied_Field_For_Plot | Raw_Signal_Mx | Raw_Signal_My | Signal_X_direction | Signal_Y_direction
32.195 | 25 | 25 | -272.15 | -18499.84 | -18499.84 | 170 | -18499.84 | -18499.84 | 1.021058 | -0.01115954 | -0.0008473646 | -3.003809e-05
55.506 | 25 | 25 | -272.15 | -9999.99 | -9999.99 | 170 | -9999.99 | -9999.99 | 0.3352165 | 0.003065463 | -0.0006852439 | -7.23294e-06
78.782 | 25 | 25 | -272.15 | -1499.751 | -1499.751 | 170 | -1499.751 | -1499.751 | -0.2654426 | 0.003355486 | -0.0004143858 | -4.357324e-08
98.049 | 25 | 25 | -272.15 | -99.72205 | -99.72205 | 170 | -99.72205 | -99.72205 | -0.1121673 | 0.0008365605 | -0.0001182487 | -1.755057e-06
131.691 | 25 | 25 | -272.15 | -98.97095 | -98.97095 | 170 | -98.97095 | -98.97095 | -0.1109575 | 0.001396964 | -0.0001169653 | -1.122233e-06
150.412 | 25 | 25 | -272.15 | -97.9695 | -97.9695 | 170 | -97.9695 | -97.9695 | -0.1096079 | 0.001422385 | -0.0001155169 | -1.092746e-06
169.165 | 25 | 25 | -272.15 | -96.97519 | -96.97519 | 170 | -96.97519 | -96.97519 | -0.1096808 | 0.001555264 | -0.0001154878 | -9.42037e-07
187.948 | 25 | 25 | -272.15 | -95.97731 | -95.97731 | 170 | -95.97731 | -95.97731 | -0.108211 | 0.00159686 | -0.0001139199 | -8.943045e-07
206.718 | 25 | 25 | -272.15 | -95.00446 | -95.00446 | 170 | -95.00446 | -95.00446 | -0.1082642 | 0.001162403 | -0.0001138733 | -1.38365e-06
225.493 | 25 | 25 | -272.15 | -93.99943 | -93.99943 | 170 | -93.99943 | -93.99943 | -0.1072196 | 0.001145072 | -0.0001127287 | -1.402391e-06
244.245 | 25 | 25 | -272.15 | -92.9622 | -92.9622 | 170 | -92.9622 | -92.9622 | -0.1065321 | 0.001394653 | -0.0001119369 | -1.11999e-06
263.046 | 25 | 25 | -272.15 | -91.97505 | -91.97505 | 170 | -91.97505 | -91.97505 | -0.1062987 | 0.001323014 | -0.0001116031 | -1.200012e-06
281.805 | 25 | 25 | -272.15 | -90.99147 | -90.99147 | 170 | -90.99147 | -90.99147 | -0.1048371 | 0.001800223 | -0.0001100448 | -6.608565e-07
300.557 | 25 | 25 | -272.15 | -89.97571 | -89.97571 | 170 | -89.97571 | -89.97571 | -0.1043841 | 0.001080364 | -0.0001094891 | -1.472142e-06
319.319 | 25 | 25 | -272.15 | -89.01002 | -89.01002 | 170 | -89.01002 | -89.01002 | -0.1037243 | 0.001452426 | -0.0001087322 | -1.051622e-06
338.081 | 25 | 25 | -272.15 | -87.94775 | -87.94775 | 170 | -87.94775 | -87.94775 | -0.1028936 | 0.001210933 | -0.0001077951 | -1.323204e-06
356.857 | 25 | 25 | -272.15 | -86.99995 | -86.99995 | 170 | -86.99995 | -86.99995 | -0.1015833 | 0.001215555 | -0.0001063913 | -1.317225e-06
375.635 | 25 | 25 | -272.15 | -86.01995 | -86.01995 | 170 | -86.01995 | -86.01995 | -0.1006843 | 0.001384254 | -0.0001053944 | -1.126117e-06
394.41 | 25 | 25 | -272.15 | -84.95768 | -84.95768 | 170 | -84.95768 | -84.95768 | -0.1009431 | 0.00109423 | -0.0001055439 | -1.452448e-06
413.155 | 25 | 25 | -272.15 | -84.02061 | -84.02061 | 170 | -84.02061 | -84.02061 | -0.09971484 | 0.001396964 | -0.000104223 | -1.110164e-06
431.903 | 25 | 25 | -272.15 | -82.99769 | -82.99769 | 170 | -82.99769 | -82.99769 | -0.09876624 | 0.001391186 | -0.0001031723 | -1.115856e-06
450.706 | 25 | 25 | -272.15 | -81.96046 | -81.96046 | 170 | -81.96046 | -81.96046 | -0.09816191 | 0.001073432 | -0.0001024635 | -1.473492e-06
469.478 | 25 | 25 | -272.15 | -80.98046 | -80.98046 | 170 | -80.98046 | -80.98046 | -0.097382 | 0.001314926 | -0.0001015854 | -1.20026e-06
488.235 | 25 | 25 | -272.15 | -79.98973 | -79.98973 | 170 | -79.98973 | -79.98973 | -0.09569045 | 0.00102028 | -9.979699e-05 | -1.531864e-06
506.953 | 25 | 25 | -272.15 | -79.00258 | -79.00258 | 170 | -79.00258 | -79.00258 | -0.09559447 | 0.00170663 | -9.960024e-05 | -7.567645e-07
525.765 | 25 | 25 | -272.15 | -77.97966 | -77.97966 | 170 | -77.97966 | -77.97966 | -0.09466092 | 0.00133688 | -9.856453e-05 | -1.173071e-06
544.552 | 25 | 25 | -272.15 | -77.01039 | -77.01039 | 170 | -77.01039 | -77.01039 | -0.09412126 | 0.0009729067 | -9.792714e-05 | -1.582903e-06
563.278 | 25 | 25 | -272.15 | -75.97317 | -75.97317 | 170 | -75.97317 | -75.97317 | -0.09381623 | 0.001344967 | -9.751678e-05 | -1.162327e-06
582.076 | 25 | 25 | -272.15 | -74.96813 | -74.96813 | 170 | -74.96813 | -74.96813 | -0.09205181 | 0.00143625 | -9.565428e-05 | -1.058535e-06
600.812 | 25 | 25 | -272.15 | -73.93806 | -73.93806 | 170 | -73.93806 | -73.93806 | -0.09188309 | 0.001708941 | -9.53806e-05 | -7.500684e-07
619.559 | 25 | 25 | -272.15 | -73.00098 | -73.00098 | 170 | -73.00098 | -73.00098 | -0.09083515 | 0.001214399 | -9.423959e-05 | -1.307228e-06
638.326 | 25 | 25 | -272.15 | -72.02098 | -72.02098 | 170 | -72.02098 | -72.02098 | -0.09027933 | 0.001301059 | -9.358498e-05 | -1.208671e-06
657.105 | 25 | 25 | -272.15 | -71.02668 | -71.02668 | 170 | -71.02668 | -71.02668 | -0.08981368 | 0.001250219 | -9.301883e-05 | -1.265223e-06
675.831 | 25 | 25 | -272.15 | -70.00018 | -70.00018 | 170 | -70.00018 | -70.00018 | -0.08910535 | 0.001157782 | -9.220736e-05 | -1.368678e-06
694.624 | 25 | 25 | -272.15 | -68.94865 | -68.94865 | 170 | -68.94865 | -68.94865 | -0.08795683 | 0.0008099847 | -9.095434e-05 | -1.760195e-06
713.424 | 25 | 25 | -272.15 | -67.98296 | -67.98296 | 170 | -67.98296 | -67.98296 | -0.08737679 | 0.001492868 | -9.027703e-05 | -9.890236e-07
732.168 | 25 | 25 | -272.15 | -67.02084 | -67.02084 | 170 | -67.02084 | -67.02084 | -0.08518947 | 0.0009024222 | -8.799717e-05 | -1.654356e-06
750.953 | 25 | 25 | -272.15 | -65.96216 | -65.96216 | 170 | -65.96216 | -65.96216 | -0.08555115 | 0.001834887 | -8.824952e-05 | -6.015441e-07
769.74 | 25 | 25 | -272.15 | -64.95355 | -64.95355 | 170 | -64.95355 | -64.95355 | -0.08437372 | 0.001309148 | -8.697205e-05 | -1.193841e-06
788.506 | 25 | 25 | -272.15 | -63.97712 | -63.97712 | 170 | -63.97712 | -63.97712 | -0.08371386 | 0.001725117 | -8.621405e-05 | -7.23778e-07
807.258 | 25 | 25 | -272.15 | -62.95063 | -62.95063 | 170 | -62.95063 | -62.95063 | -0.08245435 | 0.001172802 | -8.485289e-05 | -1.346041e-06
826.009 | 25 | 25 | -272.15 | -61.9599 | -61.9599 | 170 | -61.9599 | -61.9599 | -0.08100881 | 0.00100526 | -8.330986e-05 | -1.534254e-06
844.768 | 25 | 25 | -272.15 | -61.00851 | -61.00851 | 170 | -61.00851 | -61.00851 | -0.08136584 | 0.001038768 | -8.356857e-05 | -1.495683e-06
863.542 | 25 | 25 | -272.15 | -59.93552 | -59.93552 | 170 | -59.93552 | -59.93552 | -0.08033167 | 0.001195912 | -8.242738e-05 | -1.317536e-06
897.074 | 25 | 25 | -272.15 | -49.99247 | -49.99247 | 170 | -49.99247 | -49.99247 | -0.07067312 | 0.0009601958 | -7.177737e-05 | -1.575432e-06
915.872 | 25 | 25 | -272.15 | -39.99576 | -39.99576 | 170 | -39.99576 | -39.99576 | -0.06026239 | 0.001365766 | -6.037171e-05 | -1.109819e-06
934.628 | 25 | 25 | -272.15 | -30.00979 | -30.00979 | 170 | -30.00979 | -30.00979 | -0.04979157 | 0.0004032596 | -4.890723e-05 | -2.187605e-06
953.402 | 25 | 25 | -272.15 | -20.00593 | -20.00593 | 170 | -20.00593 | -20.00593 | -0.03796293 | 0.000800741 | -3.608676e-05 | -1.731112e-06
972.207 | 25 | 25 | -272.15 | -9.994917 | -9.994917 | 170 | -9.994917 | -9.994917 | -0.02462657 | 0.0002946453 | -2.176191e-05 | -2.29398e-06
990.914 | 25 | 25 | -272.15 | 0.005365 | 0.005365 | 170 | 0.005365 | 0.005365 | -0.00852506 | 0.0004298354 | -4.680483e-06 | -2.133393e-06
1009.585 | 25 | 25 | -272.15 | 10.05214 | 10.05214 | 170 | 10.05214 | 10.05214 | 0.00560403 | 0.000132879 | 1.043861e-05 | -2.460292e-06
1028.257 | 25 | 25 | -272.15 | 20.02381 | 20.02381 | 170 | 20.02381 | 20.02381 | 0.01898784 | -2.888637e-05 | 2.480675e-05 | -2.634737e-06
1046.951 | 25 | 25 | -272.15 | 30.00621 | 30.00621 | 170 | 30.00621 | 30.00621 | 0.03126817 | -0.0001790979 | 3.807549e-05 | -2.796139e-06
1065.636 | 25 | 25 | -272.15 | 39.98503 | 39.98503 | 170 | 39.98503 | 39.98503 | 0.04241158 | -0.0005557815 | 5.021002e-05 | -3.213037e-06
1084.302 | 25 | 25 | -272.15 | 50.04612 | 50.04612 | 170 | 50.04612 | 50.04612 | 0.05194535 | -0.0002819345 | 6.074768e-05 | -2.895975e-06
1102.991 | 25 | 25 | -272.15 | 60.00348 | 60.00348 | 170 | 60.00348 | 60.00348 | 0.06220472 | -0.0008122958 | 7.199835e-05 | -3.486262e-06
1136.698 | 25 | 25 | -272.15 | 61.05501 | 61.05501 | 170 | 61.05501 | 61.05501 | 0.06329779 | -0.0005673362 | 7.319609e-05 | -3.209063e-06
1155.446 | 25 | 25 | -272.15 | 62.00639 | 62.00639 | 170 | 62.00639 | 62.00639 | 0.06400956 | -0.001268707 | 7.400329e-05 | -3.999543e-06
1174.142 | 25 | 25 | -272.15 | 63.02931 | 63.02931 | 170 | 63.02931 | 63.02931 | 0.06453991 | -0.0007302572 | 7.463689e-05 | -3.391268e-06
1192.813 | 25 | 25 | -272.15 | 64.01289 | 64.01289 | 170 | 64.01289 | 64.01289 | 0.06573698 | -0.00117858 | 7.593139e-05 | -3.896247e-06
1211.526 | 25 | 25 | -272.15 | 64.99646 | 64.99646 | 170 | 64.99646 | 64.99646 | 0.06650305 | -0.0008319387 | 7.679604e-05 | -3.504391e-06
1230.197 | 25 | 25 | -272.15 | 66.01938 | 66.01938 | 170 | 66.01938 | 66.01938 | 0.06696061 | -0.001059567 | 7.735705e-05 | -3.760363e-06
1248.902 | 25 | 25 | -272.15 | 67.00296 | 67.00296 | 170 | 67.00296 | 67.00296 | 0.06766891 | -0.0008862456 | 7.81641e-05 | -3.564037e-06
1267.608 | 25 | 25 | -272.15 | 67.99011 | 67.99011 | 170 | 67.99011 | 67.99011 | 0.06920683 | -0.001279106 | 7.979889e-05 | -4.006445e-06
1286.332 | 25 | 25 | -272.15 | 69.00945 | 69.00945 | 170 | 69.00945 | 69.00945 | 0.06990704 | -0.0008330944 | 8.060153e-05 | -3.502455e-06
1305.064 | 25 | 25 | -272.15 | 70.02522 | 70.02522 | 170 | 70.02522 | 70.02522 | 0.07040043 | -0.001269862 | 8.119753e-05 | -3.994373e-06
1323.692 | 25 | 25 | -272.15 | 71.05887 | 71.05887 | 170 | 71.05887 | 71.05887 | 0.07173152 | -0.001193601 | 8.263081e-05 | -3.907505e-06
1342.414 | 25 | 25 | -272.15 | 72.02456 | 72.02456 | 170 | 72.02456 | 72.02456 | 0.07259235 | -0.0009983269 | 8.358814e-05 | -3.686428e-06
1361.113 | 25 | 25 | -272.15 | 72.99741 | 72.99741 | 170 | 72.99741 | 72.99741 | 0.07270557 | -0.0009682844 | 8.380062e-05 | -3.65175e-06
1379.822 | 25 | 25 | -272.15 | 73.97383 | 73.97383 | 170 | 73.97383 | 73.97383 | 0.07356178 | -0.0008943341 | 8.475443e-05 | -3.567535e-06
1398.538 | 25 | 25 | -272.15 | 75.00748 | 75.00748 | 170 | 75.00748 | 75.00748 | 0.07471494 | -0.001284883 | 8.601026e-05 | -4.007297e-06
1417.192 | 25 | 25 | -272.15 | 75.99463 | 75.99463 | 170 | 75.99463 | 75.99463 | 0.07584498 | -0.000729102 | 8.723827e-05 | -3.379498e-06
1435.908 | 25 | 25 | -272.15 | 77.01397 | 77.01397 | 170 | 77.01397 | 77.01397 | 0.07595936 | -0.001023747 | 8.745666e-05 | -3.711077e-06
1454.58 | 25 | 25 | -272.15 | 77.97966 | 77.97966 | 170 | 77.97966 | 77.97966 | 0.07660759 | -0.001453582 | 8.820197e-05 | -4.195214e-06
1473.292 | 25 | 25 | -272.15 | 79.01331 | 79.01331 | 170 | 79.01331 | 79.01331 | 0.07799645 | -0.0007499006 | 8.969286e-05 | -3.400524e-06
1492.042 | 25 | 25 | -272.15 | 80.03981 | 80.03981 | 170 | 80.03981 | 80.03981 | 0.07941421 | -0.001124273 | 9.121184e-05 | -3.822042e-06
1510.706 | 25 | 25 | -272.15 | 81.04484 | 81.04484 | 170 | 81.04484 | 81.04484 | 0.07977355 | -0.0008203844 | 9.167306e-05 | -3.4784e-06
1529.427 | 25 | 25 | -272.15 | 82.03199 | 82.03199 | 170 | 82.03199 | 82.03199 | 0.08086667 | -0.001094231 | 9.286425e-05 | -3.786542e-06
1548.112 | 25 | 25 | -272.15 | 83.0263 | 83.0263 | 170 | 83.0263 | 83.0263 | 0.08166627 | -0.0009070447 | 9.376345e-05 | -3.574566e-06
1566.803 | 25 | 25 | -272.15 | 84.0671 | 84.0671 | 170 | 84.0671 | 84.0671 | 0.08241968 | -0.0006886608 | 9.462134e-05 | -3.327357e-06
1585.511 | 25 | 25 | -272.15 | 85.02922 | 85.02922 | 170 | 85.02922 | 85.02922 | 0.08281027 | -0.001180891 | 9.510933e-05 | -3.881888e-06
1604.156 | 25 | 25 | -272.15 | 86.00206 | 86.00206 | 170 | 86.00206 | 86.00206 | 0.08354869 | -0.0004471669 | 9.594532e-05 | -3.053355e-06
1622.884 | 25 | 25 | -272.15 | 87.02856 | 87.02856 | 170 | 87.02856 | 87.02856 | 0.08416457 | -0.001005259 | 9.666459e-05 | -3.682136e-06
1641.621 | 25 | 25 | -272.15 | 88.0014 | 88.0014 | 170 | 88.0014 | 88.0014 | 0.08461986 | -0.001148538 | 9.721821e-05 | -3.842989e-06
1660.272 | 25 | 25 | -272.15 | 89.02432 | 89.02432 | 170 | 89.02432 | 89.02432 | 0.08659801 | -0.000578891 | 9.92957e-05 | -3.199519e-06
1679.012 | 25 | 25 | -272.15 | 90.06512 | 90.06512 | 170 | 90.06512 | 90.06512 | 0.08657493 | -0.001202845 | 9.937919e-05 | -3.90259e-06
1697.685 | 25 | 25 | -272.15 | 91.05228 | 91.05228 | 170 | 91.05228 | 91.05228 | 0.0873456 | -0.0008458046 | 0.0001002488 | -3.498999e-06
1716.412 | 25 | 25 | -272.15 | 91.99293 | 91.99293 | 170 | 91.99293 | 91.99293 | 0.08870901 | -0.0008434935 | 0.0001017048 | -3.495633e-06
1735.122 | 25 | 25 | -272.15 | 93.01943 | 93.01943 | 170 | 93.01943 | 93.01943 | 0.08873793 | -0.0004910753 | 0.0001018387 | -3.097225e-06
1753.758 | 25 | 25 | -272.15 | 94.03162 | 94.03162 | 170 | 94.03162 | 94.03162 | 0.08963574 | -0.0009024224 | 0.0001028377 | -3.560467e-06
1772.523 | 25 | 25 | -272.15 | 95.0295 | 95.0295 | 170 | 95.0295 | 95.0295 | 0.09055895 | -0.001162403 | 0.0001038605 | -3.852958e-06
1791.196 | 25 | 25 | -272.15 | 96.04884 | 96.04884 | 170 | 96.04884 | 96.04884 | 0.09034987 | -0.001229421 | 0.0001037563 | -3.927741e-06
1809.945 | 25 | 25 | -272.15 | 97.03957 | 97.03957 | 170 | 97.03957 | 97.03957 | 0.09193289 | -0.001281417 | 0.0001054364 | -3.9856e-06
1828.586 | 25 | 25 | -272.15 | 98.04103 | 98.04103 | 170 | 98.04103 | 98.04103 | 0.0926481 | -0.001307993 | 0.0001062522 | -4.014773e-06
1847.341 | 25 | 25 | -272.15 | 99.01745 | 99.01745 | 170 | 99.01745 | 99.01745 | 0.09284684 | -0.0009509522 | 0.0001065503 | -3.611191e-06
1866.046 | 25 | 25 | -272.15 | 99.98314 | 99.98314 | 170 | 99.98314 | 99.98314 | 0.09401617 | -0.001549486 | 0.0001078153 | -4.285645e-06
1904.035 | 25 | 25 | -272.15 | 8600.68 | 8600.68 | 170 | 8600.68 | 8600.68 | -0.2273782 | -0.001029524 | 0.0006572308 | 3.163497e-06
1926.78 | 25 | 25 | -272.15 | 17099.93 | 17099.93 | 170 | 17099.93 | 17099.93 | -0.9247273 | 0.01356869 | 0.000824724 | 2.646342e-05
1945.991 | 25 | 25 | -272.15 | 18499.84 | 18499.84 | 170 | 18499.84 | 18499.84 | -1.032608 | 0.01487321 | 0.0008433689 | 2.899102e-05
1986.348 | 25 | 25 | -272.15 | 9999.994 | 9999.994 | 170 | 9999.994 | 9999.994 | -0.3403698 | -0.0003801495 | 0.0006877468 | 5.025741e-06
2009.589 | 25 | 25 | -272.15 | 1499.801 | 1499.801 | 170 | 1499.801 | 1499.801 | 0.2613441 | -0.000268069 | 0.0004179455 | -1.709957e-06
2028.897 | 25 | 25 | -272.15 | 99.81504 | 99.81504 | 170 | 99.81504 | 99.81504 | 0.1084443 | 0.001601482 | 0.0001221873 | -7.310288e-07
2062.455 | 25 | 25 | -272.15 | 98.99241 | 98.99241 | 170 | 98.99241 | 98.99241 | 0.1074599 | 0.001671966 | 0.0001211214 | -6.521766e-07
2081.129 | 25 | 25 | -272.15 | 98.05891 | 98.05891 | 170 | 98.05891 | 98.05891 | 0.1069561 | 0.001347279 | 0.0001205234 | -1.019225e-06
2099.804 | 25 | 25 | -272.15 | 97.03599 | 97.03599 | 170 | 97.03599 | 97.03599 | 0.1057117 | 0.001461671 | 0.0001191777 | -8.909997e-07
2118.552 | 25 | 25 | -272.15 | 95.99519 | 95.99519 | 170 | 95.99519 | 95.99519 | 0.1052565 | 0.00127795 | 0.0001186172 | -1.099104e-06
2137.217 | 25 | 25 | -272.15 | 95.0295 | 95.0295 | 170 | 95.0295 | 95.0295 | 0.1047516 | 0.001723962 | 0.0001180148 | -5.967166e-07
2155.96 | 25 | 25 | -272.15 | 94.04592 | 94.04592 | 170 | 94.04592 | 94.04592 | 0.1038988 | 0.001535621 | 0.0001170637 | -8.099873e-07
2174.638 | 25 | 25 | -272.15 | 93.01943 | 93.01943 | 170 | 93.01943 | 93.01943 | 0.1026475 | 0.001619969 | 0.0001157106 | -7.156581e-07
2193.341 | 25 | 25 | -272.15 | 91.99293 | 91.99293 | 170 | 91.99293 | 91.99293 | 0.102555 | 0.001603794 | 0.0001155134 | -7.347355e-07
2212.057 | 25 | 25 | -272.15 | 90.9879 | 90.9879 | 170 | 90.9879 | 90.9879 | 0.1020709 | 0.001781735 | 0.0001149277 | -5.348028e-07
2230.721 | 25 | 25 | -272.15 | 90.01505 | 90.01505 | 170 | 90.01505 | 90.01505 | 0.1008622 | 0.001598015 | 0.0001136228 | -7.428511e-07
2249.418 | 25 | 25 | -272.15 | 89.04221 | 89.04221 | 170 | 89.04221 | 89.04221 | 0.09959357 | 0.00206367 | 0.000112258 | -2.183103e-07
2268.156 | 25 | 25 | -272.15 | 88.00856 | 88.00856 | 170 | 88.00856 | 88.00856 | 0.09991828 | 0.001247908 | 0.000112476 | -1.139443e-06
2286.859 | 25 | 25 | -272.15 | 87.03929 | 87.03929 | 170 | 87.03929 | 87.03929 | 0.09882404 | 0.001974699 | 0.0001112856 | -3.202986e-07
2305.573 | 25 | 25 | -272.15 | 86.05571 | 86.05571 | 170 | 86.05571 | 86.05571 | 0.09827284 | 0.001688142 | 0.0001106352 | -6.443709e-07
2324.244 | 25 | 25 | -272.15 | 84.99345 | 84.99345 | 170 | 84.99345 | 84.99345 | 0.09664371 | 0.001273329 | 0.0001089018 | -1.113199e-06
2342.957 | 25 | 25 | -272.15 | 84.04564 | 84.04564 | 170 | 84.04564 | 84.04564 | 0.09672799 | 0.001306837 | 0.0001088888 | -1.076162e-06
2361.619 | 25 | 25 | -272.15 | 83.03703 | 83.03703 | 170 | 83.03703 | 83.03703 | 0.09615025 | 0.001491713 | 0.0001082094 | -8.684089e-07
2380.325 | 25 | 25 | -272.15 | 82.04272 | 82.04272 | 170 | 82.04272 | 82.04272 | 0.09562569 | 0.001922703 | 0.0001075845 | -3.829918e-07
2399.008 | 25 | 25 | -272.15 | 81.02338 | 81.02338 | 170 | 81.02338 | 81.02338 | 0.0935921 | 0.001366922 | 0.0001054521 | -1.010817e-06
2417.692 | 25 | 25 | -272.15 | 80.02192 | 80.02192 | 170 | 80.02192 | 80.02192 | 0.09309414 | 0.001700853 | 0.000104853 | -6.34903e-07
2436.406 | 25 | 25 | -272.15 | 78.999 | 78.999 | 170 | 78.999 | 78.999 | 0.09253133 | 0.001519444 | 0.000104187 | -8.40384e-07
2455.14 | 25 | 25 | -272.15 | 78.01185 | 78.01185 | 170 | 78.01185 | 78.01185 | 0.09184613 | 0.001582995 | 0.0001034026 | -7.694865e-07
2473.836 | 25 | 25 | -272.15 | 77.04974 | 77.04974 | 170 | 77.04974 | 77.04974 | 0.09067337 | 0.001385409 | 0.0001021346 | -9.931688e-07
2492.538 | 25 | 25 | -272.15 | 76.06974 | 76.06974 | 170 | 76.06974 | 76.06974 | 0.08978369 | 0.001610726 | 0.000101147 | -7.397698e-07
2511.222 | 25 | 25 | -272.15 | 75.05755 | 75.05755 | 170 | 75.05755 | 75.05755 | 0.08894135 | 0.001698542 | 0.0001002034 | -6.415177e-07
2529.912 | 25 | 25 | -272.15 | 74.03105 | 74.03105 | 170 | 74.03105 | 74.03105 | 0.08900261 | 0.0008562036 | 0.0001001594 | -1.592627e-06
2548.63 | 25 | 25 | -272.15 | 72.97952 | 72.97952 | 170 | 72.97952 | 72.97952 | 0.08796263 | 0.001882261 | 9.901464e-05 | -4.359329e-07
2567.315 | 25 | 25 | -272.15 | 71.98879 | 71.98879 | 170 | 71.98879 | 71.98879 | 0.08728552 | 0.001610725 | 9.823797e-05 | -7.430649e-07
2585.987 | 25 | 25 | -272.15 | 71.06244 | 71.06244 | 170 | 71.06244 | 71.06244 | 0.08614854 | 0.001237508 | 9.700926e-05 | -1.164856e-06
2604.694 | 25 | 25 | -272.15 | 70.06456 | 70.06456 | 170 | 70.06456 | 70.06456 | 0.08554538 | 0.002065981 | 9.630561e-05 | -2.310234e-07
2623.413 | 25 | 25 | -272.15 | 68.99515 | 68.99515 | 170 | 68.99515 | 68.99515 | 0.08434712 | 0.001481314 | 9.500114e-05 | -8.914768e-07
2642.091 | 25 | 25 | -272.15 | 68.01515 | 68.01515 | 170 | 68.01515 | 68.01515 | 0.08331064 | 0.00186724 | 9.386717e-05 | -4.568865e-07
2660.805 | 25 | 25 | -272.15 | 66.98508 | 66.98508 | 170 | 66.98508 | 66.98508 | 0.08246013 | 0.001677744 | 9.291354e-05 | -6.714977e-07
2679.511 | 25 | 25 | -272.15 | 66.048 | 66.048 | 170 | 66.048 | 66.048 | 0.08217468 | 0.002023229 | 9.253297e-05 | -2.824968e-07
2698.201 | 25 | 25 | -272.15 | 64.99646 | 64.99646 | 170 | 64.99646 | 64.99646 | 0.08125488 | 0.001750538 | 9.150804e-05 | -5.909804e-07
2716.932 | 25 | 25 | -272.15 | 64.01289 | 64.01289 | 170 | 64.01289 | 64.01289 | 0.07990184 | 0.001613037 | 9.005799e-05 | -7.468954e-07
2735.627 | 25 | 25 | -272.15 | 63.03647 | 63.03647 | 170 | 63.03647 | 63.03647 | 0.07928248 | 0.001257152 | 8.934039e-05 | -1.149174e-06
2754.296 | 25 | 25 | -272.15 | 62.0207 | 62.0207 | 170 | 62.0207 | 62.0207 | 0.07870708 | 0.001819866 | 8.866258e-05 | -5.151707e-07
2773.031 | 25 | 25 | -272.15 | 61.05859 | 61.05859 | 170 | 61.05859 | 61.05859 | 0.07754814 | 0.001794445 | 8.740831e-05 | -5.446256e-07
2791.707 | 25 | 25 | -272.15 | 60.02494 | 60.02494 | 170 | 60.02494 | 60.02494 | 0.07661798 | 0.001432784 | 8.637488e-05 | -9.534674e-07
2825.401 | 25 | 25 | -272.15 | 50.01393 | 50.01393 | 170 | 50.01393 | 50.01393 | 0.06738351 | 0.002542035 | 7.614085e-05 | 2.898483e-07
2844.14 | 25 | 25 | -272.15 | 40.04226 | 40.04226 | 170 | 40.04226 | 40.04226 | 0.05778275 | 0.001987409 | 6.554554e-05 | -3.439012e-07
2862.894 | 25 | 25 | -272.15 | 30.01694 | 30.01694 | 170 | 30.01694 | 30.01694 | 0.04583872 | 0.001592238 | 5.26078e-05 | -7.978042e-07
2881.568 | 25 | 25 | -272.15 | 20.04885 | 20.04885 | 170 | 20.04885 | 20.04885 | 0.03364264 | 0.001738982 | 3.942454e-05 | -6.403028e-07
2900.282 | 25 | 25 | -272.15 | 10.05214 | 10.05214 | 170 | 10.05214 | 10.05214 | 0.020245 | 0.002548968 | 2.504005e-05 | 2.654089e-07
2918.952 | 25 | 25 | -272.15 | 0.0304014 | 0.0304014 | 170 | 0.0304014 | 0.0304014 | 0.005175351 | 0.002576698 | 8.985491e-06 | 2.886023e-07
2937.63 | 25 | 25 | -272.15 | -9.977033 | -9.977033 | 170 | -9.977033 | -9.977033 | -0.009485259 | 0.00362471 | -6.659665e-06 | 1.462834e-06
2956.331 | 25 | 25 | -272.15 | -19.96658 | -19.96658 | 170 | -19.96658 | -19.96658 | -0.02214461 | 0.003346242 | -2.030714e-05 | 1.140617e-06
2975.114 | 25 | 25 | -272.15 | -29.98475 | -29.98475 | 170 | -29.98475 | -29.98475 | -0.03533309 | 0.003887002 | -3.448524e-05 | 1.742585e-06
2993.889 | 25 | 25 | -272.15 | -39.99934 | -39.99934 | 170 | -39.99934 | -39.99934 | -0.04597045 | 0.003205275 | -4.611874e-05 | 9.654133e-07
3012.678 | 25 | 25 | -272.15 | -49.97458 | -49.97458 | 170 | -49.97458 | -49.97458 | -0.05609 | 0.003882381 | -5.72318e-05 | 1.721234e-06
3031.445 | 25 | 25 | -272.15 | -59.98202 | -59.98202 | 170 | -59.98202 | -59.98202 | -0.06411239 | 0.003910111 | -6.625667e-05 | 1.744439e-06
3064.999 | 25 | 25 | -272.15 | -61.01209 | -61.01209 | 170 | -61.01209 | -61.01209 | -0.06650304 | 0.00349183 | -6.874628e-05 | 1.271726e-06
3083.746 | 25 | 25 | -272.15 | -62.00997 | -62.00997 | 170 | -62.00997 | -62.00997 | -0.06725757 | 0.003904335 | -6.960088e-05 | 1.736285e-06
3102.495 | 25 | 25 | -272.15 | -62.95778 | -62.95778 | 170 | -62.95778 | -62.95778 | -0.06795316 | 0.003585425 | -7.039159e-05 | 1.375743e-06
3121.255 | 25 | 25 | -272.15 | -63.94493 | -63.94493 | 170 | -63.94493 | -63.94493 | -0.06838184 | 0.003653597 | -7.092014e-05 | 1.451854e-06
3140.045 | 25 | 25 | -272.15 | -64.94997 | -64.94997 | 170 | -64.94997 | -64.94997 | -0.06977186 | 0.003904333 | -7.240926e-05 | 1.73391e-06
3158.813 | 25 | 25 | -272.15 | -66.03727 | -66.03727 | 170 | -66.03727 | -66.03727 | -0.07075516 | 0.003528807 | -7.350117e-05 | 1.309384e-06
3177.555 | 25 | 25 | -272.15 | -66.99581 | -66.99581 | 170 | -66.99581 | -66.99581 | -0.07181125 | 0.003928599 | -7.465251e-05 | 1.759634e-06
3196.365 | 25 | 25 | -272.15 | -67.98653 | -67.98653 | 170 | -67.98653 | -67.98653 | -0.07276914 | 0.004219778 | -7.57092e-05 | 2.087326e-06
3215.148 | 25 | 25 | -272.15 | -68.98084 | -68.98084 | 170 | -68.98084 | -68.98084 | -0.07251839 | 0.00352534 | -7.556089e-05 | 1.303096e-06
3233.877 | 25 | 25 | -272.15 | -69.99661 | -69.99661 | 170 | -69.99661 | -69.99661 | -0.07468604 | 0.003788787 | -7.782663e-05 | 1.599483e-06
3252.631 | 25 | 25 | -272.15 | -70.95872 | -70.95872 | 170 | -70.95872 | -70.95872 | -0.07486398 | 0.004074188 | -7.810255e-05 | 1.920681e-06
3271.422 | 25 | 25 | -272.15 | -71.99237 | -71.99237 | 170 | -71.99237 | -71.99237 | -0.07508237 | 0.004009482 | -7.842613e-05 | 1.846848e-06
3290.163 | 25 | 25 | -272.15 | -72.95449 | -72.95449 | 170 | -72.95449 | -72.95449 | -0.07703972 | 0.00394362 | -8.047666e-05 | 1.771769e-06
3308.957 | 25 | 25 | -272.15 | -73.94164 | -73.94164 | 170 | -73.94164 | -73.94164 | -0.07709866 | 0.003566937 | -8.063646e-05 | 1.346019e-06
3327.701 | 25 | 25 | -272.15 | -75.03251 | -75.03251 | 170 | -75.03251 | -75.03251 | -0.07887114 | 0.004049923 | -8.251579e-05 | 1.890017e-06
3346.433 | 25 | 25 | -272.15 | -76.00178 | -76.00178 | 170 | -76.00178 | -76.00178 | -0.07907912 | 0.004256753 | -8.282241e-05 | 2.122569e-06
3365.221 | 25 | 25 | -272.15 | -76.98178 | -76.98178 | 170 | -76.98178 | -76.98178 | -0.08071296 | 0.004006016 | -8.455212e-05 | 1.83891e-06
3384.001 | 25 | 25 | -272.15 | -77.95105 | -77.95105 | 170 | -77.95105 | -77.95105 | -0.08058239 | 0.003748345 | -8.45211e-05 | 1.547436e-06
3402.771 | 25 | 25 | -272.15 | -79.00258 | -79.00258 | 170 | -79.00258 | -79.00258 | -0.08096717 | 0.003966729 | -8.501245e-05 | 1.792957e-06
3421.548 | 25 | 25 | -272.15 | -80.03623 | -80.03623 | 170 | -80.03623 | -80.03623 | -0.08228681 | 0.003702127 | -8.643431e-05 | 1.493613e-06
3440.292 | 25 | 25 | -272.15 | -81.01265 | -81.01265 | 170 | -81.01265 | -81.01265 | -0.08398545 | 0.00405108 | -8.822829e-05 | 1.886494e-06
3459.058 | 25 | 25 | -272.15 | -81.96046 | -81.96046 | 170 | -81.96046 | -81.96046 | -0.08346892 | 0.003814208 | -8.781015e-05 | 1.618503e-06
3477.839 | 25 | 25 | -272.15 | -82.99769 | -82.99769 | 170 | -82.99769 | -82.99769 | -0.08476889 | 0.003754123 | -8.921275e-05 | 1.549881e-06
3496.621 | 25 | 25 | -272.15 | -83.97053 | -83.97053 | 170 | -83.97053 | -83.97053 | -0.08582503 | 0.003811897 | -9.03656e-05 | 1.614273e-06
3515.361 | 25 | 25 | -272.15 | -84.97557 | -84.97557 | 170 | -84.97557 | -84.97557 | -0.086806 | 0.004167782 | -9.144677e-05 | 2.014952e-06
3534.097 | 25 | 25 | -272.15 | -85.97703 | -85.97703 | 170 | -85.97703 | -85.97703 | -0.08732824 | 0.003683639 | -9.207009e-05 | 1.467959e-06
3552.881 | 25 | 25 | -272.15 | -86.96776 | -86.96776 | 170 | -86.96776 | -86.96776 | -0.08820765 | 0.004343413 | -9.304851e-05 | 2.211482e-06
3571.651 | 25 | 25 | -272.15 | -87.97637 | -87.97637 | 170 | -87.97637 | -87.97637 | -0.08823528 | 0.003947086 | -9.317929e-05 | 1.763553e-06
3590.441 | 25 | 25 | -272.15 | -88.99571 | -88.99571 | 170 | -88.99571 | -88.99571 | -0.08891014 | 0.003742568 | -9.395664e-05 | 1.532004e-06
3609.185 | 25 | 25 | -272.15 | -90.01863 | -90.01863 | 170 | -90.01863 | -90.01863 | -0.09052432 | 0.004178179 | -9.567114e-05 | 2.022611e-06
3627.963 | 25 | 25 | -272.15 | -90.99505 | -90.99505 | 170 | -90.99505 | -90.99505 | -0.0905035 | 0.003969041 | -9.57503e-05 | 1.785884e-06
3646.733 | 25 | 25 | -272.15 | -91.98936 | -91.98936 | 170 | -91.98936 | -91.98936 | -0.09080859 | 0.003926288 | -9.615633e-05 | 1.73685e-06
3665.462 | 25 | 25 | -272.15 | -92.92644 | -92.92644 | 170 | -92.92644 | -92.92644 | -0.09210614 | 0.003828073 | -9.754627e-05 | 1.625292e-06
3684.249 | 25 | 25 | -272.15 | -93.97081 | -93.97081 | 170 | -93.97081 | -93.97081 | -0.09285024 | 0.003587736 | -9.839524e-05 | 1.353314e-06
3703.016 | 25 | 25 | -272.15 | -94.97227 | -94.97227 | 170 | -94.97227 | -94.97227 | -0.09323272 | 0.0039078 | -9.887918e-05 | 1.713584e-06
3721.776 | 25 | 25 | -272.15 | -95.98446 | -95.98446 | 170 | -95.98446 | -95.98446 | -0.09348925 | 0.004314527 | -9.92386e-05 | 2.171614e-06
3740.566 | 25 | 25 | -272.15 | -96.97877 | -96.97877 | 170 | -96.97877 | -96.97877 | -0.09574003 | 0.003639731 | -0.0001015851 | 1.409544e-06
3759.326 | 25 | 25 | -272.15 | -97.97307 | -97.97307 | 170 | -97.97307 | -97.97307 | -0.09595728 | 0.004238264 | -0.0001019035 | 2.083973e-06
3778.099 | 25 | 25 | -272.15 | -98.96022 | -98.96022 | 170 | -98.96022 | -98.96022 | -0.09666215 | 0.003911268 | -0.0001027075 | 1.714277e-06
3796.842 | 25 | 25 | -272.15 | -99.97599 | -99.97599 | 170 | -99.97599 | -99.97599 | -0.09686082 | 0.004127339 | -0.0001030095 | 1.957217e-06
3834.881 | 25 | 25 | -272.15 | -8600.609 | -8600.609 | 170 | -8600.609 | -8600.609 | 0.2216088 | 0.004006017 | -0.0006553352 | -5.042149e-06
3857.673 | 25 | 25 | -272.15 | -17099.84 | -17099.84 | 170 | -17099.84 | -17099.84 | 0.9152919 | -0.009993664 | -0.0008265137 | -2.766682e-05
3876.956 | 25 | 25 | -272.15 | -18499.8 | -18499.8 | 170 | -18499.8 | -18499.8 | 1.021108 | -0.01154546 | -0.0008473105 | -3.047344e-05