## Sheet1
Time_since_start | Raw_Temperature | Temperature | Temperature_2 | Raw_Applied_Field | Applied_Field | Field_Angle | Raw_Applied_Field_For_Plot | Applied_Field_For_Plot | Raw_Signal_Mx | Raw_Signal_My | Signal_X_direction | Signal_Y_direction
32.157 | 25 | 25 | -272.15 | -18499.85 | -18499.85 | 175 | -18499.85 | -18499.85 | 1.024449 | -0.00956498 | -0.0008291403 | -3.149679e-05
54.97 | 25 | 25 | -272.15 | -9999.986 | -9999.986 | 175 | -9999.986 | -9999.986 | 0.3385153 | 0.003550761 | -0.0006720664 | -8.405468e-06
78.262 | 25 | 25 | -272.15 | -1499.754 | -1499.754 | 175 | -1499.754 | -1499.754 | -0.2659868 | 0.002161886 | -0.0004101608 | -1.484696e-06
97.518 | 25 | 25 | -272.15 | -99.72205 | -99.72205 | 175 | -99.72205 | -99.72205 | -0.1119524 | 8.781596e-05 | -0.00011441 | -2.418563e-06
131.099 | 25 | 25 | -272.15 | -98.9638 | -98.9638 | 175 | -98.9638 | -98.9638 | -0.1106791 | -0.0001698543 | -0.0001130645 | -2.707375e-06
149.892 | 25 | 25 | -272.15 | -97.9838 | -97.9838 | 175 | -97.9838 | -97.9838 | -0.1110303 | 0.0003015778 | -0.0001133148 | -2.176604e-06
168.686 | 25 | 25 | -272.15 | -96.97877 | -96.97877 | 175 | -96.97877 | -96.97877 | -0.1101036 | 0.0003223766 | -0.0001122895 | -2.152228e-06
187.41 | 25 | 25 | -272.15 | -95.95585 | -95.95585 | 175 | -95.95585 | -95.95585 | -0.1082768 | -0.0001513665 | -0.0001103658 | -2.683597e-06
206.214 | 25 | 25 | -272.15 | -95.01519 | -95.01519 | 175 | -95.01519 | -95.01519 | -0.108501 | 3.004197e-05 | -0.0001104935 | -2.478792e-06
225.023 | 25 | 25 | -272.15 | -93.96366 | -93.96366 | 175 | -93.96366 | -93.96366 | -0.1073825 | 8.319361e-05 | -0.0001092725 | -2.418012e-06
243.747 | 25 | 25 | -272.15 | -92.96578 | -92.96578 | 175 | -92.96578 | -92.96578 | -0.1068614 | 0.0005916009 | -0.000108652 | -1.845671e-06
262.529 | 25 | 25 | -272.15 | -91.93928 | -91.93928 | 175 | -91.93928 | -91.93928 | -0.1056019 | -0.0003085108 | -0.0001072931 | -2.856187e-06
281.293 | 25 | 25 | -272.15 | -90.97359 | -90.97359 | 175 | -90.97359 | -90.97359 | -0.1057475 | 0.0002530476 | -0.0001073399 | -2.224147e-06
300.054 | 25 | 25 | -272.15 | -89.95783 | -89.95783 | 175 | -89.95783 | -89.95783 | -0.1052484 | 0.0003847719 | -0.0001067395 | -2.075103e-06
318.862 | 25 | 25 | -272.15 | -88.9814 | -88.9814 | 175 | -88.9814 | -88.9814 | -0.1040398 | 0.0006389753 | -0.0001054363 | -1.788456e-06
337.615 | 25 | 25 | -272.15 | -87.95848 | -87.95848 | 175 | -87.95848 | -87.95848 | -0.1032298 | 0.0004980078 | -0.0001045255 | -1.945854e-06
356.348 | 25 | 25 | -272.15 | -86.96776 | -86.96776 | 175 | -86.96776 | -86.96776 | -0.1018305 | -0.0001640769 | -0.000103031 | -2.688912e-06
375.128 | 25 | 25 | -272.15 | -86.01995 | -86.01995 | 175 | -86.01995 | -86.01995 | -0.1019334 | 0.0003362418 | -0.0001030371 | -2.125711e-06
393.906 | 25 | 25 | -272.15 | -84.97557 | -84.97557 | 175 | -84.97557 | -84.97557 | -0.1010621 | -3.466432e-05 | -0.000102063 | -2.541491e-06
412.651 | 25 | 25 | -272.15 | -83.98842 | -83.98842 | 175 | -83.98842 | -83.98842 | -0.1003203 | 9.474834e-05 | -0.0001012238 | -2.395073e-06
431.385 | 25 | 25 | -272.15 | -83.00842 | -83.00842 | 175 | -83.00842 | -83.00842 | -0.09920995 | -0.0003177543 | -0.0001000181 | -2.857663e-06
450.18 | 25 | 25 | -272.15 | -81.95688 | -81.95688 | 175 | -81.95688 | -81.95688 | -0.09794241 | 0.0004621883 | -9.864859e-05 | -1.980119e-06
468.965 | 25 | 25 | -272.15 | -81.02338 | -81.02338 | 175 | -81.02338 | -81.02338 | -0.09763387 | 9.243537e-06 | -9.824636e-05 | -2.488204e-06
487.705 | 25 | 25 | -272.15 | -79.98258 | -79.98258 | 175 | -79.98258 | -79.98258 | -0.09636283 | 0.0002981113 | -9.687446e-05 | -2.162538e-06
506.45 | 25 | 25 | -272.15 | -78.96324 | -78.96324 | 175 | -78.96324 | -78.96324 | -0.09609129 | 0.000543071 | -9.650036e-05 | -1.886237e-06
525.206 | 25 | 25 | -272.15 | -78.0047 | -78.0047 | 175 | -78.0047 | -78.0047 | -0.09504219 | 0.0003697505 | -9.53579e-05 | -2.080057e-06
543.984 | 25 | 25 | -272.15 | -76.95674 | -76.95674 | 175 | -76.95674 | -76.95674 | -0.09454536 | 0.0005985339 | -9.475647e-05 | -1.821906e-06
562.742 | 25 | 25 | -272.15 | -75.98032 | -75.98032 | 175 | -75.98032 | -75.98032 | -0.09383006 | 4.62198e-06 | -9.39447e-05 | -2.488366e-06
581.533 | 25 | 25 | -272.15 | -74.96456 | -74.96456 | 175 | -74.96456 | -74.96456 | -0.09318535 | 0.0002588252 | -9.319923e-05 | -2.201681e-06
600.286 | 25 | 25 | -272.15 | -73.95594 | -73.95594 | 175 | -73.95594 | -73.95594 | -0.09203218 | 0.0004818314 | -9.194802e-05 | -1.950061e-06
619.032 | 25 | 25 | -272.15 | -73.00456 | -73.00456 | 175 | -73.00456 | -73.00456 | -0.09086172 | 0.0002784686 | -9.06854e-05 | -2.17765e-06
637.835 | 25 | 25 | -272.15 | -71.94945 | -71.94945 | 175 | -71.94945 | -71.94945 | -0.0903718 | 0.0002842459 | -9.009013e-05 | -2.170105e-06
656.561 | 25 | 25 | -272.15 | -71.00879 | -71.00879 | 175 | -71.00879 | -71.00879 | -0.08999623 | 0.0002877123 | -8.96204e-05 | -2.16527e-06
675.32 | 25 | 25 | -272.15 | -69.96799 | -69.96799 | 175 | -69.96799 | -69.96799 | -0.0884364 | 3.235315e-05 | -8.796083e-05 | -2.451203e-06
694.065 | 25 | 25 | -272.15 | -68.93077 | -68.93077 | 175 | -68.93077 | -68.93077 | -0.08816485 | 0.0005118735 | -8.75849e-05 | -1.911286e-06
712.845 | 25 | 25 | -272.15 | -67.96865 | -67.96865 | 175 | -67.96865 | -67.96865 | -0.08714106 | 0.0007730099 | -8.646729e-05 | -1.616862e-06
731.602 | 25 | 25 | -272.15 | -67.01011 | -67.01011 | 175 | -67.01011 | -67.01011 | -0.08643047 | 0.0001259462 | -8.566202e-05 | -2.343072e-06
750.363 | 25 | 25 | -272.15 | -65.99792 | -65.99792 | 175 | -65.99792 | -65.99792 | -0.08566094 | 0.0005476931 | -8.47926e-05 | -1.868106e-06
769.164 | 25 | 25 | -272.15 | -64.97143 | -64.97143 | 175 | -64.97143 | -64.97143 | -0.08483245 | 0.000519962 | -8.386298e-05 | -1.898245e-06
787.928 | 25 | 25 | -272.15 | -63.97712 | -63.97712 | 175 | -63.97712 | -63.97712 | -0.08423502 | 0.000305044 | -8.316679e-05 | -2.138777e-06
806.662 | 25 | 25 | -272.15 | -63.01143 | -63.01143 | 175 | -63.01143 | -63.01143 | -0.08323896 | -0.0002033627 | -8.207645e-05 | -2.709158e-06
825.442 | 25 | 25 | -272.15 | -61.97063 | -61.97063 | 175 | -61.97063 | -61.97063 | -0.08151149 | 3.235367e-05 | -8.024989e-05 | -2.443222e-06
844.251 | 25 | 25 | -272.15 | -61.01209 | -61.01209 | 175 | -61.01209 | -61.01209 | -0.08102845 | 0.0006597733 | -7.967129e-05 | -1.737176e-06
862.934 | 25 | 25 | -272.15 | -59.95698 | -59.95698 | 175 | -59.95698 | -59.95698 | -0.08055815 | 0.0003605072 | -7.909556e-05 | -2.072436e-06
896.498 | 25 | 25 | -272.15 | -50.0032 | -50.0032 | 175 | -50.0032 | -50.0032 | -0.07065116 | 0.0003316198 | -6.821526e-05 | -2.094968e-06
915.277 | 25 | 25 | -272.15 | -39.94926 | -39.94926 | 175 | -39.94926 | -39.94926 | -0.06134736 | 0.0003431747 | -5.792562e-05 | -2.071951e-06
934.063 | 25 | 25 | -272.15 | -29.95256 | -29.95256 | 175 | -29.95256 | -29.95256 | -0.05075523 | 6.586191e-05 | -4.635846e-05 | -2.373618e-06
952.818 | 25 | 25 | -272.15 | -19.96301 | -19.96301 | 175 | -19.96301 | -19.96301 | -0.03872208 | 0.000339708 | -3.335662e-05 | -2.055904e-06
971.622 | 25 | 25 | -272.15 | -10.00207 | -10.00207 | 175 | -10.00207 | -10.00207 | -0.02454337 | -4.621818e-06 | -1.822046e-05 | -2.432921e-06
990.332 | 25 | 25 | -272.15 | 0.0196715 | 0.0196715 | 175 | 0.0196715 | 0.0196715 | -0.009246075 | 3.004256e-05 | -1.963888e-06 | -2.383965e-06
1009.002 | 25 | 25 | -272.15 | 10.03784 | 10.03784 | 175 | 10.03784 | 10.03784 | 0.005620208 | -0.0001964304 | 1.386299e-05 | -2.628478e-06
1027.609 | 25 | 25 | -272.15 | 20.01308 | 20.01308 | 175 | 20.01308 | 20.01308 | 0.01934256 | -0.0002507373 | 2.854602e-05 | -2.679555e-06
1046.357 | 25 | 25 | -272.15 | 30.02052 | 30.02052 | 175 | 30.02052 | 30.02052 | 0.03163445 | -0.0003755279 | 4.180741e-05 | -2.809808e-06
1065.032 | 25 | 25 | -272.15 | 40.05656 | 40.05656 | 175 | 40.05656 | 40.05656 | 0.04249247 | -0.0003096666 | 5.364341e-05 | -2.725779e-06
1083.721 | 25 | 25 | -272.15 | 49.99962 | 49.99962 | 175 | 49.99962 | 49.99962 | 0.05298412 | -0.0001548332 | 6.510502e-05 | -2.541857e-06
1102.402 | 25 | 25 | -272.15 | 59.96771 | 59.96771 | 175 | 59.96771 | 59.96771 | 0.06253171 | 0.0004922312 | 7.562878e-05 | -1.804744e-06
1136.11 | 25 | 25 | -272.15 | 61.0407 | 61.0407 | 175 | 61.0407 | 61.0407 | 0.0635023 | -0.0003951716 | 7.670467e-05 | -2.800931e-06
1154.852 | 25 | 25 | -272.15 | 62.04574 | 62.04574 | 175 | 62.04574 | 62.04574 | 0.0632793 | 0.0001109247 | 7.65847e-05 | -2.231181e-06
1173.509 | 25 | 25 | -272.15 | 63.01858 | 63.01858 | 175 | 63.01858 | 63.01858 | 0.06346995 | 0.0001213241 | 7.68735e-05 | -2.218523e-06
1192.244 | 25 | 25 | -272.15 | 63.99501 | 63.99501 | 175 | 63.99501 | 63.99501 | 0.06530599 | -0.0003038891 | 7.880166e-05 | -2.695401e-06
1210.897 | 25 | 25 | -272.15 | 65.02508 | 65.02508 | 175 | 65.02508 | 65.02508 | 0.06673414 | -8.088328e-05 | 8.032897e-05 | -2.44376e-06
1229.628 | 25 | 25 | -272.15 | 66.05157 | 66.05157 | 175 | 66.05157 | 66.05157 | 0.06786649 | -0.0001571439 | 8.156127e-05 | -2.528437e-06
1248.338 | 25 | 25 | -272.15 | 67.02084 | 67.02084 | 175 | 67.02084 | 67.02084 | 0.06724486 | 1.502109e-05 | 8.104057e-05 | -2.333992e-06
1266.988 | 25 | 25 | -272.15 | 68.01872 | 68.01872 | 175 | 68.01872 | 68.01872 | 0.06870998 | -0.0003743721 | 8.260144e-05 | -2.770594e-06
1285.707 | 25 | 25 | -272.15 | 69.01303 | 69.01303 | 175 | 69.01303 | 69.01303 | 0.0697915 | 8.550499e-05 | 8.377982e-05 | -2.252795e-06
1304.434 | 25 | 25 | -272.15 | 70.07171 | 70.07171 | 175 | 70.07171 | 70.07171 | 0.07055642 | -7.972755e-05 | 8.464939e-05 | -2.437426e-06
1323.125 | 25 | 25 | -272.15 | 71.01952 | 71.01952 | 175 | 71.01952 | 71.01952 | 0.0717373 | 7.163905e-05 | 8.592203e-05 | -2.266375e-06
1341.806 | 25 | 25 | -272.15 | 72.06033 | 72.06033 | 175 | 72.06033 | 72.06033 | 0.07284423 | -0.0003951711 | 8.713046e-05 | -2.789935e-06
1360.525 | 25 | 25 | -272.15 | 73.00814 | 73.00814 | 175 | 73.00814 | 73.00814 | 0.07323132 | -0.0001756316 | 8.761239e-05 | -2.542272e-06
1379.202 | 25 | 25 | -272.15 | 74.01675 | 74.01675 | 175 | 74.01675 | 74.01675 | 0.07333761 | 0.0001224795 | 8.78208e-05 | -2.206251e-06
1397.914 | 25 | 25 | -272.15 | 75.06113 | 75.06113 | 175 | 75.06113 | 75.06113 | 0.07447228 | 4.968457e-05 | 8.905722e-05 | -2.287015e-06
1416.615 | 25 | 25 | -272.15 | 76.03039 | 76.03039 | 175 | 76.03039 | 76.03039 | 0.07602176 | -0.0004899195 | 9.06992e-05 | -2.892452e-06
1435.318 | 25 | 25 | -272.15 | 76.99966 | 76.99966 | 175 | 76.99966 | 76.99966 | 0.07722576 | -0.0001409673 | 9.199705e-05 | -2.499334e-06
1454.007 | 25 | 25 | -272.15 | 78.01901 | 78.01901 | 175 | 78.01901 | 78.01901 | 0.0768248 | -0.0001802531 | 9.170127e-05 | -2.542466e-06
1472.746 | 25 | 25 | -272.15 | 79.01331 | 79.01331 | 175 | 79.01331 | 79.01331 | 0.07750075 | 0.0005338271 | 9.247567e-05 | -1.738995e-06
1491.447 | 25 | 25 | -272.15 | 80.02908 | 80.02908 | 175 | 80.02908 | 80.02908 | 0.07925012 | -4.275288e-05 | 9.432149e-05 | -2.385939e-06
1510.129 | 25 | 25 | -272.15 | 81.02696 | 81.02696 | 175 | 81.02696 | 81.02696 | 0.07836505 | -0.0002830902 | 9.35413e-05 | -2.655033e-06
1528.813 | 25 | 25 | -272.15 | 82.02842 | 82.02842 | 175 | 82.02842 | 82.02842 | 0.08121098 | 0.0001155473 | 9.647796e-05 | -2.206047e-06
1547.541 | 25 | 25 | -272.15 | 83.02272 | 83.02272 | 175 | 83.02272 | 83.02272 | 0.08131265 | -0.0004876084 | 9.668031e-05 | -2.882877e-06
1566.215 | 25 | 25 | -272.15 | 84.03491 | 84.03491 | 175 | 84.03491 | 84.03491 | 0.08160738 | 0.0002195392 | 9.707679e-05 | -2.087179e-06
1584.946 | 25 | 25 | -272.15 | 85.02206 | 85.02206 | 175 | 85.02206 | 85.02206 | 0.08268201 | -0.0003165993 | 9.824758e-05 | -2.688704e-06
1603.655 | 25 | 25 | -272.15 | 86.01279 | 86.01279 | 175 | 86.01279 | 86.01279 | 0.08413566 | -3.119791e-05 | 9.97963e-05 | -2.366983e-06
1622.327 | 25 | 25 | -272.15 | 87.05002 | 87.05002 | 175 | 87.05002 | 87.05002 | 0.08474115 | -0.0001606109 | 0.0001005049 | -2.511381e-06
1641.051 | 25 | 25 | -272.15 | 88.04432 | 88.04432 | 175 | 88.04432 | 88.04432 | 0.08484516 | -0.0002542043 | 0.0001007095 | -2.615569e-06
1659.755 | 25 | 25 | -272.15 | 89.04221 | 89.04221 | 175 | 89.04221 | 89.04221 | 0.08553614 | 1.271002e-05 | 0.0001014993 | -2.314616e-06
1678.463 | 25 | 25 | -272.15 | 90.06512 | 90.06512 | 175 | 90.06512 | 90.06512 | 0.08645132 | -4.96854e-05 | 0.0001025149 | -2.383715e-06
1697.177 | 25 | 25 | -272.15 | 90.99863 | 90.99863 | 175 | 90.99863 | 90.99863 | 0.08775235 | -0.0002414934 | 0.0001039057 | -2.598337e-06
1715.859 | 25 | 25 | -272.15 | 92.03228 | 92.03228 | 175 | 92.03228 | 92.03228 | 0.08877841 | -0.0003420194 | 0.0001050329 | -2.710276e-06
1734.537 | 25 | 25 | -272.15 | 93.04446 | 93.04446 | 175 | 93.04446 | 93.04446 | 0.08875185 | -0.000400948 | 0.0001051093 | -2.775489e-06
1753.271 | 25 | 25 | -272.15 | 94.04235 | 94.04235 | 175 | 94.04235 | 94.04235 | 0.08981025 | -8.088273e-05 | 0.0001062651 | -2.414806e-06
1771.96 | 25 | 25 | -272.15 | 95.05811 | 95.05811 | 175 | 95.05811 | 95.05811 | 0.08969933 | -0.0002461152 | 0.0001062578 | -2.59948e-06
1790.664 | 25 | 25 | -272.15 | 96.04884 | 96.04884 | 175 | 96.04884 | 96.04884 | 0.09080512 | 0.0001918081 | 0.00010746 | -2.106356e-06
1809.366 | 25 | 25 | -272.15 | 97.00738 | 97.00738 | 175 | 97.00738 | 97.00738 | 0.09238812 | 7.972754e-05 | 0.0001091343 | -2.231355e-06
1828.066 | 25 | 25 | -272.15 | 98.05534 | 98.05534 | 175 | 98.05534 | 98.05534 | 0.09264231 | 5.777205e-06 | 0.000109494 | -2.313414e-06
1846.746 | 25 | 25 | -272.15 | 99.0103 | 99.0103 | 175 | 99.0103 | 99.0103 | 0.09252907 | -0.0002172282 | 0.0001094783 | -2.563073e-06
1865.468 | 25 | 25 | -272.15 | 100.0082 | 100.0082 | 175 | 100.0082 | 100.0082 | 0.09308709 | -2.426478e-05 | 0.0001101356 | -2.345227e-06
1903.477 | 25 | 25 | -272.15 | 8600.673 | 8600.673 | 175 | 8600.673 | 8600.673 | -0.2295642 | -0.0003443304 | 0.0006528408 | 5.777098e-06
1926.713 | 25 | 25 | -272.15 | 17099.88 | 17099.88 | 175 | 17099.88 | 17099.88 | -0.9275019 | 0.01314464 | 0.0008147553 | 2.937893e-05
1945.918 | 25 | 25 | -272.15 | 18499.81 | 18499.81 | 175 | 18499.81 | 18499.81 | -1.034061 | 0.01457279 | 0.0008339527 | 3.228902e-05
1986.466 | 25 | 25 | -272.15 | 10000.03 | 10000.03 | 175 | 10000.03 | 10000.03 | -0.3444984 | 0.0001744766 | 0.0006805995 | 7.756416e-06
2009.764 | 25 | 25 | -272.15 | 1499.794 | 1499.794 | 175 | 1499.794 | 1499.794 | 0.2611846 | 0.0009902381 | 0.0004198698 | 1.915796e-07
2029.084 | 25 | 25 | -272.15 | 99.77212 | 99.77212 | 175 | 99.77212 | 99.77212 | 0.1088985 | 0.002731532 | 0.0001258615 | 7.51485e-07
2062.605 | 25 | 25 | -272.15 | 98.99957 | 98.99957 | 175 | 98.99957 | 98.99957 | 0.1075177 | 0.003325443 | 0.0001244076 | 1.418148e-06
2081.301 | 25 | 25 | -272.15 | 98.06606 | 98.06606 | 175 | 98.06606 | 98.06606 | 0.1074136 | 0.002827437 | 0.0001242091 | 8.575599e-07
2099.993 | 25 | 25 | -272.15 | 97.02884 | 97.02884 | 175 | 97.02884 | 97.02884 | 0.1054772 | 0.002829748 | 0.0001221747 | 8.59122e-07
2118.669 | 25 | 25 | -272.15 | 95.98088 | 95.98088 | 175 | 95.98088 | 95.98088 | 0.1053501 | 0.002503905 | 0.0001219416 | 4.918968e-07
2137.38 | 25 | 25 | -272.15 | 95.01519 | 95.01519 | 175 | 95.01519 | 95.01519 | 0.1050994 | 0.003215674 | 0.0001215937 | 1.290814e-06
2156.097 | 25 | 25 | -272.15 | 94.02804 | 94.02804 | 175 | 94.02804 | 94.02804 | 0.1044176 | 0.002695712 | 0.0001208142 | 7.054997e-07
2174.754 | 25 | 25 | -272.15 | 93.01943 | 93.01943 | 175 | 93.01943 | 93.01943 | 0.1024799 | 0.002897919 | 0.0001187815 | 9.317322e-07
2193.499 | 25 | 25 | -272.15 | 92.05016 | 92.05016 | 175 | 92.05016 | 92.05016 | 0.1020651 | 0.002906007 | 0.0001182698 | 9.398543e-07
2212.198 | 25 | 25 | -272.15 | 91.02366 | 91.02366 | 175 | 91.02366 | 91.02366 | 0.1014019 | 0.003217984 | 0.0001175048 | 1.289428e-06
2230.863 | 25 | 25 | -272.15 | 89.99717 | 89.99717 | 175 | 89.99717 | 89.99717 | 0.1005156 | 0.00255359 | 0.0001165176 | 5.417622e-07
2249.586 | 25 | 25 | -272.15 | 89.02075 | 89.02075 | 175 | 89.02075 | 89.02075 | 0.09989282 | 0.002921028 | 0.000115798 | 9.537123e-07
2268.271 | 25 | 25 | -272.15 | 88.04075 | 88.04075 | 175 | 88.04075 | 88.04075 | 0.09939944 | 0.002825125 | 0.0001152069 | 8.449585e-07
2287.005 | 25 | 25 | -272.15 | 87.04644 | 87.04644 | 175 | 87.04644 | 87.04644 | 0.09839765 | 0.002409156 | 0.0001141079 | 3.765034e-07
2305.7 | 25 | 25 | -272.15 | 86.04141 | 86.04141 | 175 | 86.04141 | 86.04141 | 0.0985467 | 0.002650649 | 0.0001141543 | 6.468891e-07
2324.373 | 25 | 25 | -272.15 | 85.05425 | 85.05425 | 175 | 85.05425 | 85.05425 | 0.09650152 | 0.00232365 | 0.0001120167 | 2.784249e-07
2343.105 | 25 | 25 | -272.15 | 84.00272 | 84.00272 | 175 | 84.00272 | 84.00272 | 0.0970342 | 0.002702645 | 0.0001124404 | 7.032874e-07
2361.797 | 25 | 25 | -272.15 | 83.01915 | 83.01915 | 175 | 83.01915 | 83.01915 | 0.09572848 | 0.003137102 | 0.0001110398 | 1.190546e-06
2380.531 | 25 | 25 | -272.15 | 82.02484 | 82.02484 | 175 | 82.02484 | 82.02484 | 0.09464007 | 0.002391825 | 0.0001098545 | 3.52016e-07
2399.215 | 25 | 25 | -272.15 | 81.04842 | 81.04842 | 175 | 81.04842 | 81.04842 | 0.0938936 | 0.002615985 | 0.0001090117 | 6.029518e-07
2417.897 | 25 | 25 | -272.15 | 80.0255 | 80.0255 | 175 | 80.0255 | 80.0255 | 0.09313452 | 0.00249235 | 0.0001081516 | 4.629907e-07
2436.572 | 25 | 25 | -272.15 | 78.98112 | 78.98112 | 175 | 78.98112 | 78.98112 | 0.09268624 | 0.002941827 | 0.0001075989 | 9.670685e-07
2455.289 | 25 | 25 | -272.15 | 78.02616 | 78.02616 | 175 | 78.02616 | 78.02616 | 0.09173412 | 0.002365247 | 0.0001065534 | 3.181587e-07
2474.031 | 25 | 25 | -272.15 | 76.97463 | 76.97463 | 175 | 76.97463 | 76.97463 | 0.09078432 | 0.002763885 | 0.0001055004 | 7.650959e-07
2492.702 | 25 | 25 | -272.15 | 76.00536 | 76.00536 | 175 | 76.00536 | 76.00536 | 0.09011299 | 0.002563988 | 0.0001047331 | 5.394859e-07
2511.414 | 25 | 25 | -272.15 | 75.05397 | 75.05397 | 175 | 75.05397 | 75.05397 | 0.08903953 | 0.002803171 | 0.0001035671 | 8.073289e-07
2530.121 | 25 | 25 | -272.15 | 74.03463 | 74.03463 | 175 | 74.03463 | 74.03463 | 0.08893324 | 0.002837835 | 0.0001033576 | 8.452673e-07
2548.842 | 25 | 25 | -272.15 | 72.99383 | 72.99383 | 175 | 72.99383 | 72.99383 | 0.08673207 | 0.003000757 | 0.0001010592 | 1.027319e-06
2567.511 | 25 | 25 | -272.15 | 72.01383 | 72.01383 | 175 | 72.01383 | 72.01383 | 0.08532929 | 0.002375647 | 9.956228e-05 | 3.238462e-07
2586.196 | 25 | 25 | -272.15 | 71.06602 | 71.06602 | 175 | 71.06602 | 71.06602 | 0.08559278 | 0.002585943 | 9.972839e-05 | 5.592302e-07
2604.918 | 25 | 25 | -272.15 | 70.06456 | 70.06456 | 175 | 70.06456 | 70.06456 | 0.0847504 | 0.002714199 | 9.878749e-05 | 7.02364e-07
2623.622 | 25 | 25 | -272.15 | 69.04522 | 69.04522 | 175 | 69.04522 | 69.04522 | 0.08396468 | 0.002514303 | 9.79012e-05 | 4.767057e-07
2642.314 | 25 | 25 | -272.15 | 68.04734 | 68.04734 | 175 | 68.04734 | 68.04734 | 0.08296512 | 0.002722288 | 9.68041e-05 | 7.094421e-07
2661.051 | 25 | 25 | -272.15 | 67.028 | 67.028 | 175 | 67.028 | 67.028 | 0.08296859 | 0.002267033 | 9.670393e-05 | 1.968123e-07
2679.733 | 25 | 25 | -272.15 | 65.99792 | 65.99792 | 175 | 65.99792 | 65.99792 | 0.08215971 | 0.002626384 | 9.579349e-05 | 5.996203e-07
2698.467 | 25 | 25 | -272.15 | 65.01435 | 65.01435 | 175 | 65.01435 | 65.01435 | 0.08140857 | 0.002773129 | 9.494529e-05 | 7.635498e-07
2717.137 | 25 | 25 | -272.15 | 64.0272 | 64.0272 | 175 | 64.0272 | 64.0272 | 0.08025078 | 0.002770818 | 9.369165e-05 | 7.599682e-07
2735.85 | 25 | 25 | -272.15 | 63.02574 | 63.02574 | 175 | 63.02574 | 63.02574 | 0.07991221 | 0.002696867 | 9.32526e-05 | 6.758634e-07
2754.554 | 25 | 25 | -272.15 | 62.01355 | 62.01355 | 175 | 62.01355 | 62.01355 | 0.07832229 | 0.002515459 | 9.156596e-05 | 4.70988e-07
2773.227 | 25 | 25 | -272.15 | 61.06574 | 61.06574 | 175 | 61.06574 | 61.06574 | 0.07678436 | 0.002833213 | 8.993767e-05 | 8.27132e-07
2791.918 | 25 | 25 | -272.15 | 59.99275 | 59.99275 | 175 | 59.99275 | 59.99275 | 0.07695654 | 0.002956848 | 9.00001e-05 | 9.650021e-07
2825.377 | 25 | 25 | -272.15 | 50.02108 | 50.02108 | 175 | 50.02108 | 50.02108 | 0.06787574 | 0.002906008 | 7.994096e-05 | 8.97918e-07
2844.09 | 25 | 25 | -272.15 | 39.9743 | 39.9743 | 175 | 39.9743 | 39.9743 | 0.05780124 | 0.002321341 | 6.888434e-05 | 2.308486e-07
2862.765 | 25 | 25 | -272.15 | 30.00263 | 30.00263 | 175 | 30.00263 | 30.00263 | 0.0462882 | 0.002595187 | 5.64024e-05 | 5.286457e-07
2881.447 | 25 | 25 | -272.15 | 20.00235 | 20.00235 | 175 | 20.00235 | 20.00235 | 0.03416491 | 0.002498127 | 4.330968e-05 | 4.095916e-07
2900.174 | 25 | 25 | -272.15 | 10.03426 | 10.03426 | 175 | 10.03426 | 10.03426 | 0.02114049 | 0.002654116 | 2.93226e-05 | 5.749449e-07
2918.818 | 25 | 25 | -272.15 | 0.0196715 | 0.0196715 | 175 | 0.0196715 | 0.0196715 | 0.005754242 | 0.00313248 | 1.297814e-05 | 1.102535e-06
2937.501 | 25 | 25 | -272.15 | -9.966303 | -9.966303 | 175 | -9.966303 | -9.966303 | -0.009547651 | 0.002784684 | -3.279379e-06 | 7.017192e-07
2956.257 | 25 | 25 | -272.15 | -19.96658 | -19.96658 | 175 | -19.96658 | -19.96658 | -0.02302393 | 0.003144034 | -1.771984e-05 | 1.095576e-06
2975.003 | 25 | 25 | -272.15 | -29.98117 | -29.98117 | 175 | -29.98117 | -29.98117 | -0.03529959 | 0.002793927 | -3.096579e-05 | 6.921359e-07
2993.764 | 25 | 25 | -272.15 | -40.01364 | -40.01364 | 175 | -40.01364 | -40.01364 | -0.04565153 | 0.003356641 | -4.229732e-05 | 1.3145e-06
3012.534 | 25 | 25 | -272.15 | -50.0032 | -50.0032 | 175 | -50.0032 | -50.0032 | -0.05602183 | 0.00308395 | -5.364277e-05 | 9.980838e-07
3031.333 | 25 | 25 | -272.15 | -59.99632 | -59.99632 | 175 | -59.99632 | -59.99632 | -0.0659103 | 0.003258426 | -6.450863e-05 | 1.184188e-06
3064.877 | 25 | 25 | -272.15 | -60.99421 | -60.99421 | 175 | -60.99421 | -60.99421 | -0.06595535 | 0.003336999 | -6.465494e-05 | 1.271492e-06
3083.651 | 25 | 25 | -272.15 | -61.99566 | -61.99566 | 175 | -61.99566 | -61.99566 | -0.06726796 | 0.003440991 | -6.606425e-05 | 1.387358e-06
3102.406 | 25 | 25 | -272.15 | -62.9542 | -62.9542 | 175 | -62.9542 | -62.9542 | -0.06818194 | 0.003413258 | -6.707211e-05 | 1.355236e-06
3121.194 | 25 | 25 | -272.15 | -63.97355 | -63.97355 | 175 | -63.97355 | -63.97355 | -0.06895147 | 0.002855166 | -6.794228e-05 | 7.270379e-07
3139.942 | 25 | 25 | -272.15 | -64.99289 | -64.99289 | 175 | -64.99289 | -64.99289 | -0.07006073 | 0.003380905 | -6.915084e-05 | 1.316843e-06
3158.748 | 25 | 25 | -272.15 | -66.00865 | -66.00865 | 175 | -66.00865 | -66.00865 | -0.07038078 | 0.003347398 | -6.95729e-05 | 1.278175e-06
3177.464 | 25 | 25 | -272.15 | -66.99938 | -66.99938 | 175 | -66.99938 | -66.99938 | -0.0720435 | 0.003534583 | -7.132987e-05 | 1.487544e-06
3196.26 | 25 | 25 | -272.15 | -67.9615 | -67.9615 | 175 | -67.9615 | -67.9615 | -0.07194066 | 0.0030204 | -7.132522e-05 | 9.087476e-07
3215.002 | 25 | 25 | -272.15 | -69.00588 | -69.00588 | 175 | -69.00588 | -69.00588 | -0.07288582 | 0.002944137 | -7.237288e-05 | 8.220019e-07
3233.819 | 25 | 25 | -272.15 | -70.02164 | -70.02164 | 175 | -70.02164 | -70.02164 | -0.07456357 | 0.003560003 | -7.414736e-05 | 1.513094e-06
3252.561 | 25 | 25 | -272.15 | -70.98733 | -70.98733 | 175 | -70.98733 | -70.98733 | -0.07447229 | 0.003427125 | -7.41546e-05 | 1.362803e-06
3271.332 | 25 | 25 | -272.15 | -72.00668 | -72.00668 | 175 | -72.00668 | -72.00668 | -0.07586347 | 0.003056219 | -7.564399e-05 | 9.449648e-07
3290.094 | 25 | 25 | -272.15 | -72.95091 | -72.95091 | 175 | -72.95091 | -72.95091 | -0.07716221 | 0.003269981 | -7.703367e-05 | 1.184246e-06
3308.86 | 25 | 25 | -272.15 | -73.95237 | -73.95237 | 175 | -73.95237 | -73.95237 | -0.07720726 | 0.002733843 | -7.718034e-05 | 5.807395e-07
3327.618 | 25 | 25 | -272.15 | -75.01821 | -75.01821 | 175 | -75.01821 | -75.01821 | -0.07801378 | 0.003241094 | -7.809207e-05 | 1.149721e-06
3346.361 | 25 | 25 | -272.15 | -75.9839 | -75.9839 | 175 | -75.9839 | -75.9839 | -0.07944194 | 0.002694557 | -7.961285e-05 | 5.345621e-07
3365.148 | 25 | 25 | -272.15 | -77.00324 | -77.00324 | 175 | -77.00324 | -77.00324 | -0.07987297 | 0.002709578 | -8.014582e-05 | 5.504259e-07
3383.938 | 25 | 25 | -272.15 | -77.98324 | -77.98324 | 175 | -77.98324 | -77.98324 | -0.08100304 | 0.003237627 | -8.137112e-05 | 1.142866e-06
3402.693 | 25 | 25 | -272.15 | -78.95966 | -78.95966 | 175 | -78.95966 | -78.95966 | -0.08191704 | 0.003259581 | -8.238082e-05 | 1.166564e-06
3421.454 | 25 | 25 | -272.15 | -79.979 | -79.979 | 175 | -79.979 | -79.979 | -0.08273976 | 0.003205275 | -8.330396e-05 | 1.104518e-06
3440.228 | 25 | 25 | -272.15 | -81.03054 | -81.03054 | 175 | -81.03054 | -81.03054 | -0.08308644 | 0.002565145 | -8.375618e-05 | 3.840944e-07
3459.023 | 25 | 25 | -272.15 | -82.01411 | -82.01411 | 175 | -82.01411 | -82.01411 | -0.08372662 | 0.003361264 | -8.449385e-05 | 1.277787e-06
3477.785 | 25 | 25 | -272.15 | -82.97265 | -82.97265 | 175 | -82.97265 | -82.97265 | -0.08365614 | 0.00306893 | -8.452109e-05 | 9.483069e-07
3496.533 | 25 | 25 | -272.15 | -83.97053 | -83.97053 | 175 | -83.97053 | -83.97053 | -0.08532234 | 0.003149812 | -8.628225e-05 | 1.038206e-06
3515.301 | 25 | 25 | -272.15 | -85.02564 | -85.02564 | 175 | -85.02564 | -85.02564 | -0.08704521 | 0.003056218 | -8.810568e-05 | 9.319736e-07
3534.036 | 25 | 25 | -272.15 | -86.01637 | -86.01637 | 175 | -86.01637 | -86.01637 | -0.08755701 | 0.00319141 | -8.87162e-05 | 1.082912e-06
3552.823 | 25 | 25 | -272.15 | -86.97133 | -86.97133 | 175 | -86.97133 | -86.97133 | -0.08772341 | 0.003119769 | -8.897903e-05 | 1.00145e-06
3571.582 | 25 | 25 | -272.15 | -88.00498 | -88.00498 | 175 | -88.00498 | -88.00498 | -0.08872409 | 0.002896764 | -9.008089e-05 | 7.498073e-07
3590.363 | 25 | 25 | -272.15 | -88.99571 | -88.99571 | 175 | -88.99571 | -88.99571 | -0.08974783 | 0.003041198 | -9.120136e-05 | 9.111328e-07
3609.107 | 25 | 25 | -272.15 | -90.02936 | -90.02936 | 175 | -90.02936 | -90.02936 | -0.09044573 | 0.002845924 | -9.200161e-05 | 6.90653e-07
3627.906 | 25 | 25 | -272.15 | -90.96644 | -90.96644 | 175 | -90.96644 | -90.96644 | -0.09046079 | 0.002929118 | -9.211187e-05 | 7.832115e-07
3646.644 | 25 | 25 | -272.15 | -91.96432 | -91.96432 | 175 | -91.96432 | -91.96432 | -0.09227599 | 0.003288468 | -9.402145e-05 | 1.186051e-06
3665.42 | 25 | 25 | -272.15 | -92.93717 | -92.93717 | 175 | -92.93717 | -92.93717 | -0.09222396 | 0.002941827 | -9.406852e-05 | 7.955276e-07
3684.186 | 25 | 25 | -272.15 | -93.96724 | -93.96724 | 175 | -93.96724 | -93.96724 | -0.09309751 | 0.003297712 | -9.504339e-05 | 1.194441e-06
3702.975 | 25 | 25 | -272.15 | -94.97227 | -94.97227 | 175 | -94.97227 | -94.97227 | -0.09430268 | 0.002636783 | -9.634604e-05 | 4.506896e-07
3721.695 | 25 | 25 | -272.15 | -95.96658 | -95.96658 | 175 | -95.96658 | -95.96658 | -0.09461119 | 0.003388993 | -9.675441e-05 | 1.295027e-06
3740.497 | 25 | 25 | -272.15 | -96.97519 | -96.97519 | 175 | -96.97519 | -96.97519 | -0.09486656 | 0.003281536 | -9.711132e-05 | 1.17326e-06
3759.298 | 25 | 25 | -272.15 | -98.01599 | -98.01599 | 175 | -98.01599 | -98.01599 | -0.09623801 | 0.00294645 | -9.858324e-05 | 7.956546e-07
3778.013 | 25 | 25 | -272.15 | -99.0103 | -99.0103 | 175 | -99.0103 | -99.0103 | -0.09730684 | 0.003431747 | -9.974899e-05 | 1.340036e-06
3796.821 | 25 | 25 | -272.15 | -99.96168 | -99.96168 | 175 | -99.96168 | -99.96168 | -0.09744321 | 0.002992668 | -9.998154e-05 | 8.456527e-07
3834.843 | 25 | 25 | -272.15 | -8600.602 | -8600.602 | 175 | -8600.602 | -8600.602 | 0.2247263 | 0.003617778 | -0.0006431641 | -6.93384e-06
3857.657 | 25 | 25 | -272.15 | -17099.85 | -17099.85 | 175 | -17099.85 | -17099.85 | 0.9180815 | -0.00897107 | -0.0008096785 | -2.952417e-05
3876.938 | 25 | 25 | -272.15 | -18499.81 | -18499.81 | 175 | -18499.81 | -18499.81 | 1.023139 | -0.01024902 | -0.0008304557 | -3.226548e-05