## Sheet1
Time_since_start | Raw_Temperature | Temperature | Temperature_2 | Raw_Applied_Field | Applied_Field | Field_Angle | Raw_Applied_Field_For_Plot | Applied_Field_For_Plot | Raw_Signal_Mx | Raw_Signal_My | Signal_X_direction | Signal_Y_direction
32.471 | 25 | 25 | -272.15 | -18499.84 | -18499.84 | 185 | -18499.84 | -18499.84 | 1.028595 | -0.008520435 | -0.0008260499 | -4.100518e-05
55.311 | 25 | 25 | -272.15 | -9999.976 | -9999.976 | 185 | -9999.976 | -9999.976 | 0.3416328 | 0.004052235 | -0.0006702775 | -1.35118e-05
78.573 | 25 | 25 | -272.15 | -1499.747 | -1499.747 | 185 | -1499.747 | -1499.747 | -0.2663519 | 0.0001710091 | -0.0004124004 | -4.415422e-06
97.829 | 25 | 25 | -272.15 | -99.70417 | -99.70417 | 185 | -99.70417 | -99.70417 | -0.1131506 | -0.001595705 | -0.0001183789 | -4.191908e-06
131.503 | 25 | 25 | -272.15 | -98.97095 | -98.97095 | 185 | -98.97095 | -98.97095 | -0.1120183 | -0.001705474 | -0.0001171804 | -4.314853e-06
150.268 | 25 | 25 | -272.15 | -97.99453 | -97.99453 | 185 | -97.99453 | -97.99453 | -0.1115711 | -0.001403896 | -0.0001166373 | -3.972334e-06
168.961 | 25 | 25 | -272.15 | -96.97519 | -96.97519 | 185 | -96.97519 | -96.97519 | -0.1106328 | -0.001803689 | -0.0001156023 | -4.422731e-06
187.761 | 25 | 25 | -272.15 | -95.97731 | -95.97731 | 185 | -95.97731 | -95.97731 | -0.1095017 | -0.002331739 | -0.0001143781 | -5.018171e-06
206.527 | 25 | 25 | -272.15 | -94.99373 | -94.99373 | 185 | -94.99373 | -94.99373 | -0.109794 | -0.001401586 | -0.0001145687 | -3.964961e-06
225.306 | 25 | 25 | -272.15 | -93.99585 | -93.99585 | 185 | -93.99585 | -93.99585 | -0.1081775 | -0.001725118 | -0.0001128625 | -4.32917e-06
244.074 | 25 | 25 | -272.15 | -92.96578 | -92.96578 | 185 | -92.96578 | -92.96578 | -0.1076587 | -0.001826799 | -0.0001122429 | -4.442499e-06
262.843 | 25 | 25 | -272.15 | -91.95717 | -91.95717 | 185 | -91.95717 | -91.95717 | -0.1066396 | -0.002091402 | -0.0001111288 | -4.740064e-06
281.632 | 25 | 25 | -272.15 | -90.95928 | -90.95928 | 185 | -90.95928 | -90.95928 | -0.1055048 | -0.001837199 | -0.0001099009 | -4.451074e-06
300.362 | 25 | 25 | -272.15 | -89.98286 | -89.98286 | 185 | -89.98286 | -89.98286 | -0.1054275 | -0.002004742 | -0.0001097252 | -4.638953e-06
319.15 | 25 | 25 | -272.15 | -88.99213 | -88.99213 | 185 | -88.99213 | -88.99213 | -0.1042559 | -0.001959679 | -0.0001084614 | -4.586431e-06
337.909 | 25 | 25 | -272.15 | -87.96564 | -87.96564 | 185 | -87.96564 | -87.96564 | -0.1034285 | -0.00203825 | -0.0001075359 | -4.673637e-06
356.686 | 25 | 25 | -272.15 | -86.97849 | -86.97849 | 185 | -86.97849 | -86.97849 | -0.1036434 | -0.001824488 | -0.0001076492 | -4.430388e-06
375.453 | 25 | 25 | -272.15 | -85.97345 | -85.97345 | 185 | -85.97345 | -85.97345 | -0.1029352 | -0.001380787 | -0.0001068441 | -3.927136e-06
394.232 | 25 | 25 | -272.15 | -85.00418 | -85.00418 | 185 | -85.00418 | -85.00418 | -0.1010679 | -0.001922703 | -0.0001048918 | -4.538299e-06
413.003 | 25 | 25 | -272.15 | -84.03134 | -84.03134 | 185 | -84.03134 | -84.03134 | -0.10034 | -0.0013623 | -0.0001040704 | -3.903153e-06
431.753 | 25 | 25 | -272.15 | -83.00126 | -83.00126 | 185 | -83.00126 | -83.00126 | -0.09968827 | -0.001856842 | -0.0001033189 | -4.460658e-06
450.516 | 25 | 25 | -272.15 | -81.96761 | -81.96761 | 185 | -81.96761 | -81.96761 | -0.09892907 | -0.001981632 | -0.0001024603 | -4.600108e-06
469.292 | 25 | 25 | -272.15 | -81.0055 | -81.0055 | 185 | -81.0055 | -81.0055 | -0.0983191 | -0.001742449 | -0.0001017572 | -4.328158e-06
488.056 | 25 | 25 | -272.15 | -79.99689 | -79.99689 | 185 | -79.99689 | -79.99689 | -0.09749865 | -0.001473225 | -0.0001008403 | -4.022167e-06
506.804 | 25 | 25 | -272.15 | -78.95609 | -78.95609 | 185 | -78.95609 | -78.95609 | -0.09558407 | -0.001934258 | -9.883376e-05 | -4.541769e-06
525.589 | 25 | 25 | -272.15 | -77.97609 | -77.97609 | 185 | -77.97609 | -77.97609 | -0.0962462 | -0.001422384 | -9.939187e-05 | -3.96148e-06
544.381 | 25 | 25 | -272.15 | -77.00324 | -77.00324 | 185 | -77.00324 | -77.00324 | -0.09555407 | -0.001986254 | -9.860603e-05 | -4.597459e-06
563.127 | 25 | 25 | -272.15 | -76.01609 | -76.01609 | 185 | -76.01609 | -76.01609 | -0.09443208 | -0.001380787 | -9.739193e-05 | -3.911339e-06
581.892 | 25 | 25 | -272.15 | -75.01821 | -75.01821 | 185 | -75.01821 | -75.01821 | -0.09369489 | -0.001324169 | -9.655881e-05 | -3.845744e-06
600.632 | 25 | 25 | -272.15 | -73.99529 | -73.99529 | 185 | -73.99529 | -73.99529 | -0.09263994 | -0.001675433 | -9.540764e-05 | -4.241266e-06
619.414 | 25 | 25 | -272.15 | -73.00098 | -73.00098 | 185 | -73.00098 | -73.00098 | -0.09184728 | -0.001608416 | -9.451981e-05 | -4.163918e-06
638.189 | 25 | 25 | -272.15 | -72.01741 | -72.01741 | 185 | -72.01741 | -72.01741 | -0.09102579 | -0.00158415 | -9.360444e-05 | -4.134922e-06
656.93 | 25 | 25 | -272.15 | -70.97303 | -70.97303 | 185 | -70.97303 | -70.97303 | -0.08955831 | -0.001473226 | -9.204149e-05 | -4.007852e-06
675.686 | 25 | 25 | -272.15 | -69.97872 | -69.97872 | 185 | -69.97872 | -69.97872 | -0.08942887 | -0.001513667 | -9.181219e-05 | -4.051999e-06
694.439 | 25 | 25 | -272.15 | -68.98442 | -68.98442 | 185 | -68.98442 | -68.98442 | -0.08879688 | -0.001109252 | -9.108389e-05 | -3.593182e-06
713.196 | 25 | 25 | -272.15 | -67.98296 | -67.98296 | 185 | -67.98296 | -67.98296 | -0.0875016 | -0.001842975 | -8.969627e-05 | -4.421155e-06
731.991 | 25 | 25 | -272.15 | -66.99581 | -66.99581 | 185 | -66.99581 | -66.99581 | -0.08674477 | -0.001644235 | -8.884475e-05 | -4.194889e-06
750.758 | 25 | 25 | -272.15 | -65.99077 | -65.99077 | 185 | -65.99077 | -65.99077 | -0.08662806 | -0.001408518 | -8.862699e-05 | -3.92679e-06
769.538 | 25 | 25 | -272.15 | -65.00004 | -65.00004 | 185 | -65.00004 | -65.00004 | -0.08474233 | -0.001396963 | -8.665419e-05 | -3.912153e-06
788.251 | 25 | 25 | -272.15 | -63.96997 | -63.96997 | 185 | -63.96997 | -63.96997 | -0.08449733 | -0.001650011 | -8.630652e-05 | -4.196621e-06
807.053 | 25 | 25 | -272.15 | -63.01143 | -63.01143 | 185 | -63.01143 | -63.01143 | -0.08376591 | -0.001290661 | -8.548312e-05 | -3.788811e-06
825.823 | 25 | 25 | -272.15 | -61.99209 | -61.99209 | 185 | -61.99209 | -61.99209 | -0.0819783 | -0.001338035 | -8.360484e-05 | -3.840756e-06
844.581 | 25 | 25 | -272.15 | -61.00136 | -61.00136 | 185 | -61.00136 | -61.00136 | -0.08163506 | -0.001788668 | -8.316361e-05 | -4.34868e-06
863.301 | 25 | 25 | -272.15 | -59.94983 | -59.94983 | 185 | -59.94983 | -59.94983 | -0.08039638 | -0.001410829 | -8.182712e-05 | -3.919819e-06
896.912 | 25 | 25 | -272.15 | -49.93166 | -49.93166 | 185 | -49.93166 | -49.93166 | -0.07179623 | -0.001385409 | -7.227241e-05 | -3.875186e-06
915.654 | 25 | 25 | -272.15 | -39.96715 | -39.96715 | 185 | -39.96715 | -39.96715 | -0.06254212 | -0.000652841 | -6.207382e-05 | -3.031122e-06
934.415 | 25 | 25 | -272.15 | -29.98475 | -29.98475 | 185 | -29.98475 | -29.98475 | -0.05083957 | -0.001307993 | -4.94423e-05 | -3.756014e-06
953.175 | 25 | 25 | -272.15 | -19.97731 | -19.97731 | 185 | -19.97731 | -19.97731 | -0.03897282 | -0.0005638701 | -3.664521e-05 | -2.898818e-06
971.964 | 25 | 25 | -272.15 | -10.0128 | -10.0128 | 185 | -10.0128 | -10.0128 | -0.02436427 | -0.0001086144 | -2.113006e-05 | -2.36829e-06
990.709 | 25 | 25 | -272.15 | 0.0339781 | 0.0339781 | 185 | 0.0339781 | 0.0339781 | -0.00900458 | -0.0002310941 | -4.86075e-06 | -2.49083e-06
1009.384 | 25 | 25 | -272.15 | 10.03068 | 10.03068 | 185 | 10.03068 | 10.03068 | 0.006266116 | -0.0001305684 | 1.131512e-05 | -2.361315e-06
1028.061 | 25 | 25 | -272.15 | 20.06673 | 20.06673 | 185 | 20.06673 | 20.06673 | 0.01956673 | -3.813042e-05 | 2.553883e-05 | -2.240882e-06
1046.735 | 25 | 25 | -272.15 | 30.05271 | 30.05271 | 185 | 30.05271 | 30.05271 | 0.03110756 | 0.0007048376 | 3.801014e-05 | -1.385025e-06
1065.409 | 25 | 25 | -272.15 | 39.99934 | 39.99934 | 185 | 39.99934 | 39.99934 | 0.04154727 | 0.0008400266 | 4.938413e-05 | -1.216399e-06
1084.13 | 25 | 25 | -272.15 | 49.98174 | 49.98174 | 185 | 49.98174 | 49.98174 | 0.05320366 | 0.001307993 | 6.196982e-05 | -6.714712e-07
1102.806 | 25 | 25 | -272.15 | 60.04997 | 60.04997 | 185 | 60.04997 | 60.04997 | 0.06147678 | 0.001350744 | 7.120488e-05 | -6.071633e-07
1136.511 | 25 | 25 | -272.15 | 61.0264 | 61.0264 | 185 | 61.0264 | 61.0264 | 0.06288298 | 0.001313771 | 7.27001e-05 | -6.474172e-07
1155.254 | 25 | 25 | -272.15 | 61.99209 | 61.99209 | 185 | 61.99209 | 61.99209 | 0.06368602 | 0.001194757 | 7.359534e-05 | -7.804448e-07
1173.958 | 25 | 25 | -272.15 | 63.03647 | 63.03647 | 185 | 63.03647 | 63.03647 | 0.06382815 | 0.001354211 | 7.384231e-05 | -5.985059e-07
1192.652 | 25 | 25 | -272.15 | 64.04508 | 64.04508 | 185 | 64.04508 | 64.04508 | 0.06499747 | 0.001279106 | 7.51056e-05 | -6.818215e-07
1211.34 | 25 | 25 | -272.15 | 65.02865 | 65.02865 | 185 | 65.02865 | 65.02865 | 0.06647417 | 0.0016477 | 7.667154e-05 | -2.635211e-07
1230.046 | 25 | 25 | -272.15 | 66.048 | 66.048 | 185 | 66.048 | 66.048 | 0.0661957 | 0.001774803 | 7.649835e-05 | -1.181985e-07
1248.755 | 25 | 25 | -272.15 | 67.06019 | 67.06019 | 185 | 67.06019 | 67.06019 | 0.06790693 | 0.0013519 | 7.830007e-05 | -5.947352e-07
1267.447 | 25 | 25 | -272.15 | 68.0223 | 68.0223 | 185 | 68.0223 | 68.0223 | 0.06826628 | 0.001430473 | 7.875439e-05 | -5.04373e-07
1286.13 | 25 | 25 | -272.15 | 69.00945 | 69.00945 | 185 | 69.00945 | 69.00945 | 0.06890295 | 0.000842338 | 7.948661e-05 | -1.167764e-06
1304.836 | 25 | 25 | -272.15 | 70.03237 | 70.03237 | 185 | 70.03237 | 70.03237 | 0.07070778 | 0.001511355 | 8.138235e-05 | -4.097371e-07
1323.526 | 25 | 25 | -272.15 | 71.05887 | 71.05887 | 185 | 71.05887 | 71.05887 | 0.07174885 | 0.00169392 | 8.252009e-05 | -2.016974e-07
1342.243 | 25 | 25 | -272.15 | 71.99237 | 71.99237 | 185 | 71.99237 | 71.99237 | 0.07175463 | 0.002023229 | 8.262045e-05 | 1.721063e-07
1360.915 | 25 | 25 | -272.15 | 73.02244 | 73.02244 | 185 | 73.02244 | 73.02244 | 0.07215211 | 0.001251375 | 8.311952e-05 | -6.989331e-07
1379.6 | 25 | 25 | -272.15 | 73.99529 | 73.99529 | 185 | 73.99529 | 73.99529 | 0.0744122 | 0.001169336 | 8.546222e-05 | -7.901447e-07
1398.278 | 25 | 25 | -272.15 | 75.03967 | 75.03967 | 185 | 75.03967 | 75.03967 | 0.0755746 | 0.001164715 | 8.672226e-05 | -7.937127e-07
1417.003 | 25 | 25 | -272.15 | 75.9982 | 75.9982 | 185 | 75.9982 | 75.9982 | 0.07516556 | 0.002065981 | 8.641327e-05 | 2.267978e-07
1435.717 | 25 | 25 | -272.15 | 77.0247 | 77.0247 | 185 | 77.0247 | 77.0247 | 0.07730896 | 0.001808311 | 8.864553e-05 | -6.29002e-08
1454.394 | 25 | 25 | -272.15 | 78.04047 | 78.04047 | 185 | 78.04047 | 78.04047 | 0.07670579 | 0.001466292 | 8.814959e-05 | -4.479826e-07
1473.111 | 25 | 25 | -272.15 | 79.02404 | 79.02404 | 185 | 79.02404 | 79.02404 | 0.07874865 | 0.001564507 | 9.027769e-05 | -3.353791e-07
1491.82 | 25 | 25 | -272.15 | 80.00404 | 80.00404 | 185 | 80.00404 | 80.00404 | 0.07906759 | 0.001823333 | 9.06937e-05 | -4.119075e-08
1510.538 | 25 | 25 | -272.15 | 81.00192 | 81.00192 | 185 | 81.00192 | 81.00192 | 0.07977587 | 0.001788668 | 9.149811e-05 | -7.880035e-08
1529.21 | 25 | 25 | -272.15 | 82.01053 | 82.01053 | 185 | 82.01053 | 82.01053 | 0.08015258 | 0.001857997 | 9.197438e-05 | 1.184106e-09
1547.926 | 25 | 25 | -272.15 | 83.02988 | 83.02988 | 185 | 83.02988 | 83.02988 | 0.08117752 | 0.001532154 | 9.309539e-05 | -3.656029e-07
1566.627 | 25 | 25 | -272.15 | 84.04207 | 84.04207 | 185 | 84.04207 | 84.04207 | 0.08156807 | 0.001834888 | 9.358577e-05 | -2.172038e-08
1585.351 | 25 | 25 | -272.15 | 85.0471 | 85.0471 | 185 | 85.0471 | 85.0471 | 0.08247399 | 0.001458204 | 9.458715e-05 | -4.460127e-07
1604.052 | 25 | 25 | -272.15 | 86.01637 | 86.01637 | 185 | 86.01637 | 86.01637 | 0.08318002 | 0.001704319 | 9.538642e-05 | -1.662122e-07
1622.744 | 25 | 25 | -272.15 | 87.01425 | 87.01425 | 185 | 87.01425 | 87.01425 | 0.08400394 | 0.001933102 | 9.630565e-05 | 9.403733e-08
1641.439 | 25 | 25 | -272.15 | 88.02644 | 88.02644 | 185 | 88.02644 | 88.02644 | 0.08540902 | 0.001428162 | 9.780338e-05 | -4.75252e-07
1660.172 | 25 | 25 | -272.15 | 89.06009 | 89.06009 | 185 | 89.06009 | 89.06009 | 0.08571408 | 0.001587617 | 9.821105e-05 | -2.933295e-07
1678.869 | 25 | 25 | -272.15 | 90.00074 | 90.00074 | 185 | 90.00074 | 90.00074 | 0.08666392 | 0.001700852 | 9.924951e-05 | -1.638107e-07
1697.566 | 25 | 25 | -272.15 | 90.99863 | 90.99863 | 185 | 90.99863 | 90.99863 | 0.08795575 | 0.001347278 | 0.0001006333 | -5.619857e-07
1716.232 | 25 | 25 | -272.15 | 91.9822 | 91.9822 | 185 | 91.9822 | 91.9822 | 0.08795457 | 0.001908838 | 0.0001007319 | 7.448509e-08
1734.951 | 25 | 25 | -272.15 | 93.01943 | 93.01943 | 185 | 93.01943 | 93.01943 | 0.08875882 | 0.001996653 | 0.0001016355 | 1.754159e-07
1753.645 | 25 | 25 | -272.15 | 94.04592 | 94.04592 | 185 | 94.04592 | 94.04592 | 0.08944973 | 0.00147207 | 0.0001024256 | -4.160599e-07
1772.379 | 25 | 25 | -272.15 | 95.04738 | 95.04738 | 185 | 95.04738 | 95.04738 | 0.08984373 | 0.001922703 | 0.0001029183 | 9.502342e-08
1791.062 | 25 | 25 | -272.15 | 96.04526 | 96.04526 | 185 | 96.04526 | 96.04526 | 0.09065377 | 0.001806001 | 0.0001038238 | -3.533902e-08
1809.757 | 25 | 25 | -272.15 | 96.99665 | 96.99665 | 185 | 96.99665 | 96.99665 | 0.09227826 | 0.001537931 | 0.0001055332 | -3.369147e-07
1828.456 | 25 | 25 | -272.15 | 98.03745 | 98.03745 | 185 | 98.03745 | 98.03745 | 0.09279368 | 0.002034783 | 0.0001061505 | 2.264875e-07
1847.21 | 25 | 25 | -272.15 | 99.04964 | 99.04964 | 185 | 99.04964 | 99.04964 | 0.09327434 | 0.001784047 | 0.0001067303 | -5.539445e-08
1865.878 | 25 | 25 | -272.15 | 99.98672 | 99.98672 | 185 | 99.98672 | 99.98672 | 0.09336447 | 0.001644235 | 0.0001069148 | -2.119817e-07
1903.891 | 25 | 25 | -272.15 | 8600.73 | 8600.73 | 185 | 8600.73 | 8600.73 | -0.2325176 | -0.0005511595 | 0.0006449502 | 1.079124e-05
1927.203 | 25 | 25 | -272.15 | 17099.9 | 17099.9 | 185 | 17099.9 | 17099.9 | -0.9319898 | 0.0117858 | 0.0008050716 | 3.816286e-05
1946.553 | 25 | 25 | -272.15 | 18499.81 | 18499.81 | 185 | 18499.81 | 18499.81 | -1.038431 | 0.01232078 | 0.000824333 | 4.084268e-05
1986.812 | 25 | 25 | -272.15 | 10000.03 | 10000.03 | 185 | 10000.03 | 10000.03 | -0.3475361 | -0.0002969558 | 0.0006725747 | 1.329847e-05
2010.021 | 25 | 25 | -272.15 | 1499.804 | 1499.804 | 185 | 1499.804 | 1499.804 | 0.2619704 | 0.00261714 | 0.0004162091 | 3.108642e-06
2029.203 | 25 | 25 | -272.15 | 99.76139 | 99.76139 | 185 | 99.76139 | 99.76139 | 0.1082722 | 0.005134911 | 0.0001216942 | 3.73429e-06
2062.752 | 25 | 25 | -272.15 | 99.05679 | 99.05679 | 185 | 99.05679 | 99.05679 | 0.1075975 | 0.004486692 | 0.0001209528 | 3.000282e-06
2081.432 | 25 | 25 | -272.15 | 98.00884 | 98.00884 | 185 | 98.00884 | 98.00884 | 0.1065413 | 0.004445094 | 0.0001197979 | 2.951588e-06
2100.168 | 25 | 25 | -272.15 | 97.01811 | 97.01811 | 185 | 97.01811 | 97.01811 | 0.105855 | 0.004978921 | 0.0001190161 | 3.553572e-06
2118.873 | 25 | 25 | -272.15 | 96.0238 | 96.0238 | 185 | 96.0238 | 96.0238 | 0.1063195 | 0.004991631 | 0.0001193765 | 3.566365e-06
2137.563 | 25 | 25 | -272.15 | 95.0295 | 95.0295 | 185 | 95.0295 | 95.0295 | 0.1052935 | 0.004412742 | 0.0001182569 | 2.910284e-06
2156.26 | 25 | 25 | -272.15 | 94.03162 | 94.03162 | 185 | 94.03162 | 94.03162 | 0.1037451 | 0.004324925 | 0.0001166184 | 2.809413e-06
2174.998 | 25 | 25 | -272.15 | 92.96578 | 92.96578 | 185 | 92.96578 | 92.96578 | 0.1032991 | 0.004276395 | 0.0001160675 | 2.752853e-06
2193.682 | 25 | 25 | -272.15 | 92.01439 | 92.01439 | 185 | 92.01439 | 92.01439 | 0.1016803 | 0.004274084 | 0.0001143637 | 2.748731e-06
2212.359 | 25 | 25 | -272.15 | 90.99505 | 90.99505 | 185 | 90.99505 | 90.99505 | 0.1021517 | 0.004955812 | 0.0001147285 | 3.517889e-06
2230.991 | 25 | 25 | -272.15 | 90.0079 | 90.0079 | 185 | 90.0079 | 90.0079 | 0.1008958 | 0.004878395 | 0.0001133814 | 3.428795e-06
2249.758 | 25 | 25 | -272.15 | 89.04578 | 89.04578 | 185 | 89.04578 | 89.04578 | 0.0999529 | 0.004789423 | 0.0001123477 | 3.326675e-06
2268.477 | 25 | 25 | -272.15 | 88.03717 | 88.03717 | 185 | 88.03717 | 88.03717 | 0.1001609 | 0.004710854 | 0.0001124519 | 3.236242e-06
2287.2 | 25 | 25 | -272.15 | 86.99279 | 86.99279 | 185 | 86.99279 | 86.99279 | 0.09900661 | 0.004736273 | 0.0001112 | 3.263326e-06
2305.916 | 25 | 25 | -272.15 | 86.04856 | 86.04856 | 185 | 86.04856 | 86.04856 | 0.09824628 | 0.004676188 | 0.0001103493 | 3.193895e-06
2324.586 | 25 | 25 | -272.15 | 84.99345 | 84.99345 | 185 | 84.99345 | 84.99345 | 0.09744324 | 0.004401185 | 0.000109445 | 2.881296e-06
2343.29 | 25 | 25 | -272.15 | 84.07068 | 84.07068 | 185 | 84.07068 | 84.07068 | 0.09672219 | 0.004322613 | 0.0001086355 | 2.790997e-06
2361.982 | 25 | 25 | -272.15 | 83.05491 | 83.05491 | 185 | 83.05491 | 83.05491 | 0.09488965 | 0.004430074 | 0.000106713 | 2.910883e-06
2380.682 | 25 | 25 | -272.15 | 82.02842 | 82.02842 | 185 | 82.02842 | 82.02842 | 0.09471057 | 0.004400031 | 0.0001064312 | 2.875288e-06
2399.4 | 25 | 25 | -272.15 | 81.02696 | 81.02696 | 185 | 81.02696 | 81.02696 | 0.09450026 | 0.004322614 | 0.0001061208 | 2.78617e-06
2418.064 | 25 | 25 | -272.15 | 80.03623 | 80.03623 | 185 | 80.03623 | 80.03623 | 0.09350541 | 0.004758228 | 0.0001050326 | 3.277112e-06
2436.766 | 25 | 25 | -272.15 | 78.96324 | 78.96324 | 185 | 78.96324 | 78.96324 | 0.09268625 | 0.004354967 | 0.0001041105 | 2.819475e-06
2455.494 | 25 | 25 | -272.15 | 78.00112 | 78.00112 | 185 | 78.00112 | 78.00112 | 0.09113904 | 0.004269462 | 0.0001024767 | 2.721275e-06
2474.182 | 25 | 25 | -272.15 | 77.04974 | 77.04974 | 185 | 77.04974 | 77.04974 | 0.09036831 | 0.004421984 | 0.000101615 | 2.892211e-06
2492.887 | 25 | 25 | -272.15 | 76.01609 | 76.01609 | 185 | 76.01609 | 76.01609 | 0.09065607 | 0.004149293 | 0.000101796 | 2.582261e-06
2511.601 | 25 | 25 | -272.15 | 75.00032 | 75.00032 | 185 | 75.00032 | 75.00032 | 0.08950754 | 0.004096142 | 0.0001005526 | 2.520556e-06
2530.279 | 25 | 25 | -272.15 | 73.97383 | 73.97383 | 185 | 73.97383 | 73.97383 | 0.08925446 | 0.004200134 | 0.0001001973 | 2.636503e-06
2548.98 | 25 | 25 | -272.15 | 73.00098 | 73.00098 | 185 | 73.00098 | 73.00098 | 0.08715269 | 0.004597617 | 9.801177e-05 | 3.084362e-06
2567.657 | 25 | 25 | -272.15 | 71.99237 | 71.99237 | 185 | 71.99237 | 71.99237 | 0.08659686 | 0.004286796 | 9.735765e-05 | 2.731341e-06
2586.373 | 25 | 25 | -272.15 | 71.00879 | 71.00879 | 185 | 71.00879 | 71.00879 | 0.08670781 | 0.004202447 | 9.736812e-05 | 2.634414e-06
2605.036 | 25 | 25 | -272.15 | 70.00734 | 70.00734 | 185 | 70.00734 | 70.00734 | 0.08496534 | 0.004376921 | 9.553648e-05 | 2.83009e-06
2623.765 | 25 | 25 | -272.15 | 69.02734 | 69.02734 | 185 | 69.02734 | 69.02734 | 0.08411258 | 0.004606861 | 9.459042e-05 | 3.088509e-06
2642.449 | 25 | 25 | -272.15 | 67.98653 | 67.98653 | 185 | 67.98653 | 67.98653 | 0.08383063 | 0.004515578 | 9.420498e-05 | 2.983652e-06
2661.161 | 25 | 25 | -272.15 | 67.02442 | 67.02442 | 185 | 67.02442 | 67.02442 | 0.08240357 | 0.004510957 | 9.269049e-05 | 2.976901e-06
2679.873 | 25 | 25 | -272.15 | 66.03727 | 66.03727 | 185 | 66.03727 | 66.03727 | 0.08284837 | 0.00400255 | 9.303209e-05 | 2.40052e-06
2698.576 | 25 | 25 | -272.15 | 65.01792 | 65.01792 | 185 | 65.01792 | 65.01792 | 0.08148021 | 0.004426607 | 9.157029e-05 | 2.87835e-06
2717.232 | 25 | 25 | -272.15 | 64.03435 | 64.03435 | 185 | 64.03435 | 64.03435 | 0.0802866 | 0.004286794 | 9.028544e-05 | 2.718714e-06
2735.952 | 25 | 25 | -272.15 | 63.0007 | 63.0007 | 185 | 63.0007 | 63.0007 | 0.07994688 | 0.00404299 | 8.984336e-05 | 2.441425e-06
2754.663 | 25 | 25 | -272.15 | 62.04931 | 62.04931 | 185 | 62.04931 | 62.04931 | 0.07899478 | 0.004037214 | 8.880156e-05 | 2.433385e-06
2773.356 | 25 | 25 | -272.15 | 61.0407 | 61.0407 | 185 | 61.0407 | 61.0407 | 0.07825876 | 0.004244043 | 8.796852e-05 | 2.66563e-06
2792.044 | 25 | 25 | -272.15 | 59.96771 | 59.96771 | 185 | 59.96771 | 59.96771 | 0.07639613 | 0.004270617 | 8.601031e-05 | 2.693974e-06
2825.761 | 25 | 25 | -272.15 | 50.01393 | 50.01393 | 185 | 50.01393 | 50.01393 | 0.06757185 | 0.004522511 | 7.62396e-05 | 2.962979e-06
2844.491 | 25 | 25 | -272.15 | 39.98861 | 39.98861 | 185 | 39.98861 | 39.98861 | 0.05732635 | 0.003875448 | 6.505046e-05 | 2.215492e-06
2863.168 | 25 | 25 | -272.15 | 30.02409 | 30.02409 | 185 | 30.02409 | 30.02409 | 0.0467943 | 0.003877759 | 5.358297e-05 | 2.202298e-06
2881.861 | 25 | 25 | -272.15 | 20.01308 | 20.01308 | 185 | 20.01308 | 20.01308 | 0.03367384 | 0.003224917 | 3.954068e-05 | 1.448301e-06
2900.543 | 25 | 25 | -272.15 | 10.00207 | 10.00207 | 185 | 10.00207 | 10.00207 | 0.02004164 | 0.003458322 | 2.499025e-05 | 1.696312e-06
2919.253 | 25 | 25 | -272.15 | 0.0232482 | 0.0232482 | 185 | 0.0232482 | 0.0232482 | 0.006103193 | 0.002919873 | 1.013902e-05 | 1.0717e-06
2937.924 | 25 | 25 | -272.15 | -9.994917 | -9.994917 | 185 | -9.994917 | -9.994917 | -0.008176108 | 0.002721133 | -5.054641e-06 | 8.311085e-07
2956.62 | 25 | 25 | -272.15 | -20.03454 | -20.03454 | 185 | -20.03454 | -20.03454 | -0.02257907 | 0.002926807 | -2.037326e-05 | 1.047721e-06
2975.394 | 25 | 25 | -272.15 | -30.00621 | -30.00621 | 185 | -30.00621 | -30.00621 | -0.03561503 | 0.002312097 | -3.432767e-05 | 3.368982e-07
2994.181 | 25 | 25 | -272.15 | -40.01007 | -40.01007 | 185 | -40.01007 | -40.01007 | -0.04615879 | 0.001953901 | -4.581078e-05 | -8.395506e-08
3012.953 | 25 | 25 | -272.15 | -50.01393 | -50.01393 | 185 | -50.01393 | -50.01393 | -0.05601028 | 0.001683521 | -5.660652e-05 | -4.055225e-07
3031.698 | 25 | 25 | -272.15 | -59.9391 | -59.9391 | 185 | -59.9391 | -59.9391 | -0.06531176 | 0.001711252 | -6.684817e-05 | -3.899141e-07
3065.282 | 25 | 25 | -272.15 | -61.01209 | -61.01209 | 185 | -61.01209 | -61.01209 | -0.06659663 | 0.00122711 | -6.82327e-05 | -9.389973e-07
3084.038 | 25 | 25 | -272.15 | -61.96348 | -61.96348 | 185 | -61.96348 | -61.96348 | -0.0679416 | 0.001752849 | -6.966458e-05 | -3.460951e-07
3102.801 | 25 | 25 | -272.15 | -62.98997 | -62.98997 | 185 | -62.98997 | -62.98997 | -0.06823855 | 0.001936568 | -7.006347e-05 | -1.400067e-07
3121.556 | 25 | 25 | -272.15 | -63.99858 | -63.99858 | 185 | -63.99858 | -63.99858 | -0.06950611 | 0.001788668 | -7.142428e-05 | -3.088253e-07
3140.315 | 25 | 25 | -272.15 | -64.98931 | -64.98931 | 185 | -64.98931 | -64.98931 | -0.07019013 | 0.001402741 | -7.220389e-05 | -7.467338e-07
3159.065 | 25 | 25 | -272.15 | -65.95858 | -65.95858 | 185 | -65.95858 | -65.95858 | -0.07145883 | 0.00168121 | -7.356185e-05 | -4.334294e-07
3177.83 | 25 | 25 | -272.15 | -66.99938 | -66.99938 | 185 | -66.99938 | -66.99938 | -0.07158015 | 0.001299905 | -7.378781e-05 | -8.661917e-07
3196.572 | 25 | 25 | -272.15 | -68.00799 | -68.00799 | 185 | -68.00799 | -68.00799 | -0.07282227 | 0.0013727 | -7.512337e-05 | -7.854883e-07
3215.395 | 25 | 25 | -272.15 | -68.95938 | -68.95938 | 185 | -68.95938 | -68.95938 | -0.07357333 | 0.00153562 | -7.596553e-05 | -6.027961e-07
3234.152 | 25 | 25 | -272.15 | -69.99661 | -69.99661 | 185 | -69.99661 | -69.99661 | -0.07526262 | 0.001489402 | -7.7748e-05 | -6.566974e-07
3252.898 | 25 | 25 | -272.15 | -71.00879 | -71.00879 | 185 | -71.00879 | -71.00879 | -0.07439718 | 0.001361144 | -7.699128e-05 | -8.033134e-07
3271.653 | 25 | 25 | -272.15 | -71.98164 | -71.98164 | 185 | -71.98164 | -71.98164 | -0.07699121 | 0.001814089 | -7.966556e-05 | -2.927486e-07
3290.413 | 25 | 25 | -272.15 | -72.98668 | -72.98668 | 185 | -72.98668 | -72.98668 | -0.07724771 | 0.001061878 | -8.002211e-05 | -1.144808e-06
3309.198 | 25 | 25 | -272.15 | -73.98456 | -73.98456 | 185 | -73.98456 | -73.98456 | -0.07835118 | 0.001336879 | -8.121891e-05 | -8.354688e-07
3327.973 | 25 | 25 | -272.15 | -75.01105 | -75.01105 | 185 | -75.01105 | -75.01105 | -0.07850832 | 0.001343812 | -8.147898e-05 | -8.292582e-07
3346.71 | 25 | 25 | -272.15 | -76.00178 | -76.00178 | 185 | -76.00178 | -76.00178 | -0.08006707 | 0.001335724 | -8.312713e-05 | -8.399747e-07
3365.489 | 25 | 25 | -272.15 | -76.97105 | -76.97105 | 185 | -76.97105 | -76.97105 | -0.07954015 | 0.001149693 | -8.270217e-05 | -1.051843e-06
3384.235 | 25 | 25 | -272.15 | -77.99039 | -77.99039 | 185 | -77.99039 | -77.99039 | -0.08094181 | 0.001232887 | -8.419723e-05 | -9.59399e-07
3403.037 | 25 | 25 | -272.15 | -78.97039 | -78.97039 | 185 | -78.97039 | -78.97039 | -0.08096606 | 0.001492868 | -8.432064e-05 | -6.670141e-07
3421.803 | 25 | 25 | -272.15 | -80.00404 | -80.00404 | 185 | -80.00404 | -80.00404 | -0.08264501 | 0.001188979 | -8.609247e-05 | -1.012237e-06
3440.577 | 25 | 25 | -272.15 | -80.97331 | -80.97331 | 185 | -80.97331 | -80.97331 | -0.08255261 | 0.001253686 | -8.609897e-05 | -9.406155e-07
3459.328 | 25 | 25 | -272.15 | -82.01769 | -82.01769 | 185 | -82.01769 | -82.01769 | -0.08387454 | 0.001284884 | -8.751741e-05 | -9.069994e-07
3478.128 | 25 | 25 | -272.15 | -82.99769 | -82.99769 | 185 | -82.99769 | -82.99769 | -0.08440838 | 0.001149693 | -8.814679e-05 | -1.061403e-06
3496.874 | 25 | 25 | -272.15 | -83.98126 | -83.98126 | 185 | -83.98126 | -83.98126 | -0.08591856 | 0.001712407 | -8.974598e-05 | -4.267476e-07
3515.641 | 25 | 25 | -272.15 | -84.97557 | -84.97557 | 185 | -84.97557 | -84.97557 | -0.08682569 | 0.001372699 | -9.074747e-05 | -8.124054e-07
3534.373 | 25 | 25 | -272.15 | -85.96272 | -85.96272 | 185 | -85.96272 | -85.96272 | -0.08703362 | 0.0004864532 | -9.105399e-05 | -1.815979e-06
3553.164 | 25 | 25 | -272.15 | -86.96776 | -86.96776 | 185 | -86.96776 | -86.96776 | -0.08819598 | 0.001361144 | -9.230999e-05 | -8.286305e-07
3571.932 | 25 | 25 | -272.15 | -87.96921 | -87.96921 | 185 | -87.96921 | -87.96921 | -0.08870329 | 0.001187823 | -9.291521e-05 | -1.026179e-06
3590.712 | 25 | 25 | -272.15 | -89.01717 | -89.01717 | 185 | -89.01717 | -89.01717 | -0.09042031 | 0.001335724 | -9.472629e-05 | -8.606219e-07
3609.491 | 25 | 25 | -272.15 | -89.97929 | -89.97929 | 185 | -89.97929 | -89.97929 | -0.09116905 | 0.00141083 | -9.556726e-05 | -7.772318e-07
3628.266 | 25 | 25 | -272.15 | -90.97717 | -90.97717 | 185 | -90.97717 | -90.97717 | -0.09165898 | 0.001363455 | -9.615486e-05 | -8.323788e-07
3647.002 | 25 | 25 | -272.15 | -91.98936 | -91.98936 | 185 | -91.98936 | -91.98936 | -0.09285829 | 0.001086142 | -9.744828e-05 | -1.147519e-06
3665.79 | 25 | 25 | -272.15 | -92.96935 | -92.96935 | 185 | -92.96935 | -92.96935 | -0.0929115 | 0.0008434933 | -9.760045e-05 | -1.423418e-06
3684.545 | 25 | 25 | -272.15 | -93.96724 | -93.96724 | 185 | -93.96724 | -93.96724 | -0.09295771 | 0.001164714 | -9.774746e-05 | -1.061822e-06
3703.313 | 25 | 25 | -272.15 | -94.99016 | -94.99016 | 185 | -94.99016 | -94.99016 | -0.09471747 | 0.0006840386 | -9.959846e-05 | -1.606906e-06
3722.101 | 25 | 25 | -272.15 | -95.97373 | -95.97373 | 185 | -95.97373 | -95.97373 | -0.09467935 | 0.001175113 | -9.966029e-05 | -1.053248e-06
3740.865 | 25 | 25 | -272.15 | -96.943 | -96.943 | 185 | -96.943 | -96.943 | -0.09540035 | 0.001095386 | -0.0001004744 | -1.144927e-06
3759.632 | 25 | 25 | -272.15 | -97.9695 | -97.9695 | 185 | -97.9695 | -97.9695 | -0.09637217 | 0.00119129 | -0.0001015434 | -1.038124e-06
3778.36 | 25 | 25 | -272.15 | -98.98884 | -98.98884 | 185 | -98.98884 | -98.98884 | -0.0972826 | 0.001328791 | -0.0001025507 | -8.842796e-07
3797.121 | 25 | 25 | -272.15 | -99.98672 | -99.98672 | 185 | -99.98672 | -99.98672 | -0.09750674 | 0.0009185988 | -0.0001028744 | -1.349634e-06
3835.059 | 25 | 25 | -272.15 | -8600.612 | -8600.612 | 185 | -8600.612 | -8600.612 | 0.2286179 | 0.003508008 | -0.000640657 | -1.190719e-05
3858.063 | 25 | 25 | -272.15 | -17099.85 | -17099.85 | 185 | -17099.85 | -17099.85 | 0.9220362 | -0.008240815 | -0.0008068287 | -3.861395e-05
3877.266 | 25 | 25 | -272.15 | -18499.81 | -18499.81 | 185 | -18499.81 | -18499.81 | 1.027297 | -0.008889036 | -0.0008273485 | -4.142188e-05