## Sheet1
Time_since_start | Raw_Temperature | Temperature | Temperature_2 | Raw_Applied_Field | Applied_Field | Field_Angle | Raw_Applied_Field_For_Plot | Applied_Field_For_Plot | Raw_Signal_Mx | Raw_Signal_My | Signal_X_direction | Signal_Y_direction
32.428 | 25 | 25 | -272.15 | -18499.84 | -18499.84 | 195 | -18499.84 | -18499.84 | 1.032857 | -0.007232093 | -0.0008240639 | -5.021677e-05
55.239 | 25 | 25 | -272.15 | -9999.969 | -9999.969 | 195 | -9999.969 | -9999.969 | 0.3442627 | 0.002574388 | -0.0006672556 | -2.079954e-05
78.513 | 25 | 25 | -272.15 | -1499.754 | -1499.754 | 195 | -1499.754 | -1499.754 | -0.2679695 | -0.002649494 | -0.0004114922 | -8.579949e-06
97.788 | 25 | 25 | -272.15 | -99.7292 | -99.7292 | 195 | -99.7292 | -99.7292 | -0.1124642 | -0.003482586 | -0.0001165055 | -6.535574e-06
131.406 | 25 | 25 | -272.15 | -98.9638 | -98.9638 | 195 | -98.9638 | -98.9638 | -0.1113007 | -0.003573869 | -0.0001152804 | -6.640069e-06
150.159 | 25 | 25 | -272.15 | -98.03745 | -98.03745 | 195 | -98.03745 | -98.03745 | -0.1108051 | -0.003911267 | -0.0001146978 | -7.0304e-06
168.942 | 25 | 25 | -272.15 | -96.943 | -96.943 | 195 | -96.943 | -96.943 | -0.1096634 | -0.003547293 | -0.000113461 | -6.604819e-06
187.699 | 25 | 25 | -272.15 | -95.95227 | -95.95227 | 195 | -95.95227 | -95.95227 | -0.1092995 | -0.003361263 | -0.0001130017 | -6.386372e-06
206.474 | 25 | 25 | -272.15 | -94.95081 | -94.95081 | 195 | -94.95081 | -94.95081 | -0.1082572 | -0.003333532 | -0.0001118724 | -6.351971e-06
225.227 | 25 | 25 | -272.15 | -93.99585 | -93.99585 | 195 | -93.99585 | -93.99585 | -0.1083728 | -0.003613156 | -0.0001118898 | -6.67506e-06
243.991 | 25 | 25 | -272.15 | -92.98009 | -92.98009 | 195 | -92.98009 | -92.98009 | -0.1068949 | -0.003319665 | -0.0001103293 | -6.331606e-06
262.784 | 25 | 25 | -272.15 | -91.98578 | -91.98578 | 195 | -91.98578 | -91.98578 | -0.105595 | -0.003676706 | -0.0001089465 | -6.74463e-06
281.563 | 25 | 25 | -272.15 | -91.01293 | -91.01293 | 195 | -91.01293 | -91.01293 | -0.1052588 | -0.003298868 | -0.0001085164 | -6.303189e-06
300.312 | 25 | 25 | -272.15 | -89.95783 | -89.95783 | 195 | -89.95783 | -89.95783 | -0.1051952 | -0.003562314 | -0.000108347 | -6.607252e-06
319.064 | 25 | 25 | -272.15 | -88.99571 | -88.99571 | 195 | -88.99571 | -88.99571 | -0.1037382 | -0.003788787 | -0.0001068124 | -6.868522e-06
337.832 | 25 | 25 | -272.15 | -87.96564 | -87.96564 | 195 | -87.96564 | -87.96564 | -0.1031824 | -0.00322954 | -0.00010616 | -6.216017e-06
356.623 | 25 | 25 | -272.15 | -86.9606 | -86.9606 | 195 | -86.9606 | -86.9606 | -0.1033766 | -0.00339015 | -0.0001062499 | -6.400609e-06
375.389 | 25 | 25 | -272.15 | -86.00564 | -86.00564 | 195 | -86.00564 | -86.00564 | -0.1018189 | -0.003399393 | -0.0001046168 | -6.409302e-06
394.155 | 25 | 25 | -272.15 | -85.02564 | -85.02564 | 195 | -85.02564 | -85.02564 | -0.1004255 | -0.002937205 | -0.0001031432 | -5.869764e-06
412.923 | 25 | 25 | -272.15 | -84.03134 | -84.03134 | 195 | -84.03134 | -84.03134 | -0.1007814 | -0.003023865 | -0.0001033937 | -5.968392e-06
431.668 | 25 | 25 | -272.15 | -82.96907 | -82.96907 | 195 | -82.96907 | -82.96907 | -0.09867263 | -0.00337975 | -0.0001012062 | -6.379927e-06
450.454 | 25 | 25 | -272.15 | -81.98907 | -81.98907 | 195 | -81.98907 | -81.98907 | -0.09851664 | -0.003125547 | -0.0001009532 | -6.082232e-06
469.177 | 25 | 25 | -272.15 | -80.98046 | -80.98046 | 195 | -80.98046 | -80.98046 | -0.09836526 | -0.003246871 | -0.0001007019 | -6.221136e-06
488.012 | 25 | 25 | -272.15 | -80.01119 | -80.01119 | 195 | -80.01119 | -80.01119 | -0.09747212 | -0.002821659 | -9.972283e-05 | -5.724617e-06
506.723 | 25 | 25 | -272.15 | -78.9847 | -78.9847 | 195 | -78.9847 | -78.9847 | -0.09567183 | -0.002904852 | -9.784317e-05 | -5.819144e-06
525.526 | 25 | 25 | -272.15 | -77.99397 | -77.99397 | 195 | -77.99397 | -77.99397 | -0.09592259 | -0.003252649 | -9.799033e-05 | -6.221427e-06
544.263 | 25 | 25 | -272.15 | -76.99251 | -76.99251 | 195 | -76.99251 | -76.99251 | -0.09501557 | -0.003620088 | -9.699434e-05 | -6.646527e-06
563.054 | 25 | 25 | -272.15 | -75.97317 | -75.97317 | 195 | -75.97317 | -75.97317 | -0.09451177 | -0.00287481 | -9.639429e-05 | -5.77773e-06
581.813 | 25 | 25 | -272.15 | -74.96813 | -74.96813 | 195 | -74.96813 | -74.96813 | -0.09344416 | -0.003424814 | -9.523954e-05 | -6.415107e-06
600.568 | 25 | 25 | -272.15 | -73.93448 | -73.93448 | 195 | -73.93448 | -73.93448 | -0.09240541 | -0.002785839 | -9.411035e-05 | -5.669887e-06
619.316 | 25 | 25 | -272.15 | -72.97952 | -72.97952 | 195 | -72.97952 | -72.97952 | -0.09205759 | -0.003141724 | -9.367068e-05 | -6.081653e-06
638.113 | 25 | 25 | -272.15 | -71.9423 | -71.9423 | 195 | -71.9423 | -71.9423 | -0.09118524 | -0.003096661 | -9.270527e-05 | -6.027021e-06
656.859 | 25 | 25 | -272.15 | -70.9766 | -70.9766 | 195 | -70.9766 | -70.9766 | -0.09045271 | -0.003287313 | -9.188503e-05 | -6.246632e-06
675.669 | 25 | 25 | -272.15 | -69.96442 | -69.96442 | 195 | -69.96442 | -69.96442 | -0.08912156 | -0.003060841 | -9.046959e-05 | -5.981114e-06
694.401 | 25 | 25 | -272.15 | -68.98084 | -68.98084 | 195 | -68.98084 | -68.98084 | -0.08858309 | -0.003105905 | -8.983895e-05 | -6.031397e-06
713.142 | 25 | 25 | -272.15 | -67.97938 | -67.97938 | 195 | -67.97938 | -67.97938 | -0.08740338 | -0.002659892 | -8.857398e-05 | -5.510621e-06
731.929 | 25 | 25 | -272.15 | -67.00654 | -67.00654 | 195 | -67.00654 | -67.00654 | -0.08712145 | -0.002822813 | -8.819749e-05 | -5.697971e-06
750.703 | 25 | 25 | -272.15 | -66.02654 | -66.02654 | 195 | -66.02654 | -66.02654 | -0.0853501 | -0.002776595 | -8.635108e-05 | -5.64212e-06
769.446 | 25 | 25 | -272.15 | -64.97143 | -64.97143 | 195 | -64.97143 | -64.97143 | -0.08550958 | -0.002620606 | -8.640169e-05 | -5.458466e-06
788.254 | 25 | 25 | -272.15 | -63.96639 | -63.96639 | 195 | -63.96639 | -63.96639 | -0.08386877 | -0.002441509 | -8.468152e-05 | -5.24805e-06
807.004 | 25 | 25 | -272.15 | -62.96851 | -62.96851 | 195 | -62.96851 | -62.96851 | -0.08354288 | -0.002538568 | -8.425914e-05 | -5.358762e-06
825.811 | 25 | 25 | -272.15 | -62.00639 | -62.00639 | 195 | -62.00639 | -62.00639 | -0.08198867 | -0.00314519 | -8.262872e-05 | -6.062067e-06
844.548 | 25 | 25 | -272.15 | -61.02997 | -61.02997 | 195 | -61.02997 | -61.02997 | -0.081954 | -0.002562833 | -8.249577e-05 | -5.382805e-06
863.309 | 25 | 25 | -272.15 | -59.94983 | -59.94983 | 195 | -59.94983 | -59.94983 | -0.0805385 | -0.002871344 | -8.099025e-05 | -5.739215e-06
896.878 | 25 | 25 | -272.15 | -49.98889 | -49.98889 | 195 | -49.98889 | -49.98889 | -0.07115032 | -0.002533946 | -7.072217e-05 | -5.325454e-06
915.672 | 25 | 25 | -272.15 | -39.99576 | -39.99576 | 195 | -39.99576 | -39.99576 | -0.06163854 | -0.002027851 | -6.032891e-05 | -4.715463e-06
934.415 | 25 | 25 | -272.15 | -29.96687 | -29.96687 | 195 | -29.96687 | -29.96687 | -0.05111112 | -0.001274484 | -4.893017e-05 | -3.81787e-06
953.195 | 25 | 25 | -272.15 | -19.98447 | -19.98447 | 195 | -19.98447 | -19.98447 | -0.03949393 | -0.001457048 | -3.646118e-05 | -4.008671e-06
971.982 | 25 | 25 | -272.15 | -10.00565 | -10.00565 | 195 | -10.00565 | -10.00565 | -0.02499747 | -0.0006690173 | -2.115238e-05 | -3.070878e-06
990.696 | 25 | 25 | -272.15 | 0.0089416 | 0.0089416 | 195 | 0.0089416 | 0.0089416 | -0.01004451 | 8.088244e-05 | -5.389665e-06 | -2.177347e-06
1009.355 | 25 | 25 | -272.15 | 10.00565 | 10.00565 | 195 | 10.00565 | 10.00565 | 0.0054492 | 0.0006817278 | 1.090464e-05 | -1.457175e-06
1028.071 | 25 | 25 | -272.15 | 20.00235 | 20.00235 | 195 | 20.00235 | 20.00235 | 0.01790977 | 0.001052634 | 2.420701e-05 | -1.004374e-06
1046.756 | 25 | 25 | -272.15 | 30.04198 | 30.04198 | 195 | 30.04198 | 30.04198 | 0.03044548 | 0.001207467 | 3.758783e-05 | -8.027279e-07
1065.448 | 25 | 25 | -272.15 | 39.98861 | 39.98861 | 195 | 39.98861 | 39.98861 | 0.04145252 | 0.002230058 | 4.945135e-05 | 4.077397e-07
1084.119 | 25 | 25 | -272.15 | 50.0175 | 50.0175 | 195 | 50.0175 | 50.0175 | 0.0513214 | 0.002161885 | 6.020049e-05 | 3.500527e-07
1102.818 | 25 | 25 | -272.15 | 60.01063 | 60.01063 | 195 | 60.01063 | 60.01063 | 0.06111396 | 0.002375648 | 7.087072e-05 | 6.201213e-07
1136.592 | 25 | 25 | -272.15 | 61.07289 | 61.07289 | 195 | 61.07289 | 61.07289 | 0.06175755 | 0.002501593 | 7.1613e-05 | 7.688559e-07
1155.352 | 25 | 25 | -272.15 | 62.0207 | 62.0207 | 195 | 62.0207 | 62.0207 | 0.06295347 | 0.002674914 | 7.288853e-05 | 9.724321e-07
1174.051 | 25 | 25 | -272.15 | 63.00428 | 63.00428 | 195 | 63.00428 | 63.00428 | 0.06437121 | 0.003041198 | 7.438649e-05 | 1.400461e-06
1192.729 | 25 | 25 | -272.15 | 64.05581 | 64.05581 | 195 | 64.05581 | 64.05581 | 0.06512227 | 0.002692245 | 7.523369e-05 | 9.969645e-07
1211.413 | 25 | 25 | -272.15 | 64.98573 | 64.98573 | 195 | 64.98573 | 64.98573 | 0.06519275 | 0.002761574 | 7.539727e-05 | 1.079581e-06
1230.12 | 25 | 25 | -272.15 | 66.03011 | 66.03011 | 195 | 66.03011 | 66.03011 | 0.06626619 | 0.002830903 | 7.656176e-05 | 1.162444e-06
1248.813 | 25 | 25 | -272.15 | 66.99938 | 66.99938 | 195 | 66.99938 | 66.99938 | 0.06774517 | 0.002761575 | 7.811867e-05 | 1.083915e-06
1267.514 | 25 | 25 | -272.15 | 67.99369 | 67.99369 | 195 | 67.99369 | 67.99369 | 0.06817501 | 0.003328909 | 7.864324e-05 | 1.745747e-06
1286.217 | 25 | 25 | -272.15 | 69.01303 | 69.01303 | 195 | 69.01303 | 69.01303 | 0.06901965 | 0.002763885 | 7.95795e-05 | 1.090935e-06
1304.917 | 25 | 25 | -272.15 | 70.01091 | 70.01091 | 195 | 70.01091 | 70.01091 | 0.06980074 | 0.003072396 | 8.045091e-05 | 1.451817e-06
1323.578 | 25 | 25 | -272.15 | 71.03383 | 71.03383 | 195 | 71.03383 | 71.03383 | 0.06996713 | 0.00324225 | 8.071849e-05 | 1.651523e-06
1342.265 | 25 | 25 | -272.15 | 72.05675 | 72.05675 | 195 | 72.05675 | 72.05675 | 0.0715166 | 0.003253804 | 8.235037e-05 | 1.66716e-06
1361.018 | 25 | 25 | -272.15 | 72.97952 | 72.97952 | 195 | 72.97952 | 72.97952 | 0.07257154 | 0.003229539 | 8.348431e-05 | 1.640931e-06
1379.682 | 25 | 25 | -272.15 | 74.02032 | 74.02032 | 195 | 74.02032 | 74.02032 | 0.07307764 | 0.003174078 | 8.408879e-05 | 1.578681e-06
1398.373 | 25 | 25 | -272.15 | 75.01463 | 75.01463 | 195 | 75.01463 | 75.01463 | 0.07453121 | 0.00330118 | 8.562319e-05 | 1.728614e-06
1417.055 | 25 | 25 | -272.15 | 76.01609 | 76.01609 | 195 | 76.01609 | 76.01609 | 0.07573405 | 0.003034265 | 8.691097e-05 | 1.420403e-06
1435.78 | 25 | 25 | -272.15 | 77.01755 | 77.01755 | 195 | 77.01755 | 77.01755 | 0.07565201 | 0.002773129 | 8.693133e-05 | 1.118911e-06
1454.533 | 25 | 25 | -272.15 | 77.98324 | 77.98324 | 195 | 77.98324 | 77.98324 | 0.07651052 | 0.003019244 | 8.787585e-05 | 1.40717e-06
1473.194 | 25 | 25 | -272.15 | 79.02762 | 79.02762 | 195 | 79.02762 | 79.02762 | 0.07685716 | 0.00321914 | 8.832341e-05 | 1.641855e-06
1491.913 | 25 | 25 | -272.15 | 80.04338 | 80.04338 | 195 | 80.04338 | 80.04338 | 0.07841703 | 0.003107059 | 8.996482e-05 | 1.513715e-06
1510.617 | 25 | 25 | -272.15 | 81.02696 | 81.02696 | 195 | 81.02696 | 81.02696 | 0.07918196 | 0.003080484 | 9.081884e-05 | 1.48493e-06
1529.303 | 25 | 25 | -272.15 | 81.99623 | 81.99623 | 195 | 81.99623 | 81.99623 | 0.07993071 | 0.003080484 | 9.165545e-05 | 1.487016e-06
1547.997 | 25 | 25 | -272.15 | 82.99769 | 82.99769 | 195 | 82.99769 | 82.99769 | 0.08048647 | 0.003371662 | 9.230494e-05 | 1.827751e-06
1566.7 | 25 | 25 | -272.15 | 84.01345 | 84.01345 | 195 | 84.01345 | 84.01345 | 0.08071065 | 0.003465255 | 9.262881e-05 | 1.938766e-06
1585.41 | 25 | 25 | -272.15 | 85.05425 | 85.05425 | 195 | 85.05425 | 85.05425 | 0.08234457 | 0.003538049 | 9.43458e-05 | 2.025651e-06
1604.113 | 25 | 25 | -272.15 | 86.05571 | 86.05571 | 195 | 86.05571 | 86.05571 | 0.08259539 | 0.002944138 | 9.469449e-05 | 1.337211e-06
1622.795 | 25 | 25 | -272.15 | 87.0071 | 87.0071 | 195 | 87.0071 | 87.0071 | 0.08415069 | 0.003440991 | 9.63249e-05 | 1.916995e-06
1641.461 | 25 | 25 | -272.15 | 87.99067 | 87.99067 | 195 | 87.99067 | 87.99067 | 0.08352673 | 0.003320822 | 9.580888e-05 | 1.77938e-06
1660.212 | 25 | 25 | -272.15 | 89.02432 | 89.02432 | 195 | 89.02432 | 89.02432 | 0.08527964 | 0.003401703 | 9.764253e-05 | 1.875653e-06
1678.895 | 25 | 25 | -272.15 | 89.99717 | 89.99717 | 195 | 89.99717 | 89.99717 | 0.08582501 | 0.003819984 | 9.827888e-05 | 2.36412e-06
1697.58 | 25 | 25 | -272.15 | 91.00936 | 91.00936 | 195 | 91.00936 | 91.00936 | 0.0864432 | 0.00350454 | 9.899104e-05 | 1.999503e-06
1716.283 | 25 | 25 | -272.15 | 91.98936 | 91.98936 | 195 | 91.98936 | 91.98936 | 0.08723701 | 0.003771456 | 9.987318e-05 | 2.31198e-06
1734.963 | 25 | 25 | -272.15 | 92.98009 | 92.98009 | 195 | 92.98009 | 92.98009 | 0.08842253 | 0.003410947 | 0.0001011428 | 1.894915e-06
1753.685 | 25 | 25 | -272.15 | 94.02446 | 94.02446 | 195 | 94.02446 | 94.02446 | 0.08929723 | 0.003256115 | 0.0001021112 | 1.717125e-06
1772.41 | 25 | 25 | -272.15 | 95.05454 | 95.05454 | 195 | 95.05454 | 95.05454 | 0.09011875 | 0.003191409 | 0.0001030258 | 1.644102e-06
1791.111 | 25 | 25 | -272.15 | 96.01665 | 96.01665 | 195 | 96.01665 | 96.01665 | 0.08969356 | 0.00324225 | 0.0001027037 | 1.705291e-06
1809.797 | 25 | 25 | -272.15 | 97.0038 | 97.0038 | 195 | 97.0038 | 97.0038 | 0.09075887 | 0.00319372 | 0.0001038543 | 1.650985e-06
1828.503 | 25 | 25 | -272.15 | 98.00526 | 98.00526 | 195 | 98.00526 | 98.00526 | 0.09242165 | 0.003318511 | 0.0001055958 | 1.798246e-06
1847.202 | 25 | 25 | -272.15 | 99.04964 | 99.04964 | 195 | 99.04964 | 99.04964 | 0.0926793 | 0.003951708 | 0.0001059556 | 2.53677e-06
1865.946 | 25 | 25 | -272.15 | 100.0261 | 100.0261 | 195 | 100.0261 | 100.0261 | 0.09282252 | 0.003661686 | 0.0001061956 | 2.201636e-06
1903.834 | 25 | 25 | -272.15 | 8600.712 | 8600.712 | 195 | 8600.712 | 8600.712 | -0.2341376 | 0.0009567301 | 0.0006434045 | 1.735123e-05
1926.589 | 25 | 25 | -272.15 | 17099.84 | 17099.84 | 195 | 17099.84 | 17099.84 | -0.9361781 | 0.01073779 | 0.0008036768 | 4.693516e-05
1945.8 | 25 | 25 | -272.15 | 18499.81 | 18499.81 | 195 | 18499.81 | 18499.81 | -1.044986 | 0.01178697 | 0.0008210098 | 5.097025e-05
1986.176 | 25 | 25 | -272.15 | 9999.994 | 9999.994 | 195 | 9999.994 | 9999.994 | -0.3508719 | 6.932829e-05 | 0.0006697737 | 1.933086e-05
2009.448 | 25 | 25 | -272.15 | 1499.812 | 1499.812 | 195 | 1499.812 | 1499.812 | 0.2628982 | 0.004656547 | 0.0004155306 | 6.371025e-06
2028.783 | 25 | 25 | -272.15 | 99.76139 | 99.76139 | 195 | 99.76139 | 99.76139 | 0.1077674 | 0.006182925 | 0.0001209107 | 5.132744e-06
2062.344 | 25 | 25 | -272.15 | 99.04964 | 99.04964 | 195 | 99.04964 | 99.04964 | 0.1066211 | 0.006340068 | 0.0001197081 | 5.313937e-06
2080.974 | 25 | 25 | -272.15 | 98.03388 | 98.03388 | 195 | 98.03388 | 98.03388 | 0.1069585 | 0.006007292 | 0.0001199381 | 4.924801e-06
2099.706 | 25 | 25 | -272.15 | 96.98592 | 96.98592 | 195 | 96.98592 | 96.98592 | 0.1057453 | 0.006690174 | 0.0001186354 | 5.716596e-06
2118.407 | 25 | 25 | -272.15 | 96.03811 | 96.03811 | 195 | 96.03811 | 96.03811 | 0.1051837 | 0.006414017 | 0.0001179856 | 5.393443e-06
2137.119 | 25 | 25 | -272.15 | 95.02235 | 95.02235 | 195 | 95.02235 | 95.02235 | 0.1050196 | 0.006175989 | 0.000117721 | 5.11448e-06
2155.801 | 25 | 25 | -272.15 | 94.04235 | 94.04235 | 195 | 94.04235 | 94.04235 | 0.1037023 | 0.005858236 | 0.0001163225 | 4.74289e-06
2174.502 | 25 | 25 | -272.15 | 92.99797 | 92.99797 | 195 | 92.99797 | 92.99797 | 0.1030473 | 0.00581664 | 0.0001155707 | 4.692275e-06
2193.196 | 25 | 25 | -272.15 | 92.03943 | 92.03943 | 195 | 92.03943 | 92.03943 | 0.101752 | 0.006345845 | 0.0001141961 | 5.305567e-06
2211.895 | 25 | 25 | -272.15 | 91.00936 | 91.00936 | 195 | 91.00936 | 91.00936 | 0.1019819 | 0.006516854 | 0.0001143187 | 5.502198e-06
2230.594 | 25 | 25 | -272.15 | 90.00074 | 90.00074 | 195 | 90.00074 | 90.00074 | 0.09996222 | 0.006245318 | 0.0001122244 | 5.184288e-06
2249.288 | 25 | 25 | -272.15 | 89.01717 | 89.01717 | 195 | 89.01717 | 89.01717 | 0.09950686 | 0.006032712 | 0.0001116758 | 4.934954e-06
2267.999 | 25 | 25 | -272.15 | 88.01213 | 88.01213 | 195 | 88.01213 | 88.01213 | 0.09908982 | 0.006335446 | 0.0001111628 | 5.284808e-06
2286.714 | 25 | 25 | -272.15 | 86.99995 | 86.99995 | 195 | 86.99995 | 86.99995 | 0.0972676 | 0.005979561 | 0.0001092629 | 4.868809e-06
2305.441 | 25 | 25 | -272.15 | 86.00564 | 86.00564 | 195 | 86.00564 | 86.00564 | 0.09754722 | 0.006085863 | 0.0001094382 | 4.990276e-06
2324.149 | 25 | 25 | -272.15 | 85.00418 | 85.00418 | 195 | 85.00418 | 85.00418 | 0.09689553 | 0.006115906 | 0.0001086941 | 5.023055e-06
2342.865 | 25 | 25 | -272.15 | 84.05995 | 84.05995 | 195 | 84.05995 | 84.05995 | 0.09594459 | 0.006041956 | 0.0001076605 | 4.935034e-06
2361.517 | 25 | 25 | -272.15 | 82.97265 | 82.97265 | 195 | 82.97265 | 82.97265 | 0.09537036 | 0.00586748 | 0.0001069841 | 4.729814e-06
2380.27 | 25 | 25 | -272.15 | 81.99623 | 81.99623 | 195 | 81.99623 | 81.99623 | 0.0944252 | 0.005928721 | 0.0001059531 | 4.798924e-06
2398.932 | 25 | 25 | -272.15 | 81.00908 | 81.00908 | 195 | 81.00908 | 81.00908 | 0.09392139 | 0.00641286 | 0.0001053563 | 5.359752e-06
2417.622 | 25 | 25 | -272.15 | 80.03981 | 80.03981 | 195 | 80.03981 | 80.03981 | 0.09326285 | 0.005942584 | 0.0001046087 | 4.810834e-06
2436.351 | 25 | 25 | -272.15 | 79.00973 | 79.00973 | 195 | 79.00973 | 79.00973 | 0.09250248 | 0.005958763 | 0.0001037544 | 4.827429e-06
2455.061 | 25 | 25 | -272.15 | 78.01543 | 78.01543 | 195 | 78.01543 | 78.01543 | 0.09114715 | 0.005846682 | 0.0001023169 | 4.694962e-06
2473.746 | 25 | 25 | -272.15 | 76.99966 | 76.99966 | 195 | 76.99966 | 76.99966 | 0.09126387 | 0.005456134 | 0.0001023294 | 4.23865e-06
2492.439 | 25 | 25 | -272.15 | 76.01251 | 76.01251 | 195 | 76.01251 | 76.01251 | 0.09010486 | 0.006087018 | 0.0001010862 | 4.970113e-06
2511.148 | 25 | 25 | -272.15 | 75.02894 | 75.02894 | 195 | 75.02894 | 75.02894 | 0.08851496 | 0.006166747 | 9.941846e-05 | 5.060704e-06
2529.812 | 25 | 25 | -272.15 | 73.98098 | 73.98098 | 195 | 73.98098 | 73.98098 | 0.08832431 | 0.005672206 | 9.912442e-05 | 4.4834e-06
2548.543 | 25 | 25 | -272.15 | 73.02602 | 73.02602 | 195 | 73.02602 | 73.02602 | 0.08788983 | 0.00577042 | 9.859925e-05 | 4.595547e-06
2567.25 | 25 | 25 | -272.15 | 72.04602 | 72.04602 | 195 | 72.04602 | 72.04602 | 0.08662347 | 0.006022314 | 9.725098e-05 | 4.886338e-06
2585.948 | 25 | 25 | -272.15 | 71.05887 | 71.05887 | 195 | 71.05887 | 71.05887 | 0.08640739 | 0.005675672 | 9.6938e-05 | 4.481141e-06
2604.578 | 25 | 25 | -272.15 | 70.05026 | 70.05026 | 195 | 70.05026 | 70.05026 | 0.08492835 | 0.005912543 | 9.537704e-05 | 4.754402e-06
2623.329 | 25 | 25 | -272.15 | 69.0023 | 69.0023 | 195 | 69.0023 | 69.0023 | 0.0847192 | 0.005542793 | 9.506474e-05 | 4.322205e-06
2642.02 | 25 | 25 | -272.15 | 68.04734 | 68.04734 | 195 | 68.04734 | 68.04734 | 0.08304369 | 0.006126307 | 9.331541e-05 | 4.998655e-06
2660.729 | 25 | 25 | -272.15 | 67.03515 | 67.03515 | 195 | 67.03515 | 67.03515 | 0.08249598 | 0.005653718 | 9.267277e-05 | 4.446954e-06
2679.427 | 25 | 25 | -272.15 | 66.00508 | 66.00508 | 195 | 66.00508 | 66.00508 | 0.08108735 | 0.005572835 | 9.117909e-05 | 4.350687e-06
2698.149 | 25 | 25 | -272.15 | 65.00004 | 65.00004 | 195 | 65.00004 | 65.00004 | 0.08066097 | 0.0051534 | 9.065685e-05 | 3.860807e-06
2716.821 | 25 | 25 | -272.15 | 63.98428 | 63.98428 | 195 | 63.98428 | 63.98428 | 0.08004049 | 0.005684915 | 8.994207e-05 | 4.476664e-06
2735.52 | 25 | 25 | -272.15 | 62.98997 | 62.98997 | 195 | 62.98997 | 62.98997 | 0.07888038 | 0.005795842 | 8.869716e-05 | 4.603508e-06
2754.221 | 25 | 25 | -272.15 | 62.01355 | 62.01355 | 195 | 62.01355 | 62.01355 | 0.07852681 | 0.005523149 | 8.824963e-05 | 4.284322e-06
2772.903 | 25 | 25 | -272.15 | 61.00136 | 61.00136 | 195 | 61.00136 | 61.00136 | 0.07806694 | 0.005810861 | 8.769364e-05 | 4.616693e-06
2791.58 | 25 | 25 | -272.15 | 60.03209 | 60.03209 | 195 | 60.03209 | 60.03209 | 0.07591892 | 0.005357917 | 8.547677e-05 | 4.087927e-06
2825.294 | 25 | 25 | -272.15 | 50.01393 | 50.01393 | 195 | 50.01393 | 50.01393 | 0.06751639 | 0.005181131 | 7.617516e-05 | 3.860801e-06
2844.052 | 25 | 25 | -272.15 | 39.99576 | 39.99576 | 195 | 39.99576 | 39.99576 | 0.05674399 | 0.004595305 | 6.453586e-05 | 3.158046e-06
2862.741 | 25 | 25 | -272.15 | 30.01694 | 30.01694 | 195 | 30.01694 | 30.01694 | 0.04538232 | 0.004680811 | 5.231927e-05 | 3.235995e-06
2881.452 | 25 | 25 | -272.15 | 20.02381 | 20.02381 | 195 | 20.02381 | 20.02381 | 0.03345546 | 0.00415276 | 3.954374e-05 | 2.600475e-06
2900.115 | 25 | 25 | -272.15 | 10.01995 | 10.01995 | 195 | 10.01995 | 10.01995 | 0.0204137 | 0.00379341 | 2.566735e-05 | 2.161095e-06
2918.813 | 25 | 25 | -272.15 | 0.0232482 | 0.0232482 | 195 | 0.0232482 | 0.0232482 | 0.005570523 | 0.003152123 | 1.001473e-05 | 1.393898e-06
2937.46 | 25 | 25 | -272.15 | -9.966303 | -9.966303 | 195 | -9.966303 | -9.966303 | -0.0089988 | 0.002146863 | -5.367022e-06 | 2.034907e-07
2956.202 | 25 | 25 | -272.15 | -19.97016 | -19.97016 | 195 | -19.97016 | -19.97016 | -0.02316143 | 0.001876484 | -2.034906e-05 | -1.324342e-07
2974.982 | 25 | 25 | -272.15 | -29.96687 | -29.96687 | 195 | -29.96687 | -29.96687 | -0.0347022 | 0.0009625069 | -3.274412e-05 | -1.216714e-06
2993.762 | 25 | 25 | -272.15 | -39.99934 | -39.99934 | 195 | -39.99934 | -39.99934 | -0.04525522 | 0.001162404 | -4.416845e-05 | -1.005868e-06
3012.57 | 25 | 25 | -272.15 | -49.97816 | -49.97816 | 195 | -49.97816 | -49.97816 | -0.05569368 | 0.0007233245 | -5.547437e-05 | -1.537902e-06
3031.307 | 25 | 25 | -272.15 | -59.97486 | -59.97486 | 195 | -59.97486 | -59.97486 | -0.0647583 | -7.510609e-05 | -6.542691e-05 | -2.487825e-06
3064.878 | 25 | 25 | -272.15 | -60.98705 | -60.98705 | 195 | -60.98705 | -60.98705 | -0.06645914 | 0.0002472708 | -6.720702e-05 | -2.115146e-06
3083.595 | 25 | 25 | -272.15 | -62.0207 | -62.0207 | 195 | -62.0207 | -62.0207 | -0.06635167 | -7.62609e-05 | -6.720555e-05 | -2.493571e-06
3102.392 | 25 | 25 | -272.15 | -62.99712 | -62.99712 | 195 | -62.99712 | -62.99712 | -0.0678792 | 0.0001582991 | -6.881108e-05 | -2.222928e-06
3121.163 | 25 | 25 | -272.15 | -63.99858 | -63.99858 | 195 | -63.99858 | -63.99858 | -0.06910053 | 0.0001155468 | -7.011711e-05 | -2.274795e-06
3139.932 | 25 | 25 | -272.15 | -64.99646 | -64.99646 | 195 | -64.99646 | -64.99646 | -0.07019129 | -1.848773e-05 | -7.129397e-05 | -2.432797e-06
3158.705 | 25 | 25 | -272.15 | -66.00865 | -66.00865 | 195 | -66.00865 | -66.00865 | -0.07047322 | -0.0002553583 | -7.167445e-05 | -2.710406e-06
3177.456 | 25 | 25 | -272.15 | -66.98865 | -66.98865 | 195 | -66.98865 | -66.98865 | -0.07184013 | -0.0002183838 | -7.312191e-05 | -2.669522e-06
3196.193 | 25 | 25 | -272.15 | -67.98296 | -67.98296 | 195 | -67.98296 | -67.98296 | -0.07277722 | 0.000301578 | -7.414683e-05 | -2.067054e-06
3214.989 | 25 | 25 | -272.15 | -68.93792 | -68.93792 | 195 | -68.93792 | -68.93792 | -0.07319665 | -0.0006736401 | -7.465714e-05 | -3.203086e-06
3233.759 | 25 | 25 | -272.15 | -69.96799 | -69.96799 | 195 | -69.96799 | -69.96799 | -0.07420999 | 0.0001814091 | -7.57609e-05 | -2.211058e-06
3252.485 | 25 | 25 | -272.15 | -71.0231 | -71.0231 | 195 | -71.0231 | -71.0231 | -0.07419613 | -0.0002368717 | -7.585393e-05 | -2.699702e-06
3271.269 | 25 | 25 | -272.15 | -71.98522 | -71.98522 | 195 | -71.98522 | -71.98522 | -0.07557113 | -0.0002299383 | -7.730756e-05 | -2.693711e-06
3290.032 | 25 | 25 | -272.15 | -72.97237 | -72.97237 | 195 | -72.97237 | -72.97237 | -0.0770871 | -0.0002114512 | -7.890279e-05 | -2.674339e-06
3308.805 | 25 | 25 | -272.15 | -73.94879 | -73.94879 | 195 | -73.94879 | -73.94879 | -0.07795023 | 1.733194e-05 | -7.985294e-05 | -2.410413e-06
3327.554 | 25 | 25 | -272.15 | -75.00032 | -75.00032 | 195 | -75.00032 | -75.00032 | -0.078112 | -0.0003928602 | -8.011886e-05 | -2.889644e-06
3346.313 | 25 | 25 | -272.15 | -76.01609 | -76.01609 | 195 | -76.01609 | -76.01609 | -0.07939803 | -0.000404415 | -8.149016e-05 | -2.905266e-06
3365.055 | 25 | 25 | -272.15 | -77.01039 | -77.01039 | 195 | -77.01039 | -77.01039 | -0.08003585 | -0.0003212206 | -8.221987e-05 | -2.810668e-06
3383.83 | 25 | 25 | -272.15 | -78.00828 | -78.00828 | 195 | -78.00828 | -78.00828 | -0.08037326 | -0.0005731136 | -8.265363e-05 | -3.105715e-06
3402.599 | 25 | 25 | -272.15 | -78.96324 | -78.96324 | 195 | -78.96324 | -78.96324 | -0.08145714 | -2.542057e-05 | -8.381937e-05 | -2.470917e-06
3421.383 | 25 | 25 | -272.15 | -80.01835 | -80.01835 | 195 | -80.01835 | -80.01835 | -0.0819309 | -0.0006389752 | -8.439341e-05 | -3.186624e-06
3440.139 | 25 | 25 | -272.15 | -81.00192 | -81.00192 | 195 | -81.00192 | -81.00192 | -0.08304256 | -0.0003096659 | -8.558944e-05 | -2.805823e-06
3458.884 | 25 | 25 | -272.15 | -81.98907 | -81.98907 | 195 | -81.98907 | -81.98907 | -0.08438988 | -0.0002495818 | -8.70183e-05 | -2.738082e-06
3477.647 | 25 | 25 | -272.15 | -82.96907 | -82.96907 | 195 | -82.96907 | -82.96907 | -0.084725 | -0.000555782 | -8.744798e-05 | -3.096239e-06
3496.419 | 25 | 25 | -272.15 | -84.01703 | -84.01703 | 195 | -84.01703 | -84.01703 | -0.08535588 | -0.0004991633 | -8.817628e-05 | -3.032658e-06
3515.184 | 25 | 25 | -272.15 | -84.9863 | -84.9863 | 195 | -84.9863 | -84.9863 | -0.08638543 | -0.0007198582 | -8.928987e-05 | -3.291366e-06
3533.939 | 25 | 25 | -272.15 | -86.00922 | -86.00922 | 195 | -86.00922 | -86.00922 | -0.08722657 | -0.0003847719 | -9.022304e-05 | -2.903932e-06
3552.73 | 25 | 25 | -272.15 | -87.00352 | -87.00352 | 195 | -87.00352 | -87.00352 | -0.08790027 | -0.0006181762 | -9.098815e-05 | -3.177473e-06
3571.486 | 25 | 25 | -272.15 | -87.95491 | -87.95491 | 195 | -87.95491 | -87.95491 | -0.08815093 | -0.0009255322 | -9.133163e-05 | -3.536911e-06
3590.267 | 25 | 25 | -272.15 | -88.96352 | -88.96352 | 195 | -88.96352 | -88.96352 | -0.08969232 | -0.0003119768 | -9.295409e-05 | -2.825645e-06
3609.036 | 25 | 25 | -272.15 | -89.96856 | -89.96856 | 195 | -89.96856 | -89.96856 | -0.08962651 | -0.0005511594 | -9.299082e-05 | -3.105927e-06
3627.823 | 25 | 25 | -272.15 | -90.99863 | -90.99863 | 195 | -90.99863 | -90.99863 | -0.09110321 | -0.0004910749 | -9.455165e-05 | -3.038279e-06
3646.539 | 25 | 25 | -272.15 | -91.93571 | -91.93571 | 195 | -91.93571 | -91.93571 | -0.09184501 | -0.0006771056 | -9.537815e-05 | -3.25661e-06
3665.298 | 25 | 25 | -272.15 | -92.99439 | -92.99439 | 195 | -92.99439 | -92.99439 | -0.09247243 | -0.0006794169 | -9.610411e-05 | -3.261576e-06
3684.083 | 25 | 25 | -272.15 | -93.99585 | -93.99585 | 195 | -93.99585 | -93.99585 | -0.092499 | -0.0009763725 | -9.623161e-05 | -3.609029e-06
3702.856 | 25 | 25 | -272.15 | -94.9687 | -94.9687 | 195 | -94.9687 | -94.9687 | -0.09444594 | -0.001008726 | -9.825049e-05 | -3.648743e-06
3721.624 | 25 | 25 | -272.15 | -95.96658 | -95.96658 | 195 | -95.96658 | -95.96658 | -0.09530215 | -0.0004286796 | -9.9196e-05 | -2.976418e-06
3740.384 | 25 | 25 | -272.15 | -96.97877 | -96.97877 | 195 | -96.97877 | -96.97877 | -0.0946944 | -0.0006366644 | -9.869887e-05 | -3.220439e-06
3759.173 | 25 | 25 | -272.15 | -98.00169 | -98.00169 | 195 | -98.00169 | -98.00169 | -0.09576201 | -0.0006043114 | -9.985543e-05 | -3.185021e-06
3777.955 | 25 | 25 | -272.15 | -99.0103 | -99.0103 | 195 | -99.0103 | -99.0103 | -0.09576084 | -0.0004818316 | -9.995629e-05 | -3.044773e-06
3796.691 | 25 | 25 | -272.15 | -100.0118 | -100.0118 | 195 | -100.0118 | -100.0118 | -0.09733116 | -0.001312615 | -0.0001016066 | -4.012956e-06
3834.729 | 25 | 25 | -272.15 | -8600.602 | -8600.602 | 195 | -8600.602 | -8600.602 | 0.2296532 | 0.00249235 | -0.0006387817 | -1.788326e-05
3857.526 | 25 | 25 | -272.15 | -17099.85 | -17099.85 | 195 | -17099.85 | -17099.85 | 0.9269835 | -0.007757827 | -0.0008037412 | -4.801292e-05
3876.726 | 25 | 25 | -272.15 | -18499.81 | -18499.81 | 195 | -18499.81 | -18499.81 | 1.033885 | -0.007939233 | -0.0008230371 | -5.103896e-05