## Sheet1
Time_since_start | Raw_Temperature | Temperature | Temperature_2 | Raw_Applied_Field | Applied_Field | Field_Angle | Raw_Applied_Field_For_Plot | Applied_Field_For_Plot | Raw_Signal_Mx | Raw_Signal_My | Signal_X_direction | Signal_Y_direction
32.148 | 25 | 25 | -272.15 | -18499.84 | -18499.84 | 200 | -18499.84 | -18499.84 | 1.034857 | -0.007502468 | -0.0008322859 | -5.469281e-05
55.485 | 25 | 25 | -272.15 | -9999.983 | -9999.983 | 200 | -9999.983 | -9999.983 | 0.3439564 | 0.002332895 | -0.0006719449 | -2.317341e-05
78.782 | 25 | 25 | -272.15 | -1499.772 | -1499.772 | 200 | -1499.772 | -1499.772 | -0.2676726 | -0.003077017 | -0.0004103051 | -9.414515e-06
98.059 | 25 | 25 | -272.15 | -99.78285 | -99.78285 | 200 | -99.78285 | -99.78285 | -0.1124977 | -0.003855805 | -0.0001163971 | -7.015404e-06
131.681 | 25 | 25 | -272.15 | -98.97095 | -98.97095 | 200 | -98.97095 | -98.97095 | -0.111318 | -0.004492468 | -0.0001151587 | -7.768053e-06
150.423 | 25 | 25 | -272.15 | -98.01599 | -98.01599 | 200 | -98.01599 | -98.01599 | -0.1097062 | -0.004207069 | -0.0001134822 | -7.427531e-06
169.21 | 25 | 25 | -272.15 | -96.99665 | -96.99665 | 200 | -96.99665 | -96.99665 | -0.1100759 | -0.004101919 | -0.0001137412 | -7.300488e-06
187.959 | 25 | 25 | -272.15 | -95.95942 | -95.95942 | 200 | -95.95942 | -95.95942 | -0.1089459 | -0.003971352 | -0.0001125287 | -7.143278e-06
206.752 | 25 | 25 | -272.15 | -94.99016 | -94.99016 | 200 | -94.99016 | -94.99016 | -0.1080643 | -0.004182804 | -0.0001115665 | -7.391592e-06
225.522 | 25 | 25 | -272.15 | -93.98154 | -93.98154 | 200 | -93.98154 | -93.98154 | -0.1079002 | -0.003942465 | -0.0001113034 | -7.104348e-06
244.294 | 25 | 25 | -272.15 | -92.9479 | -92.9479 | 200 | -92.9479 | -92.9479 | -0.1068452 | -0.00419089 | -0.0001101648 | -7.39633e-06
263.038 | 25 | 25 | -272.15 | -92.00009 | -92.00009 | 200 | -92.00009 | -92.00009 | -0.1070498 | -0.004281017 | -0.0001102692 | -7.500899e-06
281.83 | 25 | 25 | -272.15 | -90.98074 | -90.98074 | 200 | -90.98074 | -90.98074 | -0.1046834 | -0.004536378 | -0.0001078467 | -7.801136e-06
300.594 | 25 | 25 | -272.15 | -90.00432 | -90.00432 | 200 | -90.00432 | -90.00432 | -0.1048648 | -0.003902023 | -0.0001079256 | -7.046978e-06
319.364 | 25 | 25 | -272.15 | -88.98498 | -88.98498 | 200 | -88.98498 | -88.98498 | -0.104688 | -0.003819985 | -0.000107649 | -6.947327e-06
338.129 | 25 | 25 | -272.15 | -87.99067 | -87.99067 | 200 | -87.99067 | -87.99067 | -0.1035221 | -0.003855803 | -0.0001064057 | -6.98742e-06
356.926 | 25 | 25 | -272.15 | -86.95345 | -86.95345 | 200 | -86.95345 | -86.95345 | -0.1028057 | -0.004094987 | -0.0001055985 | -7.26844e-06
375.644 | 25 | 25 | -272.15 | -85.99133 | -85.99133 | 200 | -85.99133 | -85.99133 | -0.1023193 | -0.004008326 | -0.0001050242 | -7.163446e-06
394.447 | 25 | 25 | -272.15 | -84.95768 | -84.95768 | 200 | -84.95768 | -84.95768 | -0.1004717 | -0.00428795 | -0.0001031087 | -7.492405e-06
413.192 | 25 | 25 | -272.15 | -84.00988 | -84.00988 | 200 | -84.00988 | -84.00988 | -0.099322 | -0.003640887 | -0.0001018859 | -6.723253e-06
431.955 | 25 | 25 | -272.15 | -82.9655 | -82.9655 | 200 | -82.9655 | -82.9655 | -0.09973452 | -0.004128495 | -0.0001021844 | -7.298691e-06
450.714 | 25 | 25 | -272.15 | -82.01769 | -82.01769 | 200 | -82.01769 | -82.01769 | -0.09828325 | -0.004014104 | -0.000100666 | -7.160864e-06
469.517 | 25 | 25 | -272.15 | -80.98404 | -80.98404 | 200 | -80.98404 | -80.98404 | -0.09831331 | -0.003498764 | -0.0001005907 | -6.547628e-06
488.262 | 25 | 25 | -272.15 | -80.01477 | -80.01477 | 200 | -80.01477 | -80.01477 | -0.09650959 | -0.004092676 | -9.872474e-05 | -7.249236e-06
506.996 | 25 | 25 | -272.15 | -78.95609 | -78.95609 | 200 | -78.95609 | -78.95609 | -0.09607285 | -0.003755278 | -9.818945e-05 | -6.846838e-06
525.774 | 25 | 25 | -272.15 | -77.97251 | -77.97251 | 200 | -77.97251 | -77.97251 | -0.09537374 | -0.003681329 | -9.740462e-05 | -6.756859e-06
544.572 | 25 | 25 | -272.15 | -76.94601 | -76.94601 | 200 | -76.94601 | -76.94601 | -0.09471749 | -0.003633955 | -9.665745e-05 | -6.698275e-06
563.348 | 25 | 25 | -272.15 | -76.00536 | -76.00536 | 200 | -76.00536 | -76.00536 | -0.09370067 | -0.003795721 | -9.556558e-05 | -6.887769e-06
582.098 | 25 | 25 | -272.15 | -75.02894 | -75.02894 | 200 | -75.02894 | -75.02894 | -0.0941871 | -0.00373448 | -9.594342e-05 | -6.812869e-06
600.858 | 25 | 25 | -272.15 | -73.93448 | -73.93448 | 200 | -73.93448 | -73.93448 | -0.09206338 | -0.003787631 | -9.375111e-05 | -6.873267e-06
619.59 | 25 | 25 | -272.15 | -72.96522 | -72.96522 | 200 | -72.96522 | -72.96522 | -0.09157806 | -0.003609689 | -9.317725e-05 | -6.660069e-06
638.388 | 25 | 25 | -272.15 | -71.98879 | -71.98879 | 200 | -71.98879 | -71.98879 | -0.09058326 | -0.00382114 | -9.210335e-05 | -6.908364e-06
657.171 | 25 | 25 | -272.15 | -70.95872 | -70.95872 | 200 | -70.95872 | -70.95872 | -0.08958835 | -0.003134791 | -9.10239e-05 | -6.092456e-06
675.936 | 25 | 25 | -272.15 | -70.03237 | -70.03237 | 200 | -70.03237 | -70.03237 | -0.08920129 | -0.003568092 | -9.055071e-05 | -6.603808e-06
694.666 | 25 | 25 | -272.15 | -68.96296 | -68.96296 | 200 | -68.96296 | -68.96296 | -0.08754318 | -0.003642042 | -8.881727e-05 | -6.688917e-06
713.46 | 25 | 25 | -272.15 | -67.99369 | -67.99369 | 200 | -67.99369 | -67.99369 | -0.0876853 | -0.003621244 | -8.885837e-05 | -6.661967e-06
732.181 | 25 | 25 | -272.15 | -67.01369 | -67.01369 | 200 | -67.01369 | -67.01369 | -0.08722888 | -0.003222605 | -8.831176e-05 | -6.187173e-06
750.987 | 25 | 25 | -272.15 | -65.97289 | -65.97289 | 200 | -65.97289 | -65.97289 | -0.08534894 | -0.003191408 | -8.636381e-05 | -6.147728e-06
769.723 | 25 | 25 | -272.15 | -64.95355 | -64.95355 | 200 | -64.95355 | -64.95355 | -0.08461986 | -0.003712526 | -8.554599e-05 | -6.76294e-06
788.497 | 25 | 25 | -272.15 | -63.9807 | -63.9807 | 200 | -63.9807 | -63.9807 | -0.08455164 | -0.00355076 | -8.538057e-05 | -6.568906e-06
807.234 | 25 | 25 | -272.15 | -62.96851 | -62.96851 | 200 | -62.96851 | -62.96851 | -0.0824902 | -0.003613155 | -8.325763e-05 | -6.640456e-06
825.993 | 25 | 25 | -272.15 | -61.98851 | -61.98851 | 200 | -61.98851 | -61.98851 | -0.08311762 | -0.004127339 | -8.377329e-05 | -7.247543e-06
844.765 | 25 | 25 | -272.15 | -61.02282 | -61.02282 | 200 | -61.02282 | -61.02282 | -0.08130231 | -0.003836161 | -8.189629e-05 | -6.900146e-06
863.498 | 25 | 25 | -272.15 | -59.94625 | -59.94625 | 200 | -59.94625 | -59.94625 | -0.07982556 | -0.003333531 | -8.033988e-05 | -6.301872e-06
897.092 | 25 | 25 | -272.15 | -49.96028 | -49.96028 | 200 | -49.96028 | -49.96028 | -0.07145074 | -0.002649493 | -7.112019e-05 | -5.467451e-06
915.838 | 25 | 25 | -272.15 | -39.99576 | -39.99576 | 200 | -39.99576 | -39.99576 | -0.06089442 | -0.002324806 | -5.97646e-05 | -5.058984e-06
934.611 | 25 | 25 | -272.15 | -29.96329 | -29.96329 | 200 | -29.96329 | -29.96329 | -0.05085691 | -0.002213882 | -4.89106e-05 | -4.90371e-06
953.36 | 25 | 25 | -272.15 | -19.98089 | -19.98089 | 200 | -19.98089 | -19.98089 | -0.03911378 | -0.001238665 | -3.639001e-05 | -3.72419e-06
972.116 | 25 | 25 | -272.15 | -10.02353 | -10.02353 | 200 | -10.02353 | -10.02353 | -0.02487267 | -0.0009070447 | -2.142372e-05 | -3.307524e-06
990.863 | 25 | 25 | -272.15 | 0.0160949 | 0.0160949 | 200 | 0.0160949 | 0.0160949 | -0.01024787 | 0.0001190135 | -6.073033e-06 | -2.067611e-06
1009.524 | 25 | 25 | -272.15 | 10.03784 | 10.03784 | 200 | 10.03784 | 10.03784 | 0.005230816 | 0.0008458046 | 1.011272e-05 | -1.182433e-06
1028.179 | 25 | 25 | -272.15 | 20.06673 | 20.06673 | 200 | 20.06673 | 20.06673 | 0.01767637 | 0.001509044 | 2.332645e-05 | -3.725604e-07
1046.868 | 25 | 25 | -272.15 | 30.05271 | 30.05271 | 200 | 30.05271 | 30.05271 | 0.02994401 | 0.00206367 | 3.636147e-05 | 3.084814e-07
1065.558 | 25 | 25 | -272.15 | 40.02437 | 40.02437 | 200 | 40.02437 | 40.02437 | 0.04035479 | 0.002132999 | 4.757514e-05 | 4.14312e-07
1084.244 | 25 | 25 | -272.15 | 49.98531 | 49.98531 | 200 | 49.98531 | 49.98531 | 0.05112382 | 0.002945293 | 5.913885e-05 | 1.400685e-06
1102.918 | 25 | 25 | -272.15 | 60.0464 | 60.0464 | 200 | 60.0464 | 60.0464 | 0.06024043 | 0.003138257 | 6.909317e-05 | 1.653261e-06
1136.606 | 25 | 25 | -272.15 | 61.05501 | 61.05501 | 200 | 61.05501 | 61.05501 | 0.0615877 | 0.003523029 | 7.05158e-05 | 2.111688e-06
1155.353 | 25 | 25 | -272.15 | 61.99566 | 61.99566 | 200 | 61.99566 | 61.99566 | 0.06242888 | 0.003370507 | 7.143552e-05 | 1.93315e-06
1174.06 | 25 | 25 | -272.15 | 63.02574 | 63.02574 | 200 | 63.02574 | 63.02574 | 0.06422217 | 0.00349992 | 7.329746e-05 | 2.088976e-06
1192.762 | 25 | 25 | -272.15 | 64.0272 | 64.0272 | 200 | 64.0272 | 64.0272 | 0.06467279 | 0.003613156 | 7.384056e-05 | 2.225559e-06
1211.452 | 25 | 25 | -272.15 | 65.02508 | 65.02508 | 200 | 65.02508 | 65.02508 | 0.06443823 | 0.003142879 | 7.371175e-05 | 1.670554e-06
1230.138 | 25 | 25 | -272.15 | 66.00508 | 66.00508 | 200 | 66.00508 | 66.00508 | 0.06600273 | 0.003652441 | 7.534438e-05 | 2.276813e-06
1248.851 | 25 | 25 | -272.15 | 66.99938 | 66.99938 | 200 | 66.99938 | 66.99938 | 0.06701029 | 0.003774921 | 7.643261e-05 | 2.424337e-06
1267.553 | 25 | 25 | -272.15 | 68.01157 | 68.01157 | 200 | 68.01157 | 68.01157 | 0.06756723 | 0.003951707 | 7.7081e-05 | 2.636266e-06
1286.191 | 25 | 25 | -272.15 | 69.01303 | 69.01303 | 200 | 69.01303 | 69.01303 | 0.068279 | 0.003506852 | 7.788005e-05 | 2.111399e-06
1304.969 | 25 | 25 | -272.15 | 70.05383 | 70.05383 | 200 | 70.05383 | 70.05383 | 0.06977185 | 0.003763367 | 7.944862e-05 | 2.417892e-06
1323.647 | 25 | 25 | -272.15 | 71.04456 | 71.04456 | 200 | 71.04456 | 71.04456 | 0.07096315 | 0.003651286 | 8.071656e-05 | 2.287404e-06
1342.291 | 25 | 25 | -272.15 | 72.03529 | 72.03529 | 200 | 72.03529 | 72.03529 | 0.070977 | 0.004148138 | 8.08305e-05 | 2.878626e-06
1361.011 | 25 | 25 | -272.15 | 72.99383 | 72.99383 | 200 | 72.99383 | 72.99383 | 0.07206545 | 0.004008326 | 8.199438e-05 | 2.715195e-06
1379.73 | 25 | 25 | -272.15 | 74.0239 | 74.0239 | 200 | 74.0239 | 74.0239 | 0.07337229 | 0.003816518 | 8.337955e-05 | 2.490307e-06
1398.389 | 25 | 25 | -272.15 | 75.07543 | 75.07543 | 200 | 75.07543 | 75.07543 | 0.0741268 | 0.004210533 | 8.422557e-05 | 2.959791e-06
1417.118 | 25 | 25 | -272.15 | 76.0447 | 76.0447 | 200 | 76.0447 | 76.0447 | 0.0746329 | 0.00380843 | 8.481978e-05 | 2.485516e-06
1435.794 | 25 | 25 | -272.15 | 76.98893 | 76.98893 | 200 | 76.98893 | 76.98893 | 0.07586115 | 0.004018726 | 8.611923e-05 | 2.737001e-06
1454.511 | 25 | 25 | -272.15 | 78.02974 | 78.02974 | 200 | 78.02974 | 78.02974 | 0.07516441 | 0.004187424 | 8.55418e-05 | 2.939412e-06
1473.211 | 25 | 25 | -272.15 | 79.03119 | 79.03119 | 200 | 79.03119 | 79.03119 | 0.0763372 | 0.003682484 | 8.679269e-05 | 2.343331e-06
1491.913 | 25 | 25 | -272.15 | 80.03265 | 80.03265 | 200 | 80.03265 | 80.03265 | 0.07803342 | 0.004018727 | 8.855659e-05 | 2.744225e-06
1510.616 | 25 | 25 | -272.15 | 81.03054 | 81.03054 | 200 | 81.03054 | 81.03054 | 0.07895781 | 0.00402797 | 8.956367e-05 | 2.757547e-06
1529.303 | 25 | 25 | -272.15 | 82.04272 | 82.04272 | 200 | 82.04272 | 82.04272 | 0.07944656 | 0.00384194 | 9.014522e-05 | 2.539465e-06
1547.967 | 25 | 25 | -272.15 | 83.00484 | 83.00484 | 200 | 83.00484 | 83.00484 | 0.07994225 | 0.00467041 | 9.072851e-05 | 3.523655e-06
1566.698 | 25 | 25 | -272.15 | 84.04207 | 84.04207 | 200 | 84.04207 | 84.04207 | 0.08145827 | 0.003835006 | 9.231942e-05 | 2.535991e-06
1585.391 | 25 | 25 | -272.15 | 85.05068 | 85.05068 | 200 | 85.05068 | 85.05068 | 0.08093715 | 0.004268308 | 9.191084e-05 | 3.051936e-06
1604.109 | 25 | 25 | -272.15 | 86.04141 | 86.04141 | 200 | 86.04141 | 86.04141 | 0.08278252 | 0.004401186 | 9.381984e-05 | 3.211776e-06
1622.789 | 25 | 25 | -272.15 | 87.05002 | 87.05002 | 200 | 87.05002 | 87.05002 | 0.08293158 | 0.00393091 | 9.406811e-05 | 2.656795e-06
1641.503 | 25 | 25 | -272.15 | 88.0014 | 88.0014 | 200 | 88.0014 | 88.0014 | 0.08384795 | 0.004192048 | 9.506262e-05 | 2.968555e-06
1660.216 | 25 | 25 | -272.15 | 89.06367 | 89.06367 | 200 | 89.06367 | 89.06367 | 0.08489598 | 0.00474205 | 9.619739e-05 | 3.622941e-06
1678.904 | 25 | 25 | -272.15 | 90.05797 | 90.05797 | 200 | 90.05797 | 90.05797 | 0.08571754 | 0.003704438 | 9.710332e-05 | 2.395517e-06
1697.629 | 25 | 25 | -272.15 | 91.01651 | 91.01651 | 200 | 91.01651 | 91.01651 | 0.08540211 | 0.00417587 | 9.689128e-05 | 2.956536e-06
1716.304 | 25 | 25 | -272.15 | 92.04301 | 92.04301 | 200 | 92.04301 | 92.04301 | 0.08687768 | 0.00449247 | 9.844145e-05 | 3.334207e-06
1735.026 | 25 | 25 | -272.15 | 93.01227 | 93.01227 | 200 | 93.01227 | 93.01227 | 0.0871492 | 0.004138895 | 9.880576e-05 | 2.917449e-06
1753.728 | 25 | 25 | -272.15 | 94.02804 | 94.02804 | 200 | 94.02804 | 94.02804 | 0.08822374 | 0.004967369 | 9.99618e-05 | 3.901771e-06
1772.424 | 25 | 25 | -272.15 | 95.05454 | 95.05454 | 200 | 95.05454 | 95.05454 | 0.08958145 | 0.003986373 | 0.0001013965 | 2.741525e-06
1791.069 | 25 | 25 | -272.15 | 95.99519 | 95.99519 | 200 | 95.99519 | 95.99519 | 0.08979067 | 0.004472825 | 0.0001016968 | 3.320302e-06
1809.783 | 25 | 25 | -272.15 | 97.0038 | 97.0038 | 200 | 97.0038 | 97.0038 | 0.08996856 | 0.004766315 | 0.0001019733 | 3.670542e-06
1828.466 | 25 | 25 | -272.15 | 98.07322 | 98.07322 | 200 | 98.07322 | 98.07322 | 0.09105237 | 0.004469359 | 0.0001031439 | 3.321126e-06
1847.167 | 25 | 25 | -272.15 | 99.01745 | 99.01745 | 200 | 99.01745 | 99.01745 | 0.09169136 | 0.004217466 | 0.0001038658 | 3.024821e-06
1865.903 | 25 | 25 | -272.15 | 100.0475 | 100.0475 | 200 | 100.0475 | 100.0475 | 0.09277635 | 0.004069566 | 0.0001050336 | 2.851974e-06
1903.799 | 25 | 25 | -272.15 | 8600.755 | 8600.755 | 200 | 8600.755 | 8600.755 | -0.2357252 | 0.001644234 | 0.0006442146 | 2.014939e-05
1927.071 | 25 | 25 | -272.15 | 17099.89 | 17099.89 | 200 | 17099.89 | 17099.89 | -0.937922 | 0.01206196 | 0.0008101945 | 5.257543e-05
1946.278 | 25 | 25 | -272.15 | 18499.81 | 18499.81 | 200 | 18499.81 | 18499.81 | -1.045693 | 0.01298403 | 0.0008294922 | 5.677211e-05
1986.636 | 25 | 25 | -272.15 | 10000 | 10000 | 200 | 10000 | 10000 | -0.3520297 | 0.001194757 | 0.0006719729 | 2.293704e-05
2009.919 | 25 | 25 | -272.15 | 1499.797 | 1499.797 | 200 | 1499.797 | 1499.797 | 0.2630103 | 0.006149414 | 0.0004136765 | 8.638584e-06
2029.133 | 25 | 25 | -272.15 | 99.75424 | 99.75424 | 200 | 99.75424 | 99.75424 | 0.1091249 | 0.006981351 | 0.000121027 | 6.30234e-06
2062.676 | 25 | 25 | -272.15 | 99.00672 | 99.00672 | 200 | 99.00672 | 99.00672 | 0.1068972 | 0.006891226 | 0.0001187679 | 6.193749e-06
2081.407 | 25 | 25 | -272.15 | 98.06606 | 98.06606 | 200 | 98.06606 | 98.06606 | 0.1055985 | 0.00669364 | 0.0001173997 | 5.957336e-06
2100.108 | 25 | 25 | -272.15 | 97.00738 | 97.00738 | 200 | 97.00738 | 97.00738 | 0.1062178 | 0.00681612 | 0.0001178995 | 6.099989e-06
2118.832 | 25 | 25 | -272.15 | 96.00592 | 96.00592 | 200 | 96.00592 | 96.00592 | 0.1043933 | 0.007003304 | 0.0001160099 | 6.319463e-06
2137.525 | 25 | 25 | -272.15 | 95.02235 | 95.02235 | 200 | 95.02235 | 95.02235 | 0.1036076 | 0.006511077 | 0.0001151401 | 5.73374e-06
2156.224 | 25 | 25 | -272.15 | 94.07096 | 94.07096 | 200 | 94.07096 | 94.07096 | 0.1035591 | 0.006875049 | 0.0001149963 | 6.162863e-06
2174.91 | 25 | 25 | -272.15 | 93.01585 | 93.01585 | 200 | 93.01585 | 93.01585 | 0.1023228 | 0.006728307 | 0.0001136776 | 5.98644e-06
2193.64 | 25 | 25 | -272.15 | 92.03585 | 92.03585 | 200 | 92.03585 | 92.03585 | 0.1012135 | 0.006777988 | 0.0001124911 | 6.042997e-06
2212.318 | 25 | 25 | -272.15 | 91.04155 | 91.04155 | 200 | 91.04155 | 91.04155 | 0.1002533 | 0.006482189 | 0.0001114494 | 5.690055e-06
2231.023 | 25 | 25 | -272.15 | 90.03651 | 90.03651 | 200 | 90.03651 | 90.03651 | 0.1004786 | 0.006749103 | 0.0001115684 | 6.004018e-06
2249.663 | 25 | 25 | -272.15 | 89.06724 | 89.06724 | 200 | 89.06724 | 89.06724 | 0.09943644 | 0.006893537 | 0.0001104487 | 6.172902e-06
2268.412 | 25 | 25 | -272.15 | 88.00856 | 88.00856 | 200 | 88.00856 | 88.00856 | 0.0993706 | 0.006683241 | 0.000110277 | 5.921146e-06
2287.113 | 25 | 25 | -272.15 | 87.01425 | 87.01425 | 200 | 87.01425 | 87.01425 | 0.09804178 | 0.006743325 | 0.0001088739 | 5.989999e-06
2305.853 | 25 | 25 | -272.15 | 85.99491 | 85.99491 | 200 | 85.99491 | 85.99491 | 0.09749407 | 0.007024102 | 0.0001082338 | 6.320358e-06
2324.541 | 25 | 25 | -272.15 | 85.06141 | 85.06141 | 200 | 85.06141 | 85.06141 | 0.09654085 | 0.006803411 | 0.000107205 | 6.056579e-06
2343.198 | 25 | 25 | -272.15 | 84.03849 | 84.03849 | 200 | 84.03849 | 84.03849 | 0.09516818 | 0.007019483 | 0.000105756 | 6.31024e-06
2361.932 | 25 | 25 | -272.15 | 83.01199 | 83.01199 | 200 | 83.01199 | 83.01199 | 0.09569501 | 0.006652043 | 0.0001061684 | 5.872313e-06
2380.633 | 25 | 25 | -272.15 | 81.99265 | 81.99265 | 200 | 81.99265 | 81.99265 | 0.09458351 | 0.007363813 | 0.0001049757 | 6.713487e-06
2399.31 | 25 | 25 | -272.15 | 81.01981 | 81.01981 | 200 | 81.01981 | 81.01981 | 0.09356434 | 0.006775677 | 0.0001038783 | 6.014118e-06
2418.001 | 25 | 25 | -272.15 | 80.04338 | 80.04338 | 200 | 80.04338 | 80.04338 | 0.09173294 | 0.006460234 | 0.0001019845 | 5.637936e-06
2436.696 | 25 | 25 | -272.15 | 79.02762 | 79.02762 | 200 | 79.02762 | 79.02762 | 0.09161624 | 0.006414016 | 0.0001017672 | 5.580748e-06
2455.434 | 25 | 25 | -272.15 | 78.02258 | 78.02258 | 200 | 78.02258 | 78.02258 | 0.09120375 | 0.006514544 | 0.0001012611 | 5.697509e-06
2474.157 | 25 | 25 | -272.15 | 77.03901 | 77.03901 | 200 | 77.03901 | 77.03901 | 0.08969581 | 0.006734082 | 9.968354e-05 | 5.955372e-06
2492.827 | 25 | 25 | -272.15 | 75.9982 | 75.9982 | 200 | 75.9982 | 75.9982 | 0.0886698 | 0.006634712 | 9.857251e-05 | 5.835129e-06
2511.526 | 25 | 25 | -272.15 | 75.02894 | 75.02894 | 200 | 75.02894 | 75.02894 | 0.08917472 | 0.006781455 | 9.89692e-05 | 6.00675e-06
2530.219 | 25 | 25 | -272.15 | 74.00602 | 74.00602 | 200 | 74.00602 | 74.00602 | 0.08804817 | 0.006358554 | 9.776145e-05 | 5.503098e-06
2548.93 | 25 | 25 | -272.15 | 73.01887 | 73.01887 | 200 | 73.01887 | 73.01887 | 0.08777547 | 0.005775043 | 9.739418e-05 | 4.809175e-06
2567.636 | 25 | 25 | -272.15 | 72.02098 | 72.02098 | 200 | 72.02098 | 72.02098 | 0.08564248 | 0.006440594 | 9.520256e-05 | 5.595621e-06
2586.333 | 25 | 25 | -272.15 | 71.03741 | 71.03741 | 200 | 71.03741 | 71.03741 | 0.08544605 | 0.006301937 | 9.491041e-05 | 5.428951e-06
2605.028 | 25 | 25 | -272.15 | 70.01449 | 70.01449 | 200 | 70.01449 | 70.01449 | 0.08440146 | 0.006667066 | 9.378299e-05 | 5.859275e-06
2623.728 | 25 | 25 | -272.15 | 69.03449 | 69.03449 | 200 | 69.03449 | 69.03449 | 0.08365959 | 0.006440592 | 9.295661e-05 | 5.588532e-06
2642.419 | 25 | 25 | -272.15 | 68.01515 | 68.01515 | 200 | 68.01515 | 68.01515 | 0.08264618 | 0.006145948 | 9.186011e-05 | 5.2369e-06
2661.143 | 25 | 25 | -272.15 | 67.0423 | 67.0423 | 200 | 67.0423 | 67.0423 | 0.08204762 | 0.006512232 | 9.117492e-05 | 5.668712e-06
2679.791 | 25 | 25 | -272.15 | 66.06588 | 66.06588 | 200 | 66.06588 | 66.06588 | 0.08125375 | 0.005788908 | 9.029794e-05 | 4.809108e-06
2698.501 | 25 | 25 | -272.15 | 64.98573 | 64.98573 | 200 | 64.98573 | 64.98573 | 0.08016297 | 0.005850147 | 8.911945e-05 | 4.879127e-06
2717.194 | 25 | 25 | -272.15 | 64.03435 | 64.03435 | 200 | 64.03435 | 64.03435 | 0.0791288 | 0.006063911 | 8.80095e-05 | 5.130223e-06
2735.904 | 25 | 25 | -272.15 | 63.02931 | 63.02931 | 200 | 63.02931 | 63.02931 | 0.07899247 | 0.005978406 | 8.777406e-05 | 5.026497e-06
2754.583 | 25 | 25 | -272.15 | 62.00282 | 62.00282 | 200 | 62.00282 | 62.00282 | 0.07738982 | 0.006080087 | 8.609934e-05 | 5.144574e-06
2773.264 | 25 | 25 | -272.15 | 61.06574 | 61.06574 | 200 | 61.06574 | 61.06574 | 0.07740832 | 0.005776197 | 8.602254e-05 | 4.782178e-06
2791.979 | 25 | 25 | -272.15 | 59.97844 | 59.97844 | 200 | 59.97844 | 59.97844 | 0.075808 | 0.006000358 | 8.434393e-05 | 5.045275e-06
2825.742 | 25 | 25 | -272.15 | 50.03896 | 50.03896 | 200 | 50.03896 | 50.03896 | 0.06689243 | 0.005547414 | 7.459897e-05 | 4.484858e-06
2844.519 | 25 | 25 | -272.15 | 40.01007 | 40.01007 | 200 | 40.01007 | 40.01007 | 0.05641006 | 0.005244681 | 6.330933e-05 | 4.102259e-06
2863.184 | 25 | 25 | -272.15 | 30.00979 | 30.00979 | 200 | 30.00979 | 30.00979 | 0.04673306 | 0.004562952 | 5.281192e-05 | 3.27054e-06
2881.873 | 25 | 25 | -272.15 | 19.9952 | 19.9952 | 200 | 19.9952 | 19.9952 | 0.03405052 | 0.004254442 | 3.936738e-05 | 2.881129e-06
2900.55 | 25 | 25 | -272.15 | 10.03426 | 10.03426 | 200 | 10.03426 | 10.03426 | 0.02088398 | 0.003273447 | 2.545389e-05 | 1.694811e-06
2919.208 | 25 | 25 | -272.15 | -0.0268248 | -0.0268248 | 200 | -0.0268248 | -0.0268248 | 0.004665788 | 0.00254319 | 8.539368e-06 | 8.054321e-07
2937.918 | 25 | 25 | -272.15 | -10.02711 | -10.02711 | 200 | -10.02711 | -10.02711 | -0.009521069 | 0.002187306 | -6.378105e-06 | 3.599069e-07
2956.604 | 25 | 25 | -272.15 | -20.02739 | -20.02739 | 200 | -20.02739 | -20.02739 | -0.02284482 | 0.001301059 | -2.044966e-05 | -7.142071e-07
2975.377 | 25 | 25 | -272.15 | -29.96687 | -29.96687 | 200 | -29.96687 | -29.96687 | -0.03447227 | 3.813058e-05 | -3.285251e-05 | -2.234622e-06
2994.16 | 25 | 25 | -272.15 | -39.99576 | -39.99576 | 200 | -39.99576 | -39.99576 | -0.04539503 | 7.163875e-05 | -4.457377e-05 | -2.218707e-06
3012.927 | 25 | 25 | -272.15 | -49.97101 | -49.97101 | 200 | -49.97101 | -49.97101 | -0.0558127 | -0.0001236352 | -5.579455e-05 | -2.473817e-06
3031.709 | 25 | 25 | -272.15 | -59.98917 | -59.98917 | 200 | -59.98917 | -59.98917 | -0.06541575 | -0.0007013707 | -6.622129e-05 | -3.182325e-06
3065.259 | 25 | 25 | -272.15 | -61.0264 | -61.0264 | 200 | -61.0264 | -61.0264 | -0.06672836 | -0.001088453 | -6.761284e-05 | -3.643558e-06
3084.022 | 25 | 25 | -272.15 | -61.95632 | -61.95632 | 200 | -61.95632 | -61.95632 | -0.06616796 | -0.0005245836 | -6.715781e-05 | -2.977464e-06
3102.802 | 25 | 25 | -272.15 | -62.94705 | -62.94705 | 200 | -62.94705 | -62.94705 | -0.06731303 | -0.0006227988 | -6.838044e-05 | -3.09622e-06
3121.581 | 25 | 25 | -272.15 | -63.96639 | -63.96639 | 200 | -63.96639 | -63.96639 | -0.06857249 | -0.0009613509 | -6.971809e-05 | -3.499892e-06
3140.311 | 25 | 25 | -272.15 | -64.99646 | -64.99646 | 200 | -64.99646 | -64.99646 | -0.06926114 | -0.0008076739 | -7.049738e-05 | -3.320198e-06
3159.133 | 25 | 25 | -272.15 | -66.00865 | -66.00865 | 200 | -66.00865 | -66.00865 | -0.07072165 | -0.001131205 | -7.203135e-05 | -3.706051e-06
3177.868 | 25 | 25 | -272.15 | -66.97792 | -66.97792 | 200 | -66.97792 | -66.97792 | -0.07157322 | -0.0009082003 | -7.296416e-05 | -3.444044e-06
3196.647 | 25 | 25 | -272.15 | -67.99369 | -67.99369 | 200 | -67.99369 | -67.99369 | -0.07277838 | -0.001296437 | -7.424822e-05 | -3.906595e-06
3215.429 | 25 | 25 | -272.15 | -68.96653 | -68.96653 | 200 | -68.96653 | -68.96653 | -0.07373625 | -0.001097697 | -7.528557e-05 | -3.673356e-06
3234.18 | 25 | 25 | -272.15 | -69.99303 | -69.99303 | 200 | -69.99303 | -69.99303 | -0.07413835 | -0.001163559 | -7.578366e-05 | -3.753852e-06
3252.921 | 25 | 25 | -272.15 | -70.99091 | -70.99091 | 200 | -70.99091 | -70.99091 | -0.0755954 | -0.001353056 | -7.731278e-05 | -3.980812e-06
3271.701 | 25 | 25 | -272.15 | -71.99952 | -71.99952 | 200 | -71.99952 | -71.99952 | -0.07505695 | -0.001224799 | -7.688723e-05 | -3.831194e-06
3290.463 | 25 | 25 | -272.15 | -73.00814 | -73.00814 | 200 | -73.00814 | -73.00814 | -0.07633374 | -0.001492868 | -7.824077e-05 | -4.151304e-06
3309.225 | 25 | 25 | -272.15 | -73.9631 | -73.9631 | 200 | -73.9631 | -73.9631 | -0.07772144 | -0.001160092 | -7.969759e-05 | -3.759164e-06
3327.994 | 25 | 25 | -272.15 | -74.96456 | -74.96456 | 200 | -74.96456 | -74.96456 | -0.07801378 | -0.0006586183 | -8.008556e-05 | -3.167191e-06
3346.758 | 25 | 25 | -272.15 | -76.00893 | -76.00893 | 200 | -76.00893 | -76.00893 | -0.07876368 | -0.001028368 | -8.092633e-05 | -3.607898e-06
3365.521 | 25 | 25 | -272.15 | -76.98536 | -76.98536 | 200 | -76.98536 | -76.98536 | -0.07919121 | -0.001450116 | -8.144426e-05 | -4.110073e-06
3384.287 | 25 | 25 | -272.15 | -78.0047 | -78.0047 | 200 | -78.0047 | -78.0047 | -0.07986254 | -0.00121671 | -8.220549e-05 | -3.835858e-06
3403.057 | 25 | 25 | -272.15 | -78.98827 | -78.98827 | 200 | -78.98827 | -78.98827 | -0.08160042 | -0.001132361 | -8.40084e-05 | -3.738221e-06
3421.816 | 25 | 25 | -272.15 | -80.01835 | -80.01835 | 200 | -80.01835 | -80.01835 | -0.08144791 | -0.00107921 | -8.396328e-05 | -3.67767e-06
3440.59 | 25 | 25 | -272.15 | -80.95543 | -80.95543 | 200 | -80.95543 | -80.95543 | -0.08281835 | -0.001260618 | -8.540136e-05 | -3.894899e-06
3459.337 | 25 | 25 | -272.15 | -81.99623 | -81.99623 | 200 | -81.99623 | -81.99623 | -0.08363647 | -0.001526376 | -8.630864e-05 | -4.212348e-06
3478.118 | 25 | 25 | -272.15 | -82.94761 | -82.94761 | 200 | -82.94761 | -82.94761 | -0.08460484 | -0.00123751 | -8.73541e-05 | -3.872239e-06
3496.862 | 25 | 25 | -272.15 | -83.98126 | -83.98126 | 200 | -83.98126 | -83.98126 | -0.08472039 | -0.001725118 | -8.757206e-05 | -4.452607e-06
3515.617 | 25 | 25 | -272.15 | -84.98987 | -84.98987 | 200 | -84.98987 | -84.98987 | -0.08669046 | -0.001225954 | -8.960509e-05 | -3.86339e-06
3534.391 | 25 | 25 | -272.15 | -86.00922 | -86.00922 | 200 | -86.00922 | -86.00922 | -0.08677945 | -0.00161997 | -8.979557e-05 | -4.332798e-06
3553.181 | 25 | 25 | -272.15 | -86.96418 | -86.96418 | 200 | -86.96418 | -86.96418 | -0.08746462 | -0.001373855 | -9.056384e-05 | -4.043367e-06
3571.946 | 25 | 25 | -272.15 | -87.97637 | -87.97637 | 200 | -87.97637 | -87.97637 | -0.08863512 | -0.001809467 | -9.181357e-05 | -4.562058e-06
3590.708 | 25 | 25 | -272.15 | -89.03148 | -89.03148 | 200 | -89.03148 | -89.03148 | -0.08800651 | -0.001492868 | -9.130436e-05 | -4.189328e-06
3609.464 | 25 | 25 | -272.15 | -89.98644 | -89.98644 | 200 | -89.98644 | -89.98644 | -0.08996734 | -0.001779425 | -9.332289e-05 | -4.531223e-06
3628.23 | 25 | 25 | -272.15 | -90.96286 | -90.96286 | 200 | -90.96286 | -90.96286 | -0.09031864 | -0.001673121 | -9.376612e-05 | -4.407547e-06
3646.988 | 25 | 25 | -272.15 | -91.93928 | -91.93928 | 200 | -91.93928 | -91.93928 | -0.09066644 | -0.001738983 | -9.42059e-05 | -4.487925e-06
3665.786 | 25 | 25 | -272.15 | -92.95863 | -92.95863 | 200 | -92.95863 | -92.95863 | -0.09295657 | -0.001475535 | -9.65537e-05 | -4.178104e-06
3684.534 | 25 | 25 | -272.15 | -93.9887 | -93.9887 | 200 | -93.9887 | -93.9887 | -0.09299008 | -0.002047493 | -9.66909e-05 | -4.858436e-06
3703.327 | 25 | 25 | -272.15 | -94.99731 | -94.99731 | 200 | -94.99731 | -94.99731 | -0.09294389 | -0.001585305 | -9.67478e-05 | -4.313041e-06
3722.082 | 25 | 25 | -272.15 | -95.98804 | -95.98804 | 200 | -95.98804 | -95.98804 | -0.09337488 | -0.002013986 | -9.727057e-05 | -4.823466e-06
3740.845 | 25 | 25 | -272.15 | -96.99307 | -96.99307 | 200 | -96.99307 | -96.99307 | -0.09513919 | -0.00148478 | -9.910157e-05 | -4.198635e-06
3759.607 | 25 | 25 | -272.15 | -98.01957 | -98.01957 | 200 | -98.01957 | -98.01957 | -0.09617567 | -0.002320185 | -0.0001002214 | -5.191196e-06
3778.401 | 25 | 25 | -272.15 | -99.01745 | -99.01745 | 200 | -99.01745 | -99.01745 | -0.09651999 | -0.00119129 | -0.00010066 | -3.855592e-06
3797.138 | 25 | 25 | -272.15 | -100.0153 | -100.0153 | 200 | -100.0153 | -100.0153 | -0.09665056 | -0.002446132 | -0.000100889 | -5.345204e-06
3835.197 | 25 | 25 | -272.15 | -8600.562 | -8600.562 | 200 | -8600.562 | -8600.562 | 0.2306273 | 0.00190306 | -0.0006412531 | -2.036207e-05
3858.015 | 25 | 25 | -272.15 | -17099.85 | -17099.85 | 200 | -17099.85 | -17099.85 | 0.9270773 | -0.007980831 | -0.0008129159 | -5.215578e-05
3877.198 | 25 | 25 | -272.15 | -18499.81 | -18499.81 | 200 | -18499.81 | -18499.81 | 1.034503 | -0.008599005 | -0.0008326338 | -5.599236e-05