## Sheet1
Time_since_start | Raw_Temperature | Temperature | Temperature_2 | Raw_Applied_Field | Applied_Field | Field_Angle | Raw_Applied_Field_For_Plot | Applied_Field_For_Plot | Raw_Signal_Mx | Raw_Signal_My | Signal_X_direction | Signal_Y_direction
32.128 | 25 | 25 | -272.15 | -18499.85 | -18499.85 | 205 | -18499.85 | -18499.85 | 1.036685 | -0.008922539 | -0.0008467053 | -6.096589e-05
54.972 | 25 | 25 | -272.15 | -9999.979 | -9999.979 | 205 | -9999.979 | -9999.979 | 0.3439968 | 0.0005049412 | -0.0006793306 | -2.789219e-05
78.251 | 25 | 25 | -272.15 | -1499.751 | -1499.751 | 205 | -1499.751 | -1499.751 | -0.2689332 | -0.004281019 | -0.0004109121 | -1.163733e-05
97.505 | 25 | 25 | -272.15 | -99.71132 | -99.71132 | 205 | -99.71132 | -99.71132 | -0.1124977 | -0.004646146 | -0.0001166909 | -8.449318e-06
131.137 | 25 | 25 | -272.15 | -98.99241 | -98.99241 | 205 | -98.99241 | -98.99241 | -0.1109136 | -0.004898039 | -0.0001150791 | -8.751489e-06
149.872 | 25 | 25 | -272.15 | -98.01242 | -98.01242 | 205 | -98.01242 | -98.01242 | -0.1093075 | -0.004431228 | -0.0001134195 | -8.18551e-06
168.683 | 25 | 25 | -272.15 | -96.99307 | -96.99307 | 205 | -96.99307 | -96.99307 | -0.1101441 | -0.004411586 | -0.0001141285 | -8.159161e-06
187.41 | 25 | 25 | -272.15 | -95.98088 | -95.98088 | 205 | -95.98088 | -95.98088 | -0.1090764 | -0.005148775 | -0.0001129886 | -9.04632e-06
206.186 | 25 | 25 | -272.15 | -95.01877 | -95.01877 | 205 | -95.01877 | -95.01877 | -0.1083011 | -0.004705075 | -0.0001121377 | -8.508283e-06
224.949 | 25 | 25 | -272.15 | -93.96724 | -93.96724 | 205 | -93.96724 | -93.96724 | -0.107356 | -0.00475476 | -0.0001111128 | -8.565527e-06
243.694 | 25 | 25 | -272.15 | -92.99797 | -92.99797 | 205 | -92.99797 | -92.99797 | -0.1065899 | -0.004753605 | -0.0001102702 | -8.561621e-06
262.502 | 25 | 25 | -272.15 | -92.00724 | -92.00724 | 205 | -92.00724 | -92.00724 | -0.1058782 | -0.004731651 | -0.0001094782 | -8.532554e-06
281.263 | 25 | 25 | -272.15 | -90.94498 | -90.94498 | 205 | -90.94498 | -90.94498 | -0.1057614 | -0.004156227 | -0.0001092569 | -7.835267e-06
300.008 | 25 | 25 | -272.15 | -89.97571 | -89.97571 | 205 | -89.97571 | -89.97571 | -0.1048625 | -0.004647302 | -0.0001082852 | -8.425479e-06
318.808 | 25 | 25 | -272.15 | -88.97783 | -88.97783 | 205 | -88.97783 | -88.97783 | -0.1038838 | -0.004248664 | -0.0001072331 | -7.941739e-06
337.587 | 25 | 25 | -272.15 | -87.98352 | -87.98352 | 205 | -87.98352 | -87.98352 | -0.1030634 | -0.004490157 | -0.0001063353 | -8.230643e-06
356.339 | 25 | 25 | -272.15 | -86.98922 | -86.98922 | 205 | -86.98922 | -86.98922 | -0.1018028 | -0.004802135 | -0.0001050098 | -8.604622e-06
375.139 | 25 | 25 | -272.15 | -86.00206 | -86.00206 | 205 | -86.00206 | -86.00206 | -0.1013753 | -0.00477787 | -0.0001044942 | -8.572776e-06
393.922 | 25 | 25 | -272.15 | -84.97914 | -84.97914 | 205 | -84.97914 | -84.97914 | -0.1002833 | -0.004546775 | -0.0001033296 | -8.291193e-06
412.667 | 25 | 25 | -272.15 | -83.98842 | -83.98842 | 205 | -83.98842 | -83.98842 | -0.1001343 | -0.004579128 | -0.0001030841 | -8.327676e-06
431.407 | 25 | 25 | -272.15 | -82.94761 | -82.94761 | 205 | -82.94761 | -82.94761 | -0.09875814 | -0.004811378 | -0.0001016417 | -8.605304e-06
450.148 | 25 | 25 | -272.15 | -82.01769 | -82.01769 | 205 | -82.01769 | -82.01769 | -0.0986749 | -0.004842575 | -0.0001014663 | -8.640547e-06
468.951 | 25 | 25 | -272.15 | -80.99119 | -80.99119 | 205 | -80.99119 | -80.99119 | -0.09835952 | -0.00433648 | -0.0001010557 | -8.027032e-06
487.679 | 25 | 25 | -272.15 | -80.00762 | -80.00762 | 205 | -80.00762 | -80.00762 | -0.09653273 | -0.004519045 | -9.918128e-05 | -8.244839e-06
506.47 | 25 | 25 | -272.15 | -78.999 | -78.999 | 205 | -78.999 | -78.999 | -0.09618258 | -0.004037213 | -9.873868e-05 | -7.660656e-06
525.231 | 25 | 25 | -272.15 | -77.98324 | -77.98324 | 205 | -77.98324 | -77.98324 | -0.09632007 | -0.004650769 | -9.876901e-05 | -8.398581e-06
543.991 | 25 | 25 | -272.15 | -76.93886 | -76.93886 | 205 | -76.93886 | -76.93886 | -0.09491509 | -0.003837317 | -9.729816e-05 | -7.414042e-06
562.763 | 25 | 25 | -272.15 | -76.01251 | -76.01251 | 205 | -76.01251 | -76.01251 | -0.09393867 | -0.0042036 | -9.62556e-05 | -7.853743e-06
581.546 | 25 | 25 | -272.15 | -75.00032 | -75.00032 | 205 | -75.00032 | -75.00032 | -0.09346496 | -0.003927443 | -9.569261e-05 | -7.5178e-06
600.277 | 25 | 25 | -272.15 | -73.97383 | -73.97383 | 205 | -73.97383 | -73.97383 | -0.09198599 | -0.00416547 | -9.415172e-05 | -7.802436e-06
619.021 | 25 | 25 | -272.15 | -73.00456 | -73.00456 | 205 | -73.00456 | -73.00456 | -0.09127772 | -0.004528289 | -9.336526e-05 | -8.237845e-06
637.823 | 25 | 25 | -272.15 | -71.98879 | -71.98879 | 205 | -71.98879 | -71.98879 | -0.09084784 | -0.003863892 | -9.284448e-05 | -7.433289e-06
656.588 | 25 | 25 | -272.15 | -71.00164 | -71.00164 | 205 | -71.00164 | -71.00164 | -0.09083048 | -0.004071877 | -9.272731e-05 | -7.681766e-06
675.353 | 25 | 25 | -272.15 | -69.96442 | -69.96442 | 205 | -69.96442 | -69.96442 | -0.08854846 | -0.003855804 | -9.040529e-05 | -7.418279e-06
694.096 | 25 | 25 | -272.15 | -68.97726 | -68.97726 | 205 | -68.97726 | -68.97726 | -0.08783897 | -0.004175869 | -8.961583e-05 | -7.802038e-06
712.867 | 25 | 25 | -272.15 | -68.00799 | -68.00799 | 205 | -68.00799 | -68.00799 | -0.08682105 | -0.003912422 | -8.852859e-05 | -7.481546e-06
731.64 | 25 | 25 | -272.15 | -66.98508 | -66.98508 | 205 | -66.98508 | -66.98508 | -0.08614278 | -0.004104231 | -8.776581e-05 | -7.710407e-06
750.414 | 25 | 25 | -272.15 | -65.98362 | -65.98362 | 205 | -65.98362 | -65.98362 | -0.08508434 | -0.003685949 | -8.663595e-05 | -7.202948e-06
769.175 | 25 | 25 | -272.15 | -64.93924 | -64.93924 | 205 | -64.93924 | -64.93924 | -0.08505549 | -0.004042989 | -8.650179e-05 | -7.631186e-06
787.947 | 25 | 25 | -272.15 | -63.95924 | -63.95924 | 205 | -63.95924 | -63.95924 | -0.08422004 | -0.00352534 | -8.559071e-05 | -7.003846e-06
806.698 | 25 | 25 | -272.15 | -63.00785 | -63.00785 | 205 | -63.00785 | -63.00785 | -0.08246132 | -0.004036057 | -8.378572e-05 | -7.617814e-06
825.473 | 25 | 25 | -272.15 | -62.01712 | -62.01712 | 205 | -62.01712 | -62.01712 | -0.08191239 | -0.003799186 | -8.315185e-05 | -7.329343e-06
844.235 | 25 | 25 | -272.15 | -61.00494 | -61.00494 | 205 | -61.00494 | -61.00494 | -0.08080657 | -0.003313889 | -8.197487e-05 | -6.740968e-06
862.972 | 25 | 25 | -272.15 | -59.97486 | -59.97486 | 205 | -59.97486 | -59.97486 | -0.08085047 | -0.003576181 | -8.191284e-05 | -7.054884e-06
896.547 | 25 | 25 | -272.15 | -49.95312 | -49.95312 | 205 | -49.95312 | -49.95312 | -0.07099202 | -0.002973024 | -7.131858e-05 | -6.300902e-06
915.318 | 25 | 25 | -272.15 | -39.96357 | -39.96357 | 205 | -39.96357 | -39.96357 | -0.06191701 | -0.002870187 | -6.148857e-05 | -6.150887e-06
934.096 | 25 | 25 | -272.15 | -29.99548 | -29.99548 | 205 | -29.99548 | -29.99548 | -0.05027225 | -0.002178062 | -4.916464e-05 | -5.289658e-06
952.89 | 25 | 25 | -272.15 | -19.98089 | -19.98089 | 205 | -19.98089 | -19.98089 | -0.03810851 | -0.00114276 | -3.63319e-05 | -4.014098e-06
971.618 | 25 | 25 | -272.15 | -9.962727 | -9.962727 | 205 | -9.962727 | -9.962727 | -0.0248149 | -0.001066499 | -2.24013e-05 | -3.896086e-06
990.396 | 25 | 25 | -272.15 | -0.0017883 | -0.0017883 | 205 | -0.0017883 | -0.0017883 | -0.01013463 | 0.0001871861 | -7.129605e-06 | -2.357076e-06
1009.038 | 25 | 25 | -272.15 | 10.05214 | 10.05214 | 205 | 10.05214 | 10.05214 | 0.003663996 | 0.0008342502 | 7.295165e-06 | -1.550014e-06
1027.728 | 25 | 25 | -272.15 | 20.03454 | 20.03454 | 205 | 20.03454 | 20.03454 | 0.01749728 | 0.001549486 | 2.174633e-05 | -6.608547e-07
1046.361 | 25 | 25 | -272.15 | 30.06344 | 30.06344 | 205 | 30.06344 | 30.06344 | 0.02931428 | 0.002456531 | 3.424373e-05 | 4.599371e-07
1065.068 | 25 | 25 | -272.15 | 40.03153 | 40.03153 | 205 | 40.03153 | 40.03153 | 0.0410007 | 0.003258427 | 4.660812e-05 | 1.453658e-06
1083.766 | 25 | 25 | -272.15 | 50.01393 | 50.01393 | 205 | 50.01393 | 50.01393 | 0.0509921 | 0.004131962 | 5.732752e-05 | 2.533883e-06
1102.45 | 25 | 25 | -272.15 | 60.03209 | 60.03209 | 205 | 60.03209 | 60.03209 | 0.05935766 | 0.004215155 | 6.647132e-05 | 2.660263e-06
1136.141 | 25 | 25 | -272.15 | 61.04428 | 61.04428 | 205 | 61.04428 | 61.04428 | 0.06115671 | 0.004096142 | 6.832167e-05 | 2.519238e-06
1154.912 | 25 | 25 | -272.15 | 62.03501 | 62.03501 | 205 | 62.03501 | 62.03501 | 0.06129075 | 0.003974818 | 6.855253e-05 | 2.375369e-06
1173.587 | 25 | 25 | -272.15 | 63.0615 | 63.0615 | 205 | 63.0615 | 63.0615 | 0.06265767 | 0.004371144 | 6.998458e-05 | 2.856393e-06
1192.3 | 25 | 25 | -272.15 | 63.98785 | 63.98785 | 205 | 63.98785 | 63.98785 | 0.06356124 | 0.004331856 | 7.095639e-05 | 2.811374e-06
1210.972 | 25 | 25 | -272.15 | 65.01435 | 65.01435 | 205 | 65.01435 | 65.01435 | 0.06484264 | 0.004430074 | 7.230537e-05 | 2.932582e-06
1229.67 | 25 | 25 | -272.15 | 66.03011 | 66.03011 | 205 | 66.03011 | 66.03011 | 0.06563414 | 0.004357279 | 7.31774e-05 | 2.847352e-06
1248.379 | 25 | 25 | -272.15 | 67.06734 | 67.06734 | 205 | 67.06734 | 67.06734 | 0.06589643 | 0.004632281 | 7.353758e-05 | 3.181966e-06
1267.122 | 25 | 25 | -272.15 | 68.03303 | 68.03303 | 205 | 68.03303 | 68.03303 | 0.06656544 | 0.004395408 | 7.428555e-05 | 2.898565e-06
1285.798 | 25 | 25 | -272.15 | 69.03807 | 69.03807 | 205 | 69.03807 | 69.03807 | 0.06786303 | 0.005127979 | 7.564807e-05 | 3.785379e-06
1304.531 | 25 | 25 | -272.15 | 70.01807 | 70.01807 | 205 | 70.01807 | 70.01807 | 0.06882554 | 0.00453522 | 7.668258e-05 | 3.072461e-06
1323.205 | 25 | 25 | -272.15 | 71.00879 | 71.00879 | 205 | 71.00879 | 71.00879 | 0.07063615 | 0.004716631 | 7.854196e-05 | 3.293991e-06
1341.918 | 25 | 25 | -272.15 | 71.98879 | 71.98879 | 205 | 71.98879 | 71.98879 | 0.07095274 | 0.004323772 | 7.894907e-05 | 2.822353e-06
1360.625 | 25 | 25 | -272.15 | 72.99383 | 72.99383 | 205 | 72.99383 | 72.99383 | 0.07084413 | 0.004534065 | 7.89457e-05 | 3.078781e-06
1379.29 | 25 | 25 | -272.15 | 73.99886 | 73.99886 | 205 | 73.99886 | 73.99886 | 0.07165064 | 0.005214639 | 7.983122e-05 | 3.902836e-06
1397.992 | 25 | 25 | -272.15 | 75.04324 | 75.04324 | 205 | 75.04324 | 75.04324 | 0.07330527 | 0.004687742 | 8.154455e-05 | 3.26958e-06
1416.692 | 25 | 25 | -272.15 | 76.01966 | 76.01966 | 205 | 76.01966 | 76.01966 | 0.0734624 | 0.00487724 | 8.179641e-05 | 3.500834e-06
1435.403 | 25 | 25 | -272.15 | 77.0247 | 77.0247 | 205 | 77.0247 | 77.0247 | 0.0747184 | 0.004795202 | 8.311853e-05 | 3.40442e-06
1454.083 | 25 | 25 | -272.15 | 78.04047 | 78.04047 | 205 | 78.04047 | 78.04047 | 0.07579068 | 0.004627659 | 8.42633e-05 | 3.204828e-06
1472.799 | 25 | 25 | -272.15 | 78.98827 | 78.98827 | 205 | 78.98827 | 78.98827 | 0.07656021 | 0.004569884 | 8.510708e-05 | 3.137551e-06
1491.521 | 25 | 25 | -272.15 | 80.03981 | 80.03981 | 205 | 80.03981 | 80.03981 | 0.07649434 | 0.004492469 | 8.514996e-05 | 3.046837e-06
1510.203 | 25 | 25 | -272.15 | 81.01623 | 81.01623 | 205 | 81.01623 | 81.01623 | 0.07775611 | 0.005312852 | 8.647478e-05 | 4.039566e-06
1528.885 | 25 | 25 | -272.15 | 82.05703 | 82.05703 | 205 | 82.05703 | 82.05703 | 0.07844939 | 0.005066739 | 8.725395e-05 | 3.745206e-06
1547.588 | 25 | 25 | -272.15 | 82.99769 | 82.99769 | 205 | 82.99769 | 82.99769 | 0.07932754 | 0.005204239 | 8.820252e-05 | 3.913607e-06
1566.277 | 25 | 25 | -272.15 | 84.08141 | 84.08141 | 205 | 84.08141 | 84.08141 | 0.08026695 | 0.004751295 | 8.922513e-05 | 3.369714e-06
1584.994 | 25 | 25 | -272.15 | 85.03637 | 85.03637 | 205 | 85.03637 | 85.03637 | 0.08105038 | 0.004633437 | 9.008315e-05 | 3.229935e-06
1603.7 | 25 | 25 | -272.15 | 86.04856 | 86.04856 | 205 | 86.04856 | 86.04856 | 0.0821331 | 0.005163799 | 9.123768e-05 | 3.872702e-06
1622.387 | 25 | 25 | -272.15 | 87.03929 | 87.03929 | 205 | 87.03929 | 87.03929 | 0.08302055 | 0.005114112 | 9.220037e-05 | 3.815298e-06
1641.126 | 25 | 25 | -272.15 | 88.03002 | 88.03002 | 205 | 88.03002 | 88.03002 | 0.08319044 | 0.005408759 | 9.246608e-05 | 4.173504e-06
1659.791 | 25 | 25 | -272.15 | 89.00644 | 89.00644 | 205 | 89.00644 | 89.00644 | 0.08370354 | 0.005126823 | 9.306369e-05 | 3.835739e-06
1678.544 | 25 | 25 | -272.15 | 90.03293 | 90.03293 | 205 | 90.03293 | 90.03293 | 0.08501504 | 0.004738584 | 9.444191e-05 | 3.369798e-06
1697.207 | 25 | 25 | -272.15 | 91.00578 | 91.00578 | 205 | 91.00578 | 91.00578 | 0.08596945 | 0.005171886 | 9.546782e-05 | 3.895312e-06
1715.924 | 25 | 25 | -272.15 | 92.00366 | 92.00366 | 205 | 92.00366 | 92.00366 | 0.0866766 | 0.005597099 | 9.62561e-05 | 4.411128e-06
1734.607 | 25 | 25 | -272.15 | 93.00512 | 93.00512 | 205 | 93.00512 | 93.00512 | 0.08677598 | 0.005483862 | 9.64544e-05 | 4.277048e-06
1753.347 | 25 | 25 | -272.15 | 94.00658 | 94.00658 | 205 | 94.00658 | 94.00658 | 0.08781591 | 0.004945415 | 9.756629e-05 | 3.62974e-06
1772.026 | 25 | 25 | -272.15 | 95.03308 | 95.03308 | 205 | 95.03308 | 95.03308 | 0.08840524 | 0.005424934 | 9.824304e-05 | 4.211178e-06
1790.76 | 25 | 25 | -272.15 | 96.02023 | 96.02023 | 205 | 96.02023 | 96.02023 | 0.08992351 | 0.005488486 | 9.98181e-05 | 4.290443e-06
1809.454 | 25 | 25 | -272.15 | 97.00023 | 97.00023 | 205 | 97.00023 | 97.00023 | 0.09056365 | 0.005372938 | 0.0001005395 | 4.153518e-06
1828.177 | 25 | 25 | -272.15 | 98.02315 | 98.02315 | 205 | 98.02315 | 98.02315 | 0.09103391 | 0.005026297 | 0.0001011002 | 3.737776e-06
1846.868 | 25 | 25 | -272.15 | 99.01745 | 99.01745 | 205 | 99.01745 | 99.01745 | 0.09062716 | 0.005354451 | 0.0001008062 | 4.136432e-06
1865.58 | 25 | 25 | -272.15 | 100.0368 | 100.0368 | 205 | 100.0368 | 100.0368 | 0.09221592 | 0.005295522 | 0.000102453 | 4.067947e-06
1903.576 | 25 | 25 | -272.15 | 8600.687 | 8600.687 | 205 | 8600.687 | 8600.687 | -0.2364901 | 0.00180369 | 0.0006469914 | 2.188591e-05
1926.837 | 25 | 25 | -272.15 | 17099.89 | 17099.89 | 205 | 17099.89 | 17099.89 | -0.9395268 | 0.01200187 | 0.0008210055 | 5.612638e-05
1946.131 | 25 | 25 | -272.15 | 18499.85 | 18499.85 | 205 | 18499.85 | 18499.85 | -1.049187 | 0.01246406 | 0.0008398654 | 6.007447e-05
1986.447 | 25 | 25 | -272.15 | 10000.02 | 10000.02 | 205 | 10000.02 | 10000.02 | -0.3506142 | 0.003201808 | 0.0006783363 | 2.720031e-05
2009.733 | 25 | 25 | -272.15 | 1499.812 | 1499.812 | 205 | 1499.812 | 1499.812 | 0.2632911 | 0.007224 | 0.0004108673 | 1.002365e-05
2029.027 | 25 | 25 | -272.15 | 99.77212 | 99.77212 | 205 | 99.77212 | 99.77212 | 0.1079175 | 0.007998165 | 0.0001176776 | 7.329339e-06
2062.564 | 25 | 25 | -272.15 | 99.03176 | 99.03176 | 205 | 99.03176 | 99.03176 | 0.106405 | 0.007343013 | 0.0001161332 | 6.536654e-06
2081.28 | 25 | 25 | -272.15 | 98.00884 | 98.00884 | 205 | 98.00884 | 98.00884 | 0.1055431 | 0.007614546 | 0.000115192 | 6.861742e-06
2099.994 | 25 | 25 | -272.15 | 96.97877 | 96.97877 | 205 | 96.97877 | 96.97877 | 0.1053789 | 0.007311814 | 0.0001149279 | 6.493676e-06
2118.701 | 25 | 25 | -272.15 | 96.00234 | 96.00234 | 205 | 96.00234 | 96.00234 | 0.1041923 | 0.007145428 | 0.0001136761 | 6.290319e-06
2137.402 | 25 | 25 | -272.15 | 95.07242 | 95.07242 | 205 | 95.07242 | 95.07242 | 0.1034216 | 0.007378832 | 0.0001128329 | 6.569625e-06
2156.084 | 25 | 25 | -272.15 | 94.07096 | 94.07096 | 205 | 94.07096 | 94.07096 | 0.1026856 | 0.007035659 | 0.0001120163 | 6.152822e-06
2174.81 | 25 | 25 | -272.15 | 93.03016 | 93.03016 | 205 | 93.03016 | 93.03016 | 0.1032079 | 0.007519801 | 0.0001124179 | 6.734481e-06
2193.528 | 25 | 25 | -272.15 | 91.99651 | 91.99651 | 205 | 91.99651 | 91.99651 | 0.1015682 | 0.007107297 | 0.0001107202 | 6.233911e-06
2212.199 | 25 | 25 | -272.15 | 91.01293 | 91.01293 | 205 | 91.01293 | 91.01293 | 0.1004 | 0.007708141 | 0.0001094855 | 6.956578e-06
2230.89 | 25 | 25 | -272.15 | 90.05797 | 90.05797 | 205 | 90.05797 | 90.05797 | 0.09983845 | 0.007346479 | 0.000108843 | 6.517578e-06
2249.581 | 25 | 25 | -272.15 | 89.0744 | 89.0744 | 205 | 89.0744 | 89.0744 | 0.09928159 | 0.007193959 | 0.0001082021 | 6.330939e-06
2268.3 | 25 | 25 | -272.15 | 88.01571 | 88.01571 | 205 | 88.01571 | 88.01571 | 0.09817001 | 0.006946687 | 0.0001070148 | 6.029739e-06
2287.001 | 25 | 25 | -272.15 | 87.01783 | 87.01783 | 205 | 87.01783 | 87.01783 | 0.09786383 | 0.007296795 | 0.000106616 | 6.44973e-06
2305.74 | 25 | 25 | -272.15 | 86.00922 | 86.00922 | 205 | 86.00922 | 86.00922 | 0.0973774 | 0.006795322 | 0.000106041 | 5.841841e-06
2324.434 | 25 | 25 | -272.15 | 85.07214 | 85.07214 | 205 | 85.07214 | 85.07214 | 0.09657549 | 0.007214756 | 0.0001051669 | 6.345667e-06
2343.103 | 25 | 25 | -272.15 | 84.01703 | 84.01703 | 205 | 84.01703 | 84.01703 | 0.09511726 | 0.007199736 | 0.0001036432 | 6.324803e-06
2361.827 | 25 | 25 | -272.15 | 82.99769 | 82.99769 | 205 | 82.99769 | 82.99769 | 0.09564185 | 0.007130407 | 0.0001040492 | 6.238481e-06
2380.538 | 25 | 25 | -272.15 | 82.01769 | 82.01769 | 205 | 82.01769 | 82.01769 | 0.09428412 | 0.006730614 | 0.0001026308 | 5.753394e-06
2399.215 | 25 | 25 | -272.15 | 81.01981 | 81.01981 | 205 | 81.01981 | 81.01981 | 0.09375154 | 0.006669373 | 0.0001020121 | 5.67689e-06
2417.924 | 25 | 25 | -272.15 | 80.00404 | 80.00404 | 205 | 80.00404 | 80.00404 | 0.09243779 | 0.006613912 | 0.0001006328 | 5.607315e-06
2436.63 | 25 | 25 | -272.15 | 79.02762 | 79.02762 | 205 | 79.02762 | 79.02762 | 0.09249784 | 0.007049523 | 0.0001005919 | 6.130565e-06
2455.33 | 25 | 25 | -272.15 | 78.0047 | 78.0047 | 205 | 78.0047 | 78.0047 | 0.09042264 | 0.006669376 | 9.847222e-05 | 5.669078e-06
2474.035 | 25 | 25 | -272.15 | 77.02112 | 77.02112 | 205 | 77.02112 | 77.02112 | 0.09024355 | 0.006875049 | 9.819831e-05 | 5.914775e-06
2492.738 | 25 | 25 | -272.15 | 76.01609 | 76.01609 | 205 | 76.01609 | 76.01609 | 0.09054974 | 0.006015381 | 9.839359e-05 | 4.874555e-06
2511.472 | 25 | 25 | -272.15 | 75.02536 | 75.02536 | 205 | 75.02536 | 75.02536 | 0.08817521 | 0.006805722 | 9.598645e-05 | 5.825925e-06
2530.139 | 25 | 25 | -272.15 | 74.00602 | 74.00602 | 205 | 74.00602 | 74.00602 | 0.08707062 | 0.006261497 | 9.480994e-05 | 5.166406e-06
2548.847 | 25 | 25 | -272.15 | 73.05105 | 73.05105 | 205 | 73.05105 | 73.05105 | 0.08694815 | 0.006984818 | 9.459394e-05 | 6.036976e-06
2567.527 | 25 | 25 | -272.15 | 72.02814 | 72.02814 | 205 | 72.02814 | 72.02814 | 0.08622134 | 0.006772213 | 9.378401e-05 | 5.777711e-06
2586.217 | 25 | 25 | -272.15 | 71.03383 | 71.03383 | 205 | 71.03383 | 71.03383 | 0.08482323 | 0.006551518 | 9.232494e-05 | 5.508756e-06
2604.918 | 25 | 25 | -272.15 | 70.03237 | 70.03237 | 205 | 70.03237 | 70.03237 | 0.08434485 | 0.006419795 | 9.17585e-05 | 5.347172e-06
2623.598 | 25 | 25 | -272.15 | 69.03449 | 69.03449 | 205 | 69.03449 | 69.03449 | 0.08411832 | 0.006367801 | 9.143706e-05 | 5.281828e-06
2642.288 | 25 | 25 | -272.15 | 68.0223 | 68.0223 | 205 | 68.0223 | 68.0223 | 0.08284378 | 0.006762969 | 9.00962e-05 | 5.756172e-06
2661.029 | 25 | 25 | -272.15 | 67.03157 | 67.03157 | 205 | 67.03157 | 67.03157 | 0.0821597 | 0.00674795 | 8.933105e-05 | 5.735476e-06
2679.721 | 25 | 25 | -272.15 | 66.03727 | 66.03727 | 205 | 66.03727 | 66.03727 | 0.08140284 | 0.006453303 | 8.849484e-05 | 5.377261e-06
2698.42 | 25 | 25 | -272.15 | 65.03223 | 65.03223 | 205 | 65.03223 | 65.03223 | 0.0806783 | 0.006329668 | 8.768894e-05 | 5.225429e-06
2717.125 | 25 | 25 | -272.15 | 64.00931 | 64.00931 | 205 | 64.00931 | 64.00931 | 0.07941421 | 0.00576811 | 8.635714e-05 | 4.54498e-06
2735.819 | 25 | 25 | -272.15 | 62.98639 | 62.98639 | 205 | 62.98639 | 62.98639 | 0.07843552 | 0.006020001 | 8.530256e-05 | 4.84636e-06
2754.497 | 25 | 25 | -272.15 | 62.04216 | 62.04216 | 205 | 62.04216 | 62.04216 | 0.07732974 | 0.006616225 | 8.413252e-05 | 5.563552e-06
2773.223 | 25 | 25 | -272.15 | 61.03713 | 61.03713 | 205 | 61.03713 | 61.03713 | 0.07667228 | 0.006274206 | 8.339178e-05 | 5.148132e-06
2791.913 | 25 | 25 | -272.15 | 59.97844 | 59.97844 | 205 | 59.97844 | 59.97844 | 0.07644698 | 0.005911387 | 8.306535e-05 | 4.707467e-06
2825.591 | 25 | 25 | -272.15 | 50.0175 | 50.0175 | 205 | 50.0175 | 50.0175 | 0.06605588 | 0.005887124 | 7.195989e-05 | 4.652365e-06
2844.326 | 25 | 25 | -272.15 | 39.99218 | 39.99218 | 205 | 39.99218 | 39.99218 | 0.05714956 | 0.005112958 | 6.22901e-05 | 3.691966e-06
2863.062 | 25 | 25 | -272.15 | 30.00979 | 30.00979 | 205 | 30.00979 | 30.00979 | 0.04559839 | 0.004865686 | 5.005563e-05 | 3.367637e-06
2881.769 | 25 | 25 | -272.15 | 20.02381 | 20.02381 | 205 | 20.02381 | 20.02381 | 0.03331564 | 0.004159692 | 3.711019e-05 | 2.489623e-06
2900.445 | 25 | 25 | -272.15 | 10.03426 | 10.03426 | 205 | 10.03426 | 10.03426 | 0.02000928 | 0.002841302 | 2.317012e-05 | 8.724411e-07
2919.107 | 25 | 25 | -272.15 | -0.005365 | -0.005365 | 205 | -0.005365 | -0.005365 | 0.006093952 | 0.002628694 | 8.633441e-06 | 5.898024e-07
2937.792 | 25 | 25 | -272.15 | -9.994917 | -9.994917 | 205 | -9.994917 | -9.994917 | -0.008758461 | 0.001539087 | -6.808369e-06 | -7.512394e-07
2956.494 | 25 | 25 | -272.15 | -19.98089 | -19.98089 | 205 | -19.98089 | -19.98089 | -0.02136467 | 0.0005592482 | -2.0068e-05 | -1.959782e-06
2975.279 | 25 | 25 | -272.15 | -30.00263 | -30.00263 | 205 | -30.00263 | -30.00263 | -0.03431512 | -0.0002357157 | -3.366564e-05 | -2.945275e-06
2994.046 | 25 | 25 | -272.15 | -39.97788 | -39.97788 | 205 | -39.97788 | -39.97788 | -0.04517434 | -0.0005696475 | -4.522725e-05 | -3.374183e-06
3012.79 | 25 | 25 | -272.15 | -49.99247 | -49.99247 | 205 | -49.99247 | -49.99247 | -0.05573759 | -0.001254841 | -5.650539e-05 | -4.227165e-06
3031.567 | 25 | 25 | -272.15 | -59.97844 | -59.97844 | 205 | -59.97844 | -59.97844 | -0.06467857 | -0.001708941 | -6.620484e-05 | -4.801144e-06
3065.12 | 25 | 25 | -272.15 | -60.99778 | -60.99778 | 205 | -60.99778 | -60.99778 | -0.06536607 | -0.001305682 | -6.697623e-05 | -4.317054e-06
3083.873 | 25 | 25 | -272.15 | -61.98494 | -61.98494 | 205 | -61.98494 | -61.98494 | -0.06602353 | -0.001811777 | -6.771515e-05 | -4.930467e-06
3102.687 | 25 | 25 | -272.15 | -62.9542 | -62.9542 | 205 | -62.9542 | -62.9542 | -0.06786072 | -0.001737828 | -6.959817e-05 | -4.843723e-06
3121.434 | 25 | 25 | -272.15 | -63.9342 | -63.9342 | 205 | -63.9342 | -63.9342 | -0.06833677 | -0.001561041 | -7.016016e-05 | -4.632882e-06
3140.205 | 25 | 25 | -272.15 | -64.9607 | -64.9607 | 205 | -64.9607 | -64.9607 | -0.06922879 | -0.001970077 | -7.113093e-05 | -5.129247e-06
3158.962 | 25 | 25 | -272.15 | -65.95858 | -65.95858 | 205 | -65.95858 | -65.95858 | -0.06945064 | -0.001938879 | -7.144782e-05 | -5.094178e-06
3177.743 | 25 | 25 | -272.15 | -66.97077 | -66.97077 | 205 | -66.97077 | -66.97077 | -0.07127165 | -0.002096023 | -7.331949e-05 | -5.286473e-06
3196.51 | 25 | 25 | -272.15 | -67.99726 | -67.99726 | 205 | -67.99726 | -67.99726 | -0.07185285 | -0.002238146 | -7.398835e-05 | -5.460675e-06
3215.282 | 25 | 25 | -272.15 | -68.96296 | -68.96296 | 205 | -68.96296 | -68.96296 | -0.07261199 | -0.002219658 | -7.482386e-05 | -5.440864e-06
3234.033 | 25 | 25 | -272.15 | -70.03595 | -70.03595 | 205 | -70.03595 | -70.03595 | -0.07430821 | -0.002034784 | -7.658049e-05 | -5.220502e-06
3252.798 | 25 | 25 | -272.15 | -70.99449 | -70.99449 | 205 | -70.99449 | -70.99449 | -0.07377553 | -0.00153562 | -7.616049e-05 | -4.620498e-06
3271.565 | 25 | 25 | -272.15 | -71.96376 | -71.96376 | 205 | -71.96376 | -71.96376 | -0.07533542 | -0.002132999 | -7.777416e-05 | -5.344044e-06
3290.334 | 25 | 25 | -272.15 | -72.97595 | -72.97595 | 205 | -72.97595 | -72.97595 | -0.0761558 | -0.001948122 | -7.867388e-05 | -5.123522e-06
3309.1 | 25 | 25 | -272.15 | -73.98098 | -73.98098 | 205 | -73.98098 | -73.98098 | -0.07668615 | -0.002107578 | -7.929116e-05 | -5.31859e-06
3327.888 | 25 | 25 | -272.15 | -75.01821 | -75.01821 | 205 | -75.01821 | -75.01821 | -0.07733783 | -0.001965455 | -8.002956e-05 | -5.149736e-06
3346.612 | 25 | 25 | -272.15 | -75.97675 | -75.97675 | 205 | -75.97675 | -75.97675 | -0.07841472 | -0.002554745 | -8.117299e-05 | -5.86349e-06
3365.383 | 25 | 25 | -272.15 | -76.99966 | -76.99966 | 205 | -76.99966 | -76.99966 | -0.07891736 | -0.002056738 | -8.176517e-05 | -5.26505e-06
3384.169 | 25 | 25 | -272.15 | -77.99039 | -77.99039 | 205 | -77.99039 | -77.99039 | -0.07979089 | -0.00251777 | -8.271433e-05 | -5.824081e-06
3402.952 | 25 | 25 | -272.15 | -78.96681 | -78.96681 | 205 | -78.96681 | -78.96681 | -0.08001276 | -0.002243924 | -8.302907e-05 | -5.496081e-06
3421.733 | 25 | 25 | -272.15 | -80.01119 | -80.01119 | 205 | -80.01119 | -80.01119 | -0.0807696 | -0.001774803 | -8.387034e-05 | -4.932561e-06
3440.458 | 25 | 25 | -272.15 | -80.97689 | -80.97689 | 205 | -80.97689 | -80.97689 | -0.08217471 | -0.002141087 | -8.533331e-05 | -5.377167e-06
3459.251 | 25 | 25 | -272.15 | -81.97477 | -81.97477 | 205 | -81.97477 | -81.97477 | -0.08256416 | -0.002349071 | -8.5813e-05 | -5.630789e-06
3477.988 | 25 | 25 | -272.15 | -82.97265 | -82.97265 | 205 | -82.97265 | -82.97265 | -0.08461521 | -0.002332894 | -8.790667e-05 | -5.61385e-06
3496.795 | 25 | 25 | -272.15 | -84.02776 | -84.02776 | 205 | -84.02776 | -84.02776 | -0.08485902 | -0.002349071 | -8.82507e-05 | -5.63611e-06
3515.48 | 25 | 25 | -272.15 | -84.99345 | -84.99345 | 205 | -84.99345 | -84.99345 | -0.0858851 | -0.002294764 | -8.93455e-05 | -5.573065e-06
3534.291 | 25 | 25 | -272.15 | -85.99133 | -85.99133 | 205 | -85.99133 | -85.99133 | -0.08616357 | -0.00189035 | -8.971739e-05 | -5.087526e-06
3553.043 | 25 | 25 | -272.15 | -86.97491 | -86.97491 | 205 | -86.97491 | -86.97491 | -0.08769574 | -0.002399912 | -9.13056e-05 | -5.705114e-06
3571.785 | 25 | 25 | -272.15 | -87.97279 | -87.97279 | 205 | -87.97279 | -87.97279 | -0.08803659 | -0.002671448 | -9.173808e-05 | -6.035442e-06
3590.614 | 25 | 25 | -272.15 | -89.03148 | -89.03148 | 205 | -89.03148 | -89.03148 | -0.08903605 | -0.002313252 | -9.281647e-05 | -5.605846e-06
3609.359 | 25 | 25 | -272.15 | -89.99359 | -89.99359 | 205 | -89.99359 | -89.99359 | -0.08914353 | -0.002855167 | -9.301865e-05 | -6.262428e-06
3628.129 | 25 | 25 | -272.15 | -91.00936 | -91.00936 | 205 | -91.00936 | -91.00936 | -0.09030595 | -0.00266336 | -9.425096e-05 | -6.033551e-06
3646.935 | 25 | 25 | -272.15 | -91.98936 | -91.98936 | 205 | -91.98936 | -91.98936 | -0.09142908 | -0.002760418 | -9.544148e-05 | -6.15324e-06
3665.717 | 25 | 25 | -272.15 | -92.99081 | -92.99081 | 205 | -92.99081 | -92.99081 | -0.0915353 | -0.003011155 | -9.564642e-05 | -6.458473e-06
3684.482 | 25 | 25 | -272.15 | -93.98154 | -93.98154 | 205 | -93.98154 | -93.98154 | -0.09279826 | -0.002632161 | -9.697386e-05 | -6.003598e-06
3703.276 | 25 | 25 | -272.15 | -95.01162 | -95.01162 | 205 | -95.01162 | -95.01162 | -0.09318654 | -0.003098971 | -9.745569e-05 | -6.569704e-06
3722.023 | 25 | 25 | -272.15 | -96.01307 | -96.01307 | 205 | -96.01307 | -96.01307 | -0.09417323 | -0.002729221 | -9.851586e-05 | -6.126014e-06
3740.776 | 25 | 25 | -272.15 | -97.00738 | -97.00738 | 205 | -97.00738 | -97.00738 | -0.09456036 | -0.002791616 | -9.899294e-05 | -6.203901e-06
3759.562 | 25 | 25 | -272.15 | -98.02672 | -98.02672 | 205 | -98.02672 | -98.02672 | -0.09566143 | -0.002709578 | -0.000100166 | -6.107524e-06
3778.314 | 25 | 25 | -272.15 | -98.97095 | -98.97095 | 205 | -98.97095 | -98.97095 | -0.09638362 | -0.002761574 | -0.0001009635 | -6.17273e-06
3797.104 | 25 | 25 | -272.15 | -99.9903 | -99.9903 | 205 | -99.9903 | -99.9903 | -0.09619304 | -0.002967248 | -0.0001008819 | -6.423619e-06
3835.128 | 25 | 25 | -272.15 | -8600.616 | -8600.616 | 205 | -8600.616 | -8600.616 | 0.2303315 | 0.0004298349 | -0.0006475368 | -2.435588e-05
3857.918 | 25 | 25 | -272.15 | -17099.86 | -17099.86 | 205 | -17099.86 | -17099.86 | 0.9289068 | -0.008820855 | -0.0008259224 | -5.745284e-05
3877.196 | 25 | 25 | -272.15 | -18499.82 | -18499.82 | 205 | -18499.82 | -18499.82 | 1.036795 | -0.009262252 | -0.0008465947 | -6.137585e-05