## Sheet1
Time_since_start | Raw_Temperature | Temperature | Temperature_2 | Raw_Applied_Field | Applied_Field | Field_Angle | Raw_Applied_Field_For_Plot | Applied_Field_For_Plot | Raw_Signal_Mx | Raw_Signal_My | Signal_X_direction | Signal_Y_direction
32.322 | 25 | 25 | -272.15 | -18499.85 | -18499.85 | 210 | -18499.85 | -18499.85 | 1.037625 | -0.01079441 | -0.0008584102 | -6.674155e-05
55.654 | 25 | 25 | -272.15 | -9999.99 | -9999.99 | 210 | -9999.99 | -9999.99 | 0.344675 | -0.0006851938 | -0.0006821495 | -3.097581e-05
78.431 | 25 | 25 | -272.15 | -1499.672 | -1499.672 | 210 | -1499.672 | -1499.672 | -0.2691146 | -0.006191009 | -0.0004064009 | -1.404476e-05
97.671 | 25 | 25 | -272.15 | -99.7292 | -99.7292 | 210 | -99.7292 | -99.7292 | -0.1113042 | -0.005481553 | -0.00011243 | -9.269337e-06
131.337 | 25 | 25 | -272.15 | -99.02818 | -99.02818 | 210 | -99.02818 | -99.02818 | -0.111184 | -0.00551275 | -0.0001122432 | -9.305737e-06
150.074 | 25 | 25 | -272.15 | -97.97307 | -97.97307 | 210 | -97.97307 | -97.97307 | -0.1105728 | -0.005493107 | -0.000111549 | -9.278646e-06
168.845 | 25 | 25 | -272.15 | -96.943 | -96.943 | 210 | -96.943 | -96.943 | -0.1098321 | -0.005088692 | -0.0001107331 | -8.778584e-06
187.601 | 25 | 25 | -272.15 | -95.98804 | -95.98804 | 210 | -95.98804 | -95.98804 | -0.1096022 | -0.005235438 | -0.0001104152 | -8.956332e-06
206.345 | 25 | 25 | -272.15 | -95.00446 | -95.00446 | 210 | -95.00446 | -95.00446 | -0.1077234 | -0.005003187 | -0.0001085114 | -8.66806e-06
225.16 | 25 | 25 | -272.15 | -94.01373 | -94.01373 | 210 | -94.01373 | -94.01373 | -0.1066234 | -0.005356763 | -0.0001073545 | -9.099985e-06
243.941 | 25 | 25 | -272.15 | -92.95505 | -92.95505 | 210 | -92.95505 | -92.95505 | -0.1065771 | -0.005225039 | -0.0001072023 | -8.935091e-06
262.702 | 25 | 25 | -272.15 | -91.99651 | -91.99651 | 210 | -91.99651 | -91.99651 | -0.1050046 | -0.004708542 | -0.0001055951 | -8.297436e-06
281.462 | 25 | 25 | -272.15 | -90.98432 | -90.98432 | 210 | -90.98432 | -90.98432 | -0.1048648 | -0.004903817 | -0.0001053578 | -8.534686e-06
300.212 | 25 | 25 | -272.15 | -90.00074 | -90.00074 | 210 | -90.00074 | -90.00074 | -0.1036619 | -0.004672722 | -0.000104103 | -8.247834e-06
318.997 | 25 | 25 | -272.15 | -89.00286 | -89.00286 | 210 | -89.00286 | -89.00286 | -0.1040987 | -0.005339429 | -0.0001044207 | -9.064704e-06
337.784 | 25 | 25 | -272.15 | -87.96564 | -87.96564 | 210 | -87.96564 | -87.96564 | -0.1032541 | -0.004982388 | -0.0001035043 | -8.622864e-06
356.543 | 25 | 25 | -272.15 | -86.98922 | -86.98922 | 210 | -86.98922 | -86.98922 | -0.1024706 | -0.004937324 | -0.0001026528 | -8.56474e-06
375.323 | 25 | 25 | -272.15 | -85.9806 | -85.9806 | 210 | -85.9806 | -85.9806 | -0.1027491 | -0.005228503 | -0.0001028175 | -8.919904e-06
394.097 | 25 | 25 | -272.15 | -84.98987 | -84.98987 | 210 | -84.98987 | -84.98987 | -0.09981657 | -0.005532394 | -9.990123e-05 | -9.290746e-06
412.873 | 25 | 25 | -272.15 | -84.03491 | -84.03491 | 210 | -84.03491 | -84.03491 | -0.1002036 | -0.005334807 | -0.0001001756 | -9.04517e-06
431.603 | 25 | 25 | -272.15 | -82.93688 | -82.93688 | 210 | -82.93688 | -82.93688 | -0.09916485 | -0.004547931 | -9.906663e-05 | -8.07472e-06
450.374 | 25 | 25 | -272.15 | -81.98907 | -81.98907 | 210 | -81.98907 | -81.98907 | -0.09793771 | -0.004635747 | -9.779204e-05 | -8.180039e-06
469.144 | 25 | 25 | -272.15 | -81.00908 | -81.00908 | 210 | -81.00908 | -81.00908 | -0.09690705 | -0.005003187 | -9.670282e-05 | -8.629039e-06
487.902 | 25 | 25 | -272.15 | -79.98258 | -79.98258 | 210 | -79.98258 | -79.98258 | -0.09709662 | -0.004441629 | -9.678036e-05 | -7.935795e-06
506.653 | 25 | 25 | -272.15 | -78.97754 | -78.97754 | 210 | -78.97754 | -78.97754 | -0.09638025 | -0.004515578 | -9.599032e-05 | -8.023907e-06
525.405 | 25 | 25 | -272.15 | -77.98682 | -77.98682 | 210 | -77.98682 | -77.98682 | -0.09539343 | -0.004738585 | -9.49421e-05 | -8.295309e-06
544.19 | 25 | 25 | -272.15 | -76.95674 | -76.95674 | 210 | -76.95674 | -76.95674 | -0.09550206 | -0.00444625 | -9.494157e-05 | -7.93304e-06
562.962 | 25 | 25 | -272.15 | -75.9839 | -75.9839 | 210 | -75.9839 | -75.9839 | -0.09382658 | -0.004577973 | -9.3234e-05 | -8.092269e-06
581.761 | 25 | 25 | -272.15 | -75.00032 | -75.00032 | 210 | -75.00032 | -75.00032 | -0.09234416 | -0.004654233 | -9.17107e-05 | -8.18328e-06
600.518 | 25 | 25 | -272.15 | -73.95237 | -73.95237 | 210 | -73.95237 | -73.95237 | -0.09200214 | -0.00453522 | -9.12757e-05 | -8.034043e-06
619.252 | 25 | 25 | -272.15 | -72.94376 | -72.94376 | 210 | -72.94376 | -72.94376 | -0.0914533 | -0.004007171 | -9.064613e-05 | -7.382046e-06
638.032 | 25 | 25 | -272.15 | -71.97806 | -71.97806 | 210 | -71.97806 | -71.97806 | -0.08999741 | -0.004530599 | -8.915012e-05 | -8.022858e-06
656.771 | 25 | 25 | -272.15 | -71.01595 | -71.01595 | 210 | -71.01595 | -71.01595 | -0.09042151 | -0.004596462 | -8.945937e-05 | -8.101147e-06
675.553 | 25 | 25 | -272.15 | -70.01449 | -70.01449 | 210 | -70.01449 | -70.01449 | -0.0883647 | -0.00379572 | -8.73828e-05 | -7.11392e-06
694.308 | 25 | 25 | -272.15 | -69.00588 | -69.00588 | 210 | -69.00588 | -69.00588 | -0.08710991 | -0.004219778 | -8.607549e-05 | -7.632446e-06
713.075 | 25 | 25 | -272.15 | -68.00442 | -68.00442 | 210 | -68.00442 | -68.00442 | -0.08657258 | -0.004076499 | -8.545771e-05 | -7.453506e-06
731.852 | 25 | 25 | -272.15 | -66.98508 | -66.98508 | 210 | -66.98508 | -66.98508 | -0.08611619 | -0.004196667 | -8.491581e-05 | -7.5984e-06
750.598 | 25 | 25 | -272.15 | -65.99077 | -65.99077 | 210 | -65.99077 | -65.99077 | -0.08549916 | -0.004099609 | -8.422224e-05 | -7.476304e-06
769.407 | 25 | 25 | -272.15 | -64.93924 | -64.93924 | 210 | -64.93924 | -64.93924 | -0.08434367 | -0.003867359 | -8.300589e-05 | -7.187844e-06
788.154 | 25 | 25 | -272.15 | -63.96997 | -63.96997 | 210 | -63.96997 | -63.96997 | -0.08298594 | -0.003804963 | -8.160375e-05 | -7.108431e-06
806.928 | 25 | 25 | -272.15 | -62.95778 | -62.95778 | 210 | -62.95778 | -62.95778 | -0.08281144 | -0.004003705 | -8.133322e-05 | -7.349943e-06
825.692 | 25 | 25 | -272.15 | -61.98494 | -61.98494 | 210 | -61.98494 | -61.98494 | -0.08224753 | -0.003986373 | -8.069283e-05 | -7.325923e-06
844.478 | 25 | 25 | -272.15 | -60.96559 | -60.96559 | 210 | -60.96559 | -60.96559 | -0.08097759 | -0.004110007 | -7.936988e-05 | -7.475077e-06
863.234 | 25 | 25 | -272.15 | -59.94267 | -59.94267 | 210 | -59.94267 | -59.94267 | -0.07996885 | -0.00388238 | -7.829734e-05 | -7.192378e-06
896.798 | 25 | 25 | -272.15 | -49.97816 | -49.97816 | 210 | -49.97816 | -49.97816 | -0.07076901 | -0.00313017 | -6.845091e-05 | -6.239826e-06
915.604 | 25 | 25 | -272.15 | -39.97072 | -39.97072 | 210 | -39.97072 | -39.97072 | -0.06142826 | -0.003338154 | -5.846482e-05 | -6.467621e-06
934.351 | 25 | 25 | -272.15 | -29.98117 | -29.98117 | 210 | -29.98117 | -29.98117 | -0.05060733 | -0.00234676 | -4.70595e-05 | -5.220946e-06
953.113 | 25 | 25 | -272.15 | -19.97731 | -19.97731 | 210 | -19.97731 | -19.97731 | -0.03890002 | -0.001660411 | -3.480175e-05 | -4.349254e-06
971.901 | 25 | 25 | -272.15 | -9.987763 | -9.987763 | 210 | -9.987763 | -9.987763 | -0.02542267 | -0.00101797 | -2.084611e-05 | -3.531582e-06
990.626 | 25 | 25 | -272.15 | 0.0268248 | 0.0268248 | 210 | 0.0268248 | 0.0268248 | -0.009455206 | 0.0002599808 | -4.497257e-06 | -1.932543e-06
1009.294 | 25 | 25 | -272.15 | 10.04141 | 10.04141 | 210 | 10.04141 | 10.04141 | 0.004031436 | 0.001578373 | 9.469855e-06 | -2.837855e-07
1027.984 | 25 | 25 | -272.15 | 20.03812 | 20.03812 | 210 | 20.03812 | 20.03812 | 0.01726271 | 0.002330585 | 2.318998e-05 | 6.688585e-07
1046.656 | 25 | 25 | -272.15 | 30.02767 | 30.02767 | 210 | 30.02767 | 30.02767 | 0.02881049 | 0.002983426 | 3.529312e-05 | 1.499316e-06
1065.314 | 25 | 25 | -272.15 | 40.04583 | 40.04583 | 210 | 40.04583 | 40.04583 | 0.03982441 | 0.003898557 | 4.688663e-05 | 2.652313e-06
1084.011 | 25 | 25 | -272.15 | 50.04254 | 50.04254 | 210 | 50.04254 | 50.04254 | 0.05026646 | 0.004257908 | 5.792894e-05 | 3.121973e-06
1102.736 | 25 | 25 | -272.15 | 59.98202 | 59.98202 | 210 | 59.98202 | 59.98202 | 0.05918434 | 0.004646147 | 6.750211e-05 | 3.626988e-06
1136.426 | 25 | 25 | -272.15 | 61.05501 | 61.05501 | 210 | 61.05501 | 61.05501 | 0.060646 | 0.004538687 | 6.901458e-05 | 3.497868e-06
1155.153 | 25 | 25 | -272.15 | 62.03858 | 62.03858 | 210 | 62.03858 | 62.03858 | 0.06052352 | 0.004937325 | 6.899709e-05 | 3.990697e-06
1173.871 | 25 | 25 | -272.15 | 62.98997 | 62.98997 | 210 | 62.98997 | 62.98997 | 0.06229253 | 0.004831022 | 7.079227e-05 | 3.86266e-06
1192.59 | 25 | 25 | -272.15 | 64.01289 | 64.01289 | 210 | 64.01289 | 64.01289 | 0.06319149 | 0.004603394 | 7.175941e-05 | 3.585666e-06
1211.253 | 25 | 25 | -272.15 | 64.975 | 64.975 | 210 | 64.975 | 64.975 | 0.06366291 | 0.004805602 | 7.230992e-05 | 3.836944e-06
1229.941 | 25 | 25 | -272.15 | 65.99792 | 65.99792 | 210 | 65.99792 | 65.99792 | 0.06493276 | 0.004653079 | 7.363315e-05 | 3.652283e-06
1248.651 | 25 | 25 | -272.15 | 67.01011 | 67.01011 | 210 | 67.01011 | 67.01011 | 0.06568845 | 0.005198462 | 7.446166e-05 | 4.325601e-06
1267.329 | 25 | 25 | -272.15 | 67.99011 | 67.99011 | 210 | 67.99011 | 67.99011 | 0.06739044 | 0.004760538 | 7.61954e-05 | 3.789948e-06
1286.034 | 25 | 25 | -272.15 | 69.01303 | 69.01303 | 210 | 69.01303 | 69.01303 | 0.06786188 | 0.005103712 | 7.67521e-05 | 4.214699e-06
1304.766 | 25 | 25 | -272.15 | 70.00734 | 70.00734 | 210 | 70.00734 | 70.00734 | 0.06799244 | 0.005572835 | 7.697864e-05 | 4.794213e-06
1323.456 | 25 | 25 | -272.15 | 71.03741 | 71.03741 | 210 | 71.03741 | 71.03741 | 0.06893761 | 0.005089848 | 7.799088e-05 | 4.203299e-06
1342.164 | 25 | 25 | -272.15 | 71.98522 | 71.98522 | 210 | 71.98522 | 71.98522 | 0.06966439 | 0.005017052 | 7.878509e-05 | 4.116446e-06
1360.857 | 25 | 25 | -272.15 | 73.03675 | 73.03675 | 210 | 73.03675 | 73.03675 | 0.07092039 | 0.005326719 | 8.009793e-05 | 4.500083e-06
1379.575 | 25 | 25 | -272.15 | 73.97025 | 73.97025 | 210 | 73.97025 | 73.97025 | 0.07146577 | 0.004981234 | 8.071652e-05 | 4.077946e-06
1398.272 | 25 | 25 | -272.15 | 75.0504 | 75.0504 | 210 | 75.0504 | 75.0504 | 0.07269403 | 0.005421467 | 8.200565e-05 | 4.622181e-06
1416.955 | 25 | 25 | -272.15 | 75.9982 | 75.9982 | 210 | 75.9982 | 75.9982 | 0.07340232 | 0.004891107 | 8.27821e-05 | 3.972797e-06
1435.654 | 25 | 25 | -272.15 | 77.02828 | 77.02828 | 210 | 77.02828 | 77.02828 | 0.07300947 | 0.005366006 | 8.250976e-05 | 4.559512e-06
1454.362 | 25 | 25 | -272.15 | 78.04047 | 78.04047 | 210 | 78.04047 | 78.04047 | 0.0751517 | 0.005668739 | 8.466944e-05 | 4.934516e-06
1473.086 | 25 | 25 | -272.15 | 78.98112 | 78.98112 | 210 | 78.98112 | 78.98112 | 0.0759894 | 0.006113594 | 8.556941e-05 | 5.484045e-06
1491.814 | 25 | 25 | -272.15 | 80.03265 | 80.03265 | 210 | 80.03265 | 80.03265 | 0.07668962 | 0.005526616 | 8.634867e-05 | 4.765343e-06
1510.489 | 25 | 25 | -272.15 | 81.0055 | 81.0055 | 210 | 81.0055 | 81.0055 | 0.07692649 | 0.005535859 | 8.667507e-05 | 4.779419e-06
1529.167 | 25 | 25 | -272.15 | 82.01769 | 82.01769 | 210 | 82.01769 | 82.01769 | 0.07739445 | 0.005729979 | 8.722735e-05 | 5.020893e-06
1547.911 | 25 | 25 | -272.15 | 83.04061 | 83.04061 | 210 | 83.04061 | 83.04061 | 0.07916924 | 0.005110646 | 8.903535e-05 | 4.262335e-06
1566.599 | 25 | 25 | -272.15 | 84.02776 | 84.02776 | 210 | 84.02776 | 84.02776 | 0.07857766 | 0.005657184 | 8.856785e-05 | 4.937003e-06
1585.273 | 25 | 25 | -272.15 | 85.03995 | 85.03995 | 210 | 85.03995 | 85.03995 | 0.07893469 | 0.00563292 | 8.901363e-05 | 4.909995e-06
1604.021 | 25 | 25 | -272.15 | 86.02352 | 86.02352 | 210 | 86.02352 | 86.02352 | 0.08117865 | 0.005833971 | 9.126806e-05 | 5.15991e-06
1622.736 | 25 | 25 | -272.15 | 86.97849 | 86.97849 | 210 | 86.97849 | 86.97849 | 0.08198173 | 0.005957606 | 9.213624e-05 | 5.31457e-06
1641.407 | 25 | 25 | -272.15 | 88.02644 | 88.02644 | 210 | 88.02644 | 88.02644 | 0.08179688 | 0.005733445 | 9.206542e-05 | 5.041907e-06
1660.147 | 25 | 25 | -272.15 | 89.04578 | 89.04578 | 210 | 89.04578 | 89.04578 | 0.08446959 | 0.005837438 | 9.473512e-05 | 5.172598e-06
1678.853 | 25 | 25 | -272.15 | 90.0222 | 90.0222 | 210 | 90.0222 | 90.0222 | 0.08350593 | 0.006141326 | 9.390931e-05 | 5.548922e-06
1697.567 | 25 | 25 | -272.15 | 91.04155 | 91.04155 | 210 | 91.04155 | 91.04155 | 0.08483822 | 0.006275359 | 9.529213e-05 | 5.716545e-06
1716.254 | 25 | 25 | -272.15 | 92.0287 | 92.0287 | 210 | 92.0287 | 92.0287 | 0.08592554 | 0.005732289 | 9.643647e-05 | 5.051645e-06
1734.926 | 25 | 25 | -272.15 | 92.97293 | 92.97293 | 210 | 92.97293 | 92.97293 | 0.08639584 | 0.005747312 | 9.698408e-05 | 5.072747e-06
1753.64 | 25 | 25 | -272.15 | 94.03877 | 94.03877 | 210 | 94.03877 | 94.03877 | 0.08709838 | 0.005884809 | 9.776702e-05 | 5.244758e-06
1772.326 | 25 | 25 | -272.15 | 95.0295 | 95.0295 | 210 | 95.0295 | 95.0295 | 0.08756629 | 0.006246475 | 9.831706e-05 | 5.692153e-06
1791.025 | 25 | 25 | -272.15 | 96.00234 | 96.00234 | 210 | 96.00234 | 96.00234 | 0.08803775 | 0.006028089 | 9.886869e-05 | 5.426382e-06
1809.764 | 25 | 25 | -272.15 | 96.97877 | 96.97877 | 210 | 96.97877 | 96.97877 | 0.08872522 | 0.005605188 | 9.962807e-05 | 4.909187e-06
1828.421 | 25 | 25 | -272.15 | 98.07322 | 98.07322 | 210 | 98.07322 | 98.07322 | 0.08900261 | 0.00654343 | 0.0001000058 | 6.065717e-06
1847.143 | 25 | 25 | -272.15 | 99.04249 | 99.04249 | 210 | 99.04249 | 99.04249 | 0.09076127 | 0.00585708 | 0.0001017928 | 5.224619e-06
1865.871 | 25 | 25 | -272.15 | 100.0118 | 100.0118 | 210 | 100.0118 | 100.0118 | 0.09160699 | 0.006140171 | 0.0001027034 | 5.575354e-06
1903.854 | 25 | 25 | -272.15 | 8600.687 | 8600.687 | 210 | 8600.687 | 8600.687 | -0.2356223 | 0.003713682 | 0.0006536037 | 2.629314e-05
1927.181 | 25 | 25 | -272.15 | 17099.89 | 17099.89 | 210 | 17099.89 | 17099.89 | -0.9409673 | 0.01353171 | 0.0008345884 | 6.195538e-05
1946.503 | 25 | 25 | -272.15 | 18499.86 | 18499.86 | 210 | 18499.86 | 18499.86 | -1.048957 | 0.01453119 | 0.000856574 | 6.683111e-05
1986.791 | 25 | 25 | -272.15 | 10000.01 | 10000.01 | 210 | 10000.01 | 10000.01 | -0.3517246 | 0.003629333 | 0.0006845389 | 3.009093e-05
2010.095 | 25 | 25 | -272.15 | 1499.79 | 1499.79 | 210 | 1499.79 | 1499.79 | 0.2629848 | 0.008356357 | 0.000409683 | 1.220269e-05
2029.419 | 25 | 25 | -272.15 | 99.79 | 99.79 | 210 | 99.79 | 99.79 | 0.1063519 | 0.007590283 | 0.0001168368 | 7.357508e-06
2063.141 | 25 | 25 | -272.15 | 99.03891 | 99.03891 | 210 | 99.03891 | 99.03891 | 0.106211 | 0.007808664 | 0.0001166251 | 7.623893e-06
2081.941 | 25 | 25 | -272.15 | 98.01957 | 98.01957 | 210 | 98.01957 | 98.01957 | 0.1046176 | 0.008003943 | 0.0001149916 | 7.861127e-06
2100.65 | 25 | 25 | -272.15 | 96.98234 | 96.98234 | 210 | 96.98234 | 96.98234 | 0.1038896 | 0.008135663 | 0.0001141872 | 8.020173e-06
2119.362 | 25 | 25 | -272.15 | 95.98446 | 95.98446 | 210 | 95.98446 | 95.98446 | 0.1037787 | 0.00741003 | 0.0001139791 | 7.125295e-06
2138.039 | 25 | 25 | -272.15 | 95.0295 | 95.0295 | 210 | 95.0295 | 95.0295 | 0.1022003 | 0.007514021 | 0.0001123666 | 7.250479e-06
2156.737 | 25 | 25 | -272.15 | 94.06381 | 94.06381 | 210 | 94.06381 | 94.06381 | 0.1021229 | 0.007317593 | 0.000112194 | 7.006297e-06
2175.404 | 25 | 25 | -272.15 | 93.01227 | 93.01227 | 210 | 93.01227 | 93.01227 | 0.1017 | 0.007531354 | 0.000111681 | 7.266164e-06
2194.137 | 25 | 25 | -272.15 | 91.97863 | 91.97863 | 210 | 91.97863 | 91.97863 | 0.1015648 | 0.00745278 | 0.000111446 | 7.166683e-06
2212.822 | 25 | 25 | -272.15 | 91.02724 | 91.02724 | 210 | 91.02724 | 91.02724 | 0.1000615 | 0.007324527 | 0.0001099059 | 7.006356e-06
2231.51 | 25 | 25 | -272.15 | 90.04366 | 90.04366 | 210 | 90.04366 | 90.04366 | 0.09924462 | 0.007349946 | 0.0001090216 | 7.034864e-06
2250.193 | 25 | 25 | -272.15 | 89.04936 | 89.04936 | 210 | 89.04936 | 89.04936 | 0.09945951 | 0.008131042 | 0.0001091267 | 7.992373e-06
2268.944 | 25 | 25 | -272.15 | 88.02644 | 88.02644 | 210 | 88.02644 | 88.02644 | 0.09789617 | 0.00752211 | 0.0001075217 | 7.240899e-06
2287.604 | 25 | 25 | -272.15 | 87.05002 | 87.05002 | 210 | 87.05002 | 87.05002 | 0.09744091 | 0.007170847 | 0.0001069853 | 6.806332e-06
2306.317 | 25 | 25 | -272.15 | 86.00206 | 86.00206 | 210 | 86.00206 | 86.00206 | 0.09626927 | 0.007102677 | 0.0001057538 | 6.719602e-06
2324.994 | 25 | 25 | -272.15 | 85.00776 | 85.00776 | 210 | 85.00776 | 85.00776 | 0.09583261 | 0.007291016 | 0.0001052334 | 6.948375e-06
2343.717 | 25 | 25 | -272.15 | 84.00988 | 84.00988 | 210 | 84.00988 | 84.00988 | 0.09535185 | 0.007347635 | 0.0001046703 | 7.015199e-06
2362.421 | 25 | 25 | -272.15 | 83.02272 | 83.02272 | 210 | 83.02272 | 83.02272 | 0.09432236 | 0.007281774 | 0.0001035814 | 6.931477e-06
2381.13 | 25 | 25 | -272.15 | 82.02484 | 82.02484 | 210 | 82.02484 | 82.02484 | 0.09394917 | 0.00690047 | 0.0001031216 | 6.459918e-06
2399.834 | 25 | 25 | -272.15 | 80.99477 | 80.99477 | 210 | 80.99477 | 80.99477 | 0.09336333 | 0.006760656 | 0.0001024543 | 6.285159e-06
2418.507 | 25 | 25 | -272.15 | 80.03623 | 80.03623 | 210 | 80.03623 | 80.03623 | 0.09166246 | 0.007449315 | 0.0001007239 | 7.129127e-06
2437.215 | 25 | 25 | -272.15 | 79.03119 | 79.03119 | 210 | 79.03119 | 79.03119 | 0.09108241 | 0.007284082 | 0.0001000647 | 6.923186e-06
2455.934 | 25 | 25 | -272.15 | 77.98324 | 77.98324 | 210 | 77.98324 | 77.98324 | 0.09029899 | 0.007153515 | 9.920593e-05 | 6.759744e-06
2474.637 | 25 | 25 | -272.15 | 77.01397 | 77.01397 | 210 | 77.01397 | 77.01397 | 0.08976058 | 0.006977886 | 9.859039e-05 | 6.541123e-06
2493.35 | 25 | 25 | -272.15 | 76.02324 | 76.02324 | 210 | 76.02324 | 76.02324 | 0.08904416 | 0.00682883 | 9.780176e-05 | 6.355112e-06
2512.097 | 25 | 25 | -272.15 | 75.01821 | 75.01821 | 210 | 75.01821 | 75.01821 | 0.0880504 | 0.007092277 | 9.674541e-05 | 6.676192e-06
2530.753 | 25 | 25 | -272.15 | 73.9774 | 73.9774 | 210 | 73.9774 | 73.9774 | 0.08761022 | 0.00728755 | 9.62169e-05 | 6.913359e-06
2549.442 | 25 | 25 | -272.15 | 73.04748 | 73.04748 | 210 | 73.04748 | 73.04748 | 0.08663155 | 0.007035659 | 9.518268e-05 | 6.60109e-06
2568.145 | 25 | 25 | -272.15 | 72.02814 | 72.02814 | 210 | 72.02814 | 72.02814 | 0.08596368 | 0.006742171 | 9.443775e-05 | 6.237433e-06
2586.853 | 25 | 25 | -272.15 | 71.04456 | 71.04456 | 210 | 71.04456 | 71.04456 | 0.08490641 | 0.007235553 | 9.332262e-05 | 6.841256e-06
2605.544 | 25 | 25 | -272.15 | 70.0288 | 70.0288 | 210 | 70.0288 | 70.0288 | 0.08421194 | 0.006839231 | 9.255252e-05 | 6.351185e-06
2624.205 | 25 | 25 | -272.15 | 69.0023 | 69.0023 | 210 | 69.0023 | 69.0023 | 0.08303904 | 0.006527254 | 9.132201e-05 | 5.964777e-06
2642.917 | 25 | 25 | -272.15 | 67.97938 | 67.97938 | 210 | 67.97938 | 67.97938 | 0.0823839 | 0.006492589 | 9.058893e-05 | 5.919308e-06
2661.616 | 25 | 25 | -272.15 | 67.02084 | 67.02084 | 210 | 67.02084 | 67.02084 | 0.08174371 | 0.006567693 | 8.987677e-05 | 6.008969e-06
2680.339 | 25 | 25 | -272.15 | 66.03727 | 66.03727 | 210 | 66.03727 | 66.03727 | 0.08064942 | 0.006593116 | 8.87261e-05 | 6.037481e-06
2699.021 | 25 | 25 | -272.15 | 65.00362 | 65.00362 | 210 | 65.00362 | 65.00362 | 0.08028196 | 0.006270739 | 8.826812e-05 | 5.638268e-06
2717.738 | 25 | 25 | -272.15 | 64.02362 | 64.02362 | 210 | 64.02362 | 64.02362 | 0.07857534 | 0.006649732 | 8.652993e-05 | 6.101471e-06
2736.405 | 25 | 25 | -272.15 | 62.98282 | 62.98282 | 210 | 62.98282 | 62.98282 | 0.07819981 | 0.006107819 | 8.606348e-05 | 5.432339e-06
2755.118 | 25 | 25 | -272.15 | 62.00282 | 62.00282 | 210 | 62.00282 | 62.00282 | 0.07659487 | 0.005713803 | 8.442292e-05 | 4.945202e-06
2773.837 | 25 | 25 | -272.15 | 61.03355 | 61.03355 | 210 | 61.03355 | 61.03355 | 0.0772639 | 0.006471788 | 8.496659e-05 | 5.87437e-06
2792.482 | 25 | 25 | -272.15 | 60.02851 | 60.02851 | 210 | 60.02851 | 60.02851 | 0.07570401 | 0.006604672 | 8.336673e-05 | 6.034935e-06
2826.184 | 25 | 25 | -272.15 | 50.00677 | 50.00677 | 210 | 50.00677 | 50.00677 | 0.06619685 | 0.006022313 | 7.321943e-05 | 5.291039e-06
2844.918 | 25 | 25 | -272.15 | 40.01007 | 40.01007 | 210 | 40.01007 | 40.01007 | 0.0562714 | 0.005405291 | 6.26731e-05 | 4.504598e-06
2863.628 | 25 | 25 | -272.15 | 30.02052 | 30.02052 | 210 | 30.02052 | 30.02052 | 0.04623968 | 0.005111801 | 5.202546e-05 | 4.115928e-06
2882.354 | 25 | 25 | -272.15 | 20.01308 | 20.01308 | 210 | 20.01308 | 20.01308 | 0.03304527 | 0.003569248 | 3.833964e-05 | 2.191606e-06
2901.024 | 25 | 25 | -272.15 | 10.03068 | 10.03068 | 210 | 10.03068 | 10.03068 | 0.01980476 | 0.003248027 | 2.461211e-05 | 1.768863e-06
2919.691 | 25 | 25 | -272.15 | 0.005365 | 0.005365 | 210 | 0.005365 | 0.005365 | 0.005623676 | 0.002232369 | 9.977197e-06 | 4.922581e-07
2938.397 | 25 | 25 | -272.15 | -10.00207 | -10.00207 | 210 | -10.00207 | -10.00207 | -0.008510037 | 0.0009879276 | -4.610415e-06 | -1.065565e-06
2957.112 | 25 | 25 | -272.15 | -19.98804 | -19.98804 | 210 | -19.98804 | -19.98804 | -0.02218159 | 4.506358e-05 | -1.875214e-05 | -2.252567e-06
2975.872 | 25 | 25 | -272.15 | -30.00621 | -30.00621 | 210 | -30.00621 | -30.00621 | -0.03404128 | -0.0005788911 | -3.115764e-05 | -3.047591e-06
2994.639 | 25 | 25 | -272.15 | -39.99218 | -39.99218 | 210 | -39.99218 | -39.99218 | -0.04451109 | -0.0009960159 | -4.22255e-05 | -3.588248e-06
3013.431 | 25 | 25 | -272.15 | -49.94597 | -49.94597 | 210 | -49.94597 | -49.94597 | -0.054492 | -0.001651167 | -5.282071e-05 | -4.421446e-06
3032.207 | 25 | 25 | -272.15 | -59.97486 | -59.97486 | 210 | -59.97486 | -59.97486 | -0.06460577 | -0.002139931 | -6.355113e-05 | -5.050296e-06
3065.783 | 25 | 25 | -272.15 | -60.99421 | -60.99421 | 210 | -60.99421 | -60.99421 | -0.06586754 | -0.002633318 | -6.486624e-05 | -5.659709e-06
3084.498 | 25 | 25 | -272.15 | -61.99924 | -61.99924 | 210 | -61.99924 | -61.99924 | -0.06566071 | -0.002669137 | -6.476994e-05 | -5.706547e-06
3103.311 | 25 | 25 | -272.15 | -63.01501 | -63.01501 | 210 | -63.01501 | -63.01501 | -0.0666625 | -0.002470396 | -6.583508e-05 | -5.465046e-06
3122.027 | 25 | 25 | -272.15 | -64.00216 | -64.00216 | 210 | -64.00216 | -64.00216 | -0.0673708 | -0.002204637 | -6.661555e-05 | -5.141075e-06
3140.792 | 25 | 25 | -272.15 | -64.975 | -64.975 | 210 | -64.975 | -64.975 | -0.0680895 | -0.002297076 | -6.740455e-05 | -5.257431e-06
3159.58 | 25 | 25 | -272.15 | -65.96573 | -65.96573 | 210 | -65.96573 | -65.96573 | -0.07052984 | -0.002942983 | -6.984824e-05 | -6.054274e-06
3178.322 | 25 | 25 | -272.15 | -67.01727 | -67.01727 | 210 | -67.01727 | -67.01727 | -0.06983656 | -0.002514304 | -6.928966e-05 | -5.530186e-06
3197.067 | 25 | 25 | -272.15 | -67.9758 | -67.9758 | 210 | -67.9758 | -67.9758 | -0.07187595 | -0.002820503 | -7.134514e-05 | -5.909301e-06
3215.853 | 25 | 25 | -272.15 | -68.96296 | -68.96296 | 210 | -68.96296 | -68.96296 | -0.07209665 | -0.002441509 | -7.165748e-05 | -5.446117e-06
3234.658 | 25 | 25 | -272.15 | -69.98945 | -69.98945 | 210 | -69.98945 | -69.98945 | -0.07295863 | -0.00257901 | -7.258949e-05 | -5.618023e-06
3253.373 | 25 | 25 | -272.15 | -71.03025 | -71.03025 | 210 | -71.03025 | -71.03025 | -0.07378362 | -0.003100126 | -7.348745e-05 | -6.261587e-06
3272.138 | 25 | 25 | -272.15 | -71.98164 | -71.98164 | 210 | -71.98164 | -71.98164 | -0.07420883 | -0.002745398 | -7.39925e-05 | -5.828135e-06
3290.857 | 25 | 25 | -272.15 | -72.98668 | -72.98668 | 210 | -72.98668 | -72.98668 | -0.07514823 | -0.002864412 | -7.499665e-05 | -5.977253e-06
3309.667 | 25 | 25 | -272.15 | -73.97025 | -73.97025 | 210 | -73.97025 | -73.97025 | -0.07636956 | -0.002258944 | -7.626929e-05 | -5.235632e-06
3328.429 | 25 | 25 | -272.15 | -74.96813 | -74.96813 | 210 | -74.96813 | -74.96813 | -0.07677974 | -0.002444976 | -7.676464e-05 | -5.467122e-06
3347.177 | 25 | 25 | -272.15 | -75.95529 | -75.95529 | 210 | -75.95529 | -75.95529 | -0.07852219 | -0.002606741 | -7.853795e-05 | -5.668749e-06
3365.94 | 25 | 25 | -272.15 | -76.98536 | -76.98536 | 210 | -76.98536 | -76.98536 | -0.07895202 | -0.002966092 | -7.905544e-05 | -6.113408e-06
3384.728 | 25 | 25 | -272.15 | -77.96536 | -77.96536 | 210 | -77.96536 | -77.96536 | -0.07962218 | -0.003429436 | -7.979857e-05 | -6.685777e-06
3403.507 | 25 | 25 | -272.15 | -78.93463 | -78.93463 | 210 | -78.93463 | -78.93463 | -0.07991915 | -0.003003066 | -8.018231e-05 | -6.1643e-06
3422.285 | 25 | 25 | -272.15 | -79.99331 | -79.99331 | 210 | -79.99331 | -79.99331 | -0.08179914 | -0.003219141 | -8.209495e-05 | -6.432894e-06
3441.011 | 25 | 25 | -272.15 | -81.00908 | -81.00908 | 210 | -81.00908 | -81.00908 | -0.08194357 | -0.003289624 | -8.233698e-05 | -6.522378e-06
3459.799 | 25 | 25 | -272.15 | -81.95331 | -81.95331 | 210 | -81.95331 | -81.95331 | -0.08278603 | -0.003488364 | -8.324188e-05 | -6.769343e-06
3478.547 | 25 | 25 | -272.15 | -82.98338 | -82.98338 | 210 | -82.98338 | -82.98338 | -0.08288773 | -0.002988047 | -8.344434e-05 | -6.157123e-06
3497.293 | 25 | 25 | -272.15 | -84.01703 | -84.01703 | 210 | -84.01703 | -84.01703 | -0.0839127 | -0.003306955 | -8.453356e-05 | -6.552072e-06
3516.039 | 25 | 25 | -272.15 | -85.0006 | -85.0006 | 210 | -85.0006 | -85.0006 | -0.08557661 | -0.003190253 | -8.623111e-05 | -6.411341e-06
3534.822 | 25 | 25 | -272.15 | -85.99133 | -85.99133 | 210 | -85.99133 | -85.99133 | -0.08612311 | -0.003420192 | -8.68566e-05 | -6.696791e-06
3553.585 | 25 | 25 | -272.15 | -86.97491 | -86.97491 | 210 | -86.97491 | -86.97491 | -0.0857395 | -0.003336998 | -8.658841e-05 | -6.597253e-06
3572.373 | 25 | 25 | -272.15 | -87.95133 | -87.95133 | 210 | -87.95133 | -87.95133 | -0.08733521 | -0.003422503 | -8.821975e-05 | -6.705095e-06
3591.132 | 25 | 25 | -272.15 | -88.99571 | -88.99571 | 210 | -88.99571 | -88.99571 | -0.0884317 | -0.003302335 | -8.937872e-05 | -6.560272e-06
3609.891 | 25 | 25 | -272.15 | -89.96498 | -89.96498 | 210 | -89.96498 | -89.96498 | -0.08850217 | -0.003362418 | -8.954502e-05 | -6.636842e-06
3628.682 | 25 | 25 | -272.15 | -90.9879 | -90.9879 | 210 | -90.9879 | -90.9879 | -0.08945549 | -0.003427125 | -9.056436e-05 | -6.719244e-06
3647.446 | 25 | 25 | -272.15 | -91.93928 | -91.93928 | 210 | -91.93928 | -91.93928 | -0.09066643 | -0.003824606 | -9.182375e-05 | -7.210562e-06
3666.213 | 25 | 25 | -272.15 | -92.96935 | -92.96935 | 210 | -92.96935 | -92.96935 | -0.09167175 | -0.003742567 | -9.289374e-05 | -7.112574e-06
3684.99 | 25 | 25 | -272.15 | -93.99943 | -93.99943 | 210 | -93.99943 | -93.99943 | -0.09150882 | -0.003570403 | -9.284214e-05 | -6.903787e-06
3703.744 | 25 | 25 | -272.15 | -94.95797 | -94.95797 | 210 | -94.95797 | -94.95797 | -0.09208073 | -0.003639731 | -9.348875e-05 | -6.991693e-06
3722.552 | 25 | 25 | -272.15 | -96.00592 | -96.00592 | 210 | -96.00592 | -96.00592 | -0.09327317 | -0.003994461 | -9.474022e-05 | -7.43072e-06
3741.327 | 25 | 25 | -272.15 | -96.97161 | -96.97161 | 210 | -96.97161 | -96.97161 | -0.09419982 | -0.003652441 | -9.572812e-05 | -7.012933e-06
3760.099 | 25 | 25 | -272.15 | -98.03745 | -98.03745 | 210 | -98.03745 | -98.03745 | -0.09436969 | -0.004390788 | -9.599967e-05 | -7.92363e-06
3778.841 | 25 | 25 | -272.15 | -99.00314 | -99.00314 | 210 | -99.00314 | -99.00314 | -0.09563836 | -0.003762212 | -9.731595e-05 | -7.153549e-06
3797.606 | 25 | 25 | -272.15 | -99.95453 | -99.95453 | 210 | -99.95453 | -99.95453 | -0.09620681 | -0.00367324 | -9.795851e-05 | -7.046819e-06
3835.658 | 25 | 25 | -272.15 | -8600.566 | -8600.566 | 210 | -8600.566 | -8600.566 | 0.229637 | -0.001651167 | -0.0006501824 | -2.826162e-05
3858.944 | 25 | 25 | -272.15 | -17099.87 | -17099.87 | 210 | -17099.87 | -17099.87 | 0.9304088 | -0.01012654 | -0.0008356007 | -6.227347e-05
3878.151 | 25 | 25 | -272.15 | -18499.82 | -18499.82 | 210 | -18499.82 | -18499.82 | 1.037158 | -0.01069157 | -0.0008588604 | -6.661505e-05