## Sheet1
Time_since_start | Raw_Temperature | Temperature | Temperature_2 | Raw_Applied_Field | Applied_Field | Field_Angle | Raw_Applied_Field_For_Plot | Applied_Field_For_Plot | Raw_Signal_Mx | Raw_Signal_My | Signal_X_direction | Signal_Y_direction
32.187 | 25 | 25 | -272.15 | -18499.86 | -18499.86 | 215 | -18499.86 | -18499.86 | 1.037832 | -0.01322436 | -0.0008704311 | -7.339541e-05
55.505 | 25 | 25 | -272.15 | -9999.997 | -9999.997 | 215 | -9999.997 | -9999.997 | 0.3439021 | -0.003816519 | -0.0006855294 | -3.678506e-05
78.804 | 25 | 25 | -272.15 | -1499.765 | -1499.765 | 215 | -1499.765 | -1499.765 | -0.2706757 | -0.006955933 | -0.0004021976 | -1.552393e-05
98.18 | 25 | 25 | -272.15 | -99.75782 | -99.75782 | 215 | -99.75782 | -99.75782 | -0.1115202 | -0.00570456 | -0.0001091263 | -9.804527e-06
131.707 | 25 | 25 | -272.15 | -99.0246 | -99.0246 | 215 | -99.0246 | -99.0246 | -0.1105415 | -0.005684917 | -0.0001081256 | -9.777721e-06
150.482 | 25 | 25 | -272.15 | -97.99096 | -97.99096 | 215 | -97.99096 | -97.99096 | -0.1100204 | -0.005457286 | -0.0001075272 | -9.489206e-06
169.236 | 25 | 25 | -272.15 | -97.00738 | -97.00738 | 215 | -97.00738 | -97.00738 | -0.1095525 | -0.005463065 | -0.0001069843 | -9.493537e-06
188.006 | 25 | 25 | -272.15 | -95.97015 | -95.97015 | 215 | -95.97015 | -95.97015 | -0.1079487 | -0.005646784 | -0.0001053611 | -9.720848e-06
206.805 | 25 | 25 | -272.15 | -94.97227 | -94.97227 | 215 | -94.97227 | -94.97227 | -0.1073548 | -0.005430712 | -0.0001046975 | -9.446933e-06
225.563 | 25 | 25 | -272.15 | -93.96724 | -93.96724 | 215 | -93.96724 | -93.96724 | -0.1077095 | -0.00580393 | -0.0001049309 | -9.911972e-06
244.319 | 25 | 25 | -272.15 | -92.99797 | -92.99797 | 215 | -92.99797 | -92.99797 | -0.1062085 | -0.005342895 | -0.0001034118 | -9.330957e-06
263.076 | 25 | 25 | -272.15 | -91.9679 | -91.9679 | 215 | -91.9679 | -91.9679 | -0.1052795 | -0.005225037 | -0.0001024279 | -9.180109e-06
281.867 | 25 | 25 | -272.15 | -90.99147 | -90.99147 | 215 | -90.99147 | -90.99147 | -0.1045516 | -0.005109489 | -0.0001016397 | -9.032316e-06
300.65 | 25 | 25 | -272.15 | -89.96498 | -89.96498 | 215 | -89.96498 | -89.96498 | -0.1047782 | -0.005942584 | -0.0001017496 | -1.007398e-05
319.448 | 25 | 25 | -272.15 | -89.00286 | -89.00286 | 215 | -89.00286 | -89.00286 | -0.1036399 | -0.005277036 | -0.0001005746 | -9.236526e-06
338.167 | 25 | 25 | -272.15 | -87.99425 | -87.99425 | 215 | -87.99425 | -87.99425 | -0.1025584 | -0.00510487 | -9.944847e-05 | -9.017638e-06
356.953 | 25 | 25 | -272.15 | -86.95703 | -86.95703 | 215 | -86.95703 | -86.95703 | -0.1023228 | -0.005039005 | -9.91199e-05 | -8.931969e-06
375.715 | 25 | 25 | -272.15 | -85.94841 | -85.94841 | 215 | -85.94841 | -85.94841 | -0.1006658 | -0.005319787 | -9.744923e-05 | -9.281081e-06
394.496 | 25 | 25 | -272.15 | -84.95768 | -84.95768 | 215 | -84.95768 | -84.95768 | -0.09986044 | -0.004549086 | -9.658627e-05 | -8.311678e-06
413.249 | 25 | 25 | -272.15 | -83.97411 | -83.97411 | 215 | -83.97411 | -83.97411 | -0.09979921 | -0.00532672 | -9.642824e-05 | -9.283924e-06
432.019 | 25 | 25 | -272.15 | -82.94761 | -82.94761 | 215 | -82.94761 | -82.94761 | -0.09816541 | -0.00506096 | -9.477766e-05 | -8.947614e-06
450.756 | 25 | 25 | -272.15 | -81.96404 | -81.96404 | 215 | -81.96404 | -81.96404 | -0.09838486 | -0.005085225 | -9.488525e-05 | -8.975127e-06
469.564 | 25 | 25 | -272.15 | -80.97689 | -80.97689 | 215 | -80.97689 | -80.97689 | -0.09769974 | -0.004628813 | -9.413645e-05 | -8.399855e-06
488.285 | 25 | 25 | -272.15 | -80.00046 | -80.00046 | 215 | -80.00046 | -80.00046 | -0.09669559 | -0.005036696 | -9.308683e-05 | -8.908451e-06
507.067 | 25 | 25 | -272.15 | -78.97039 | -78.97039 | 215 | -78.97039 | -78.97039 | -0.09644027 | -0.004654235 | -9.274039e-05 | -8.425787e-06
525.821 | 25 | 25 | -272.15 | -77.98324 | -77.98324 | 215 | -77.98324 | -77.98324 | -0.09462619 | -0.005142999 | -9.092321e-05 | -9.035777e-06
544.61 | 25 | 25 | -272.15 | -76.96747 | -76.96747 | 215 | -76.96747 | -76.96747 | -0.09482956 | -0.004812535 | -9.101231e-05 | -8.618359e-06
563.405 | 25 | 25 | -272.15 | -76.01966 | -76.01966 | 215 | -76.01966 | -76.01966 | -0.09393523 | -0.004478604 | -9.006953e-05 | -8.196796e-06
582.14 | 25 | 25 | -272.15 | -74.97886 | -74.97886 | 215 | -74.97886 | -74.97886 | -0.09274973 | -0.004574508 | -8.884174e-05 | -8.313977e-06
600.885 | 25 | 25 | -272.15 | -74.00602 | -74.00602 | 215 | -74.00602 | -74.00602 | -0.09113555 | -0.004918839 | -8.721518e-05 | -8.742887e-06
619.666 | 25 | 25 | -272.15 | -72.99741 | -72.99741 | 215 | -72.99741 | -72.99741 | -0.09111358 | -0.004590684 | -8.709176e-05 | -8.328387e-06
638.42 | 25 | 25 | -272.15 | -72.01741 | -72.01741 | 215 | -72.01741 | -72.01741 | -0.09044685 | -0.004706231 | -8.636109e-05 | -8.47038e-06
657.2 | 25 | 25 | -272.15 | -71.00522 | -71.00522 | 215 | -71.00522 | -71.00522 | -0.08946127 | -0.004664634 | -8.53254e-05 | -8.415216e-06
675.966 | 25 | 25 | -272.15 | -70.01449 | -70.01449 | 215 | -70.01449 | -70.01449 | -0.08876339 | -0.0042348 | -8.456416e-05 | -7.873262e-06
694.717 | 25 | 25 | -272.15 | -68.95938 | -68.95938 | 215 | -68.95938 | -68.95938 | -0.08767721 | -0.004382699 | -8.34289e-05 | -8.055602e-06
713.491 | 25 | 25 | -272.15 | -67.99011 | -67.99011 | 215 | -67.99011 | -67.99011 | -0.087393 | -0.00475014 | -8.306132e-05 | -8.513503e-06
732.242 | 25 | 25 | -272.15 | -67.00654 | -67.00654 | 215 | -67.00654 | -67.00654 | -0.08565052 | -0.004265997 | -8.131226e-05 | -7.903467e-06
751.03 | 25 | 25 | -272.15 | -66.01223 | -66.01223 | 215 | -66.01223 | -66.01223 | -0.08528773 | -0.004330703 | -8.086776e-05 | -7.981662e-06
769.79 | 25 | 25 | -272.15 | -64.95355 | -64.95355 | 215 | -64.95355 | -64.95355 | -0.08364109 | -0.004113474 | -7.920176e-05 | -7.706116e-06
788.553 | 25 | 25 | -272.15 | -63.96639 | -63.96639 | 215 | -63.96639 | -63.96639 | -0.08425238 | -0.004220934 | -7.96798e-05 | -7.837945e-06
807.331 | 25 | 25 | -272.15 | -62.96493 | -62.96493 | 215 | -62.96493 | -62.96493 | -0.08333255 | -0.004068411 | -7.870742e-05 | -7.643712e-06
826.09 | 25 | 25 | -272.15 | -61.95275 | -61.95275 | 215 | -61.95275 | -61.95275 | -0.08207185 | -0.004204758 | -7.741138e-05 | -7.811691e-06
844.881 | 25 | 25 | -272.15 | -60.97275 | -60.97275 | 215 | -60.97275 | -60.97275 | -0.08069103 | -0.00426253 | -7.600493e-05 | -7.881233e-06
863.627 | 25 | 25 | -272.15 | -60.00348 | -60.00348 | 215 | -60.00348 | -60.00348 | -0.07978743 | -0.003858114 | -7.505119e-05 | -7.371218e-06
897.187 | 25 | 25 | -272.15 | -49.93882 | -49.93882 | 215 | -49.93882 | -49.93882 | -0.07115148 | -0.003495297 | -6.585454e-05 | -6.886406e-06
915.973 | 25 | 25 | -272.15 | -39.94926 | -39.94926 | 215 | -39.94926 | -39.94926 | -0.060096 | -0.002993823 | -5.437581e-05 | -6.22794e-06
934.749 | 25 | 25 | -272.15 | -29.9776 | -29.9776 | 215 | -29.9776 | -29.9776 | -0.05070554 | -0.002538568 | -4.44746e-05 | -5.627486e-06
953.521 | 25 | 25 | -272.15 | -19.99162 | -19.99162 | 215 | -19.99162 | -19.99162 | -0.03907681 | -0.001677744 | -3.245375e-05 | -4.518401e-06
972.325 | 25 | 25 | -272.15 | -10.01638 | -10.01638 | 215 | -10.01638 | -10.01638 | -0.0253337 | -0.0005084073 | -1.843308e-05 | -3.022471e-06
990.986 | 25 | 25 | -272.15 | -0.0268248 | -0.0268248 | 215 | -0.0268248 | -0.0268248 | -0.01033222 | 0.000714081 | -3.22011e-06 | -1.459845e-06
1009.691 | 25 | 25 | -272.15 | 10.02711 | 10.02711 | 215 | 10.02711 | 10.02711 | 0.003606223 | 0.001852219 | 1.099342e-05 | -2.804953e-09
1028.385 | 25 | 25 | -272.15 | 20.04169 | 20.04169 | 215 | 20.04169 | 20.04169 | 0.0163626 | 0.002377957 | 2.408431e-05 | 6.86163e-07
1047.067 | 25 | 25 | -272.15 | 29.99548 | 29.99548 | 215 | 29.99548 | 29.99548 | 0.02825241 | 0.003197186 | 3.634894e-05 | 1.742992e-06
1065.759 | 25 | 25 | -272.15 | 40.0208 | 40.0208 | 215 | 40.0208 | 40.0208 | 0.03890694 | 0.004354967 | 4.745186e-05 | 3.22458e-06
1084.435 | 25 | 25 | -272.15 | 50.04254 | 50.04254 | 215 | 50.04254 | 50.04254 | 0.04974767 | 0.004576817 | 5.873063e-05 | 3.53249e-06
1103.134 | 25 | 25 | -272.15 | 60.01063 | 60.01063 | 215 | 60.01063 | 60.01063 | 0.058617 | 0.005245836 | 6.813833e-05 | 4.400996e-06
1136.95 | 25 | 25 | -272.15 | 61.05143 | 61.05143 | 215 | 61.05143 | 61.05143 | 0.0595772 | 0.005354452 | 6.91529e-05 | 4.540287e-06
1155.692 | 25 | 25 | -272.15 | 62.05289 | 62.05289 | 215 | 62.05289 | 62.05289 | 0.06021154 | 0.005608654 | 6.985511e-05 | 4.862028e-06
1174.42 | 25 | 25 | -272.15 | 63.02216 | 63.02216 | 215 | 63.02216 | 63.02216 | 0.06055356 | 0.004935015 | 7.02774e-05 | 4.02015e-06
1193.063 | 25 | 25 | -272.15 | 63.99858 | 63.99858 | 215 | 63.99858 | 63.99858 | 0.06231911 | 0.005334807 | 7.204757e-05 | 4.524388e-06
1211.79 | 25 | 25 | -272.15 | 65.01435 | 65.01435 | 215 | 65.01435 | 65.01435 | 0.06431345 | 0.0054492 | 7.403824e-05 | 4.670849e-06
1230.482 | 25 | 25 | -272.15 | 66.03011 | 66.03011 | 215 | 66.03011 | 66.03011 | 0.06375419 | 0.005580923 | 7.361236e-05 | 4.839042e-06
1249.196 | 25 | 25 | -272.15 | 67.03873 | 67.03873 | 215 | 67.03873 | 67.03873 | 0.06484727 | 0.005208862 | 7.474941e-05 | 4.375464e-06
1267.905 | 25 | 25 | -272.15 | 67.99726 | 67.99726 | 215 | 67.99726 | 67.99726 | 0.06602931 | 0.005391425 | 7.596556e-05 | 4.607242e-06
1286.606 | 25 | 25 | -272.15 | 69.02018 | 69.02018 | 215 | 69.02018 | 69.02018 | 0.06559254 | 0.006329668 | 7.565631e-05 | 5.78684e-06
1305.28 | 25 | 25 | -272.15 | 70.07529 | 70.07529 | 215 | 70.07529 | 70.07529 | 0.06733845 | 0.005436488 | 7.741589e-05 | 4.669911e-06
1323.984 | 25 | 25 | -272.15 | 71.06244 | 71.06244 | 215 | 71.06244 | 71.06244 | 0.06783299 | 0.005855924 | 7.798434e-05 | 5.198815e-06
1342.68 | 25 | 25 | -272.15 | 71.99237 | 71.99237 | 215 | 71.99237 | 71.99237 | 0.0689896 | 0.005567057 | 7.917351e-05 | 4.839329e-06
1361.385 | 25 | 25 | -272.15 | 72.97952 | 72.97952 | 215 | 72.97952 | 72.97952 | 0.06938362 | 0.006191012 | 7.964684e-05 | 5.624701e-06
1380.06 | 25 | 25 | -272.15 | 74.03821 | 74.03821 | 215 | 74.03821 | 74.03821 | 0.07018551 | 0.005714957 | 8.051342e-05 | 5.030862e-06
1398.76 | 25 | 25 | -272.15 | 75.0504 | 75.0504 | 215 | 75.0504 | 75.0504 | 0.07209204 | 0.006301936 | 8.242064e-05 | 5.76994e-06
1417.426 | 25 | 25 | -272.15 | 76.04112 | 76.04112 | 215 | 76.04112 | 76.04112 | 0.07291702 | 0.005815483 | 8.330217e-05 | 5.16286e-06
1436.12 | 25 | 25 | -272.15 | 77.03543 | 77.03543 | 215 | 77.03543 | 77.03543 | 0.07284423 | 0.005836281 | 8.333445e-05 | 5.191889e-06
1454.873 | 25 | 25 | -272.15 | 78.01901 | 78.01901 | 215 | 78.01901 | 78.01901 | 0.07403898 | 0.005850147 | 8.456518e-05 | 5.212192e-06
1473.55 | 25 | 25 | -272.15 | 79.03477 | 79.03477 | 215 | 79.03477 | 79.03477 | 0.07436251 | 0.006381665 | 8.49747e-05 | 5.881732e-06
1492.32 | 25 | 25 | -272.15 | 80.01477 | 80.01477 | 215 | 80.01477 | 80.01477 | 0.07550874 | 0.005907921 | 8.615914e-05 | 5.290558e-06
1511.014 | 25 | 25 | -272.15 | 81.02338 | 81.02338 | 215 | 81.02338 | 81.02338 | 0.07582418 | 0.006000356 | 8.656029e-05 | 5.409462e-06
1529.67 | 25 | 25 | -272.15 | 81.9998 | 81.9998 | 215 | 81.9998 | 81.9998 | 0.07674277 | 0.005853614 | 8.752894e-05 | 5.22834e-06
1548.4 | 25 | 25 | -272.15 | 82.99769 | 82.99769 | 215 | 82.99769 | 82.99769 | 0.07801841 | 0.006103197 | 8.883766e-05 | 5.544278e-06
1567.095 | 25 | 25 | -272.15 | 84.0528 | 84.0528 | 215 | 84.0528 | 84.0528 | 0.07949624 | 0.006472945 | 9.034356e-05 | 6.011074e-06
1585.755 | 25 | 25 | -272.15 | 85.01133 | 85.01133 | 215 | 85.01133 | 85.01133 | 0.07907218 | 0.006586182 | 9.003979e-05 | 6.155916e-06
1604.478 | 25 | 25 | -272.15 | 85.98776 | 85.98776 | 215 | 85.98776 | 85.98776 | 0.08076727 | 0.006417484 | 9.174327e-05 | 5.947261e-06
1623.18 | 25 | 25 | -272.15 | 87.02498 | 87.02498 | 215 | 87.02498 | 87.02498 | 0.08132079 | 0.006191011 | 9.237263e-05 | 5.666337e-06
1641.891 | 25 | 25 | -272.15 | 88.00498 | 88.00498 | 215 | 88.00498 | 88.00498 | 0.08216197 | 0.006539963 | 9.32684e-05 | 6.10683e-06
1660.592 | 25 | 25 | -272.15 | 89.07082 | 89.07082 | 215 | 89.07082 | 89.07082 | 0.08261501 | 0.006344689 | 9.380557e-05 | 5.865114e-06
1679.305 | 25 | 25 | -272.15 | 90.03293 | 90.03293 | 215 | 90.03293 | 90.03293 | 0.08359138 | 0.00674217 | 9.482746e-05 | 6.366412e-06
1698.011 | 25 | 25 | -272.15 | 91.05585 | 91.05585 | 215 | 91.05585 | 91.05585 | 0.08378324 | 0.006578094 | 9.511311e-05 | 6.163692e-06
1716.673 | 25 | 25 | -272.15 | 91.99293 | 91.99293 | 215 | 91.99293 | 91.99293 | 0.0847088 | 0.006516853 | 9.608436e-05 | 6.089672e-06
1735.366 | 25 | 25 | -272.15 | 93.01943 | 93.01943 | 215 | 93.01943 | 93.01943 | 0.08639007 | 0.006737549 | 9.777985e-05 | 6.36947e-06
1754.081 | 25 | 25 | -272.15 | 94.05308 | 94.05308 | 215 | 94.05308 | 94.05308 | 0.08572104 | 0.007490914 | 9.72519e-05 | 7.317261e-06
1772.779 | 25 | 25 | -272.15 | 95.00804 | 95.00804 | 215 | 95.00804 | 95.00804 | 0.08684301 | 0.006298471 | 9.841084e-05 | 5.824757e-06
1791.494 | 25 | 25 | -272.15 | 95.98088 | 95.98088 | 215 | 95.98088 | 95.98088 | 0.08790486 | 0.006894693 | 9.95147e-05 | 6.575309e-06
1810.182 | 25 | 25 | -272.15 | 97.03957 | 97.03957 | 215 | 97.03957 | 97.03957 | 0.08816601 | 0.006647422 | 9.986956e-05 | 6.268367e-06
1828.887 | 25 | 25 | -272.15 | 98.04103 | 98.04103 | 215 | 98.04103 | 98.04103 | 0.0889621 | 0.006641645 | 0.0001007248 | 6.264091e-06
1847.589 | 25 | 25 | -272.15 | 99.03533 | 99.03533 | 215 | 99.03533 | 99.03533 | 0.09008181 | 0.006939756 | 0.0001018856 | 6.640873e-06
1866.317 | 25 | 25 | -272.15 | 100.0261 | 100.0261 | 215 | 100.0261 | 100.0261 | 0.09008415 | 0.006665909 | 0.0001019887 | 6.300403e-06
1904.313 | 25 | 25 | -272.15 | 8600.677 | 8600.677 | 215 | 8600.677 | 8600.677 | -0.2345038 | 0.005784286 | 0.0006597919 | 3.039406e-05
1927.6 | 25 | 25 | -272.15 | 17099.89 | 17099.89 | 215 | 17099.89 | 17099.89 | -0.9405741 | 0.01575021 | 0.0008497281 | 6.797485e-05
1946.826 | 25 | 25 | -272.15 | 18499.83 | 18499.83 | 215 | 18499.83 | 18499.83 | -1.049506 | 0.01681786 | 0.0008723888 | 7.319117e-05
1987.186 | 25 | 25 | -272.15 | 10000.02 | 10000.02 | 215 | 10000.02 | 10000.02 | -0.350092 | 0.006735239 | 0.0006927947 | 3.573476e-05
2010.483 | 25 | 25 | -272.15 | 1499.826 | 1499.826 | 215 | 1499.826 | 1499.826 | 0.26393 | 0.01014502 | 0.0004089409 | 1.48128e-05
2029.667 | 25 | 25 | -272.15 | 99.76497 | 99.76497 | 215 | 99.76497 | 99.76497 | 0.1061081 | 0.008163394 | 0.0001171262 | 8.177491e-06
2063.195 | 25 | 25 | -272.15 | 99.04249 | 99.04249 | 215 | 99.04249 | 99.04249 | 0.1060596 | 0.007668854 | 0.0001170067 | 7.55519e-06
2081.92 | 25 | 25 | -272.15 | 98.06606 | 98.06606 | 215 | 98.06606 | 98.06606 | 0.1051247 | 0.007740492 | 0.0001160227 | 7.642131e-06
2100.62 | 25 | 25 | -272.15 | 97.0503 | 97.0503 | 215 | 97.0503 | 97.0503 | 0.1044777 | 0.007777468 | 0.000115307 | 7.685489e-06
2119.341 | 25 | 25 | -272.15 | 96.02023 | 96.02023 | 215 | 96.02023 | 96.02023 | 0.1040155 | 0.008091755 | 0.0001147649 | 8.076553e-06
2138.025 | 25 | 25 | -272.15 | 95.02592 | 95.02592 | 215 | 95.02592 | 95.02592 | 0.1022754 | 0.007943858 | 0.0001130169 | 7.888141e-06
2156.755 | 25 | 25 | -272.15 | 94.06381 | 94.06381 | 215 | 94.06381 | 94.06381 | 0.1026001 | 0.007851418 | 0.0001132263 | 7.769369e-06
2175.48 | 25 | 25 | -272.15 | 93.00512 | 93.00512 | 215 | 93.00512 | 93.00512 | 0.1012517 | 0.00771854 | 0.0001118425 | 7.599601e-06
2194.157 | 25 | 25 | -272.15 | 92.00724 | 92.00724 | 215 | 92.00724 | 92.00724 | 0.1009617 | 0.007757827 | 0.0001114665 | 7.645908e-06
2212.855 | 25 | 25 | -272.15 | 91.02009 | 91.02009 | 215 | 91.02009 | 91.02009 | 0.1000026 | 0.008136819 | 0.0001104585 | 8.118242e-06
2231.555 | 25 | 25 | -272.15 | 89.99002 | 89.99002 | 215 | 89.99002 | 89.99002 | 0.09889336 | 0.007631884 | 0.000109304 | 7.481995e-06
2250.256 | 25 | 25 | -272.15 | 89.03505 | 89.03505 | 215 | 89.03505 | 89.03505 | 0.09839652 | 0.007217069 | 0.0001087366 | 6.958981e-06
2268.951 | 25 | 25 | -272.15 | 88.01213 | 88.01213 | 215 | 88.01213 | 88.01213 | 0.09780258 | 0.007431985 | 0.0001080705 | 7.225457e-06
2287.674 | 25 | 25 | -272.15 | 87.03571 | 87.03571 | 215 | 87.03571 | 87.03571 | 0.09694061 | 0.008150683 | 0.0001071554 | 8.123816e-06
2306.361 | 25 | 25 | -272.15 | 86.05929 | 86.05929 | 215 | 86.05929 | 86.05929 | 0.09715782 | 0.007386921 | 0.0001072616 | 7.163157e-06
2325.083 | 25 | 25 | -272.15 | 85.00776 | 85.00776 | 215 | 85.00776 | 85.00776 | 0.09632358 | 0.007653833 | 0.0001063651 | 7.49475e-06
2343.749 | 25 | 25 | -272.15 | 84.04922 | 84.04922 | 215 | 84.04922 | 84.04922 | 0.09447027 | 0.007852573 | 0.0001045137 | 7.741131e-06
2362.426 | 25 | 25 | -272.15 | 83.04061 | 83.04061 | 215 | 83.04061 | 83.04061 | 0.09404156 | 0.007725476 | 0.0001040054 | 7.578759e-06
2381.135 | 25 | 25 | -272.15 | 82.02126 | 82.02126 | 215 | 82.02126 | 82.02126 | 0.09327897 | 0.00742505 | 0.00010318 | 7.199e-06
2399.824 | 25 | 25 | -272.15 | 81.0055 | 81.0055 | 215 | 81.0055 | 81.0055 | 0.09265846 | 0.00732337 | 0.0001024894 | 7.068482e-06
2418.496 | 25 | 25 | -272.15 | 80.05411 | 80.05411 | 215 | 80.05411 | 80.05411 | 0.09214083 | 0.007602996 | 0.0001019028 | 7.416315e-06
2437.206 | 25 | 25 | -272.15 | 79.03477 | 79.03477 | 215 | 79.03477 | 79.03477 | 0.09108592 | 0.007120007 | 0.0001008007 | 6.80762e-06
2455.931 | 25 | 25 | -272.15 | 77.98682 | 77.98682 | 215 | 77.98682 | 77.98682 | 0.08933763 | 0.007585661 | 9.903962e-05 | 7.388449e-06
2474.647 | 25 | 25 | -272.15 | 76.98178 | 76.98178 | 215 | 76.98178 | 76.98178 | 0.09017077 | 0.007799423 | 9.972579e-05 | 7.653529e-06
2493.34 | 25 | 25 | -272.15 | 76.06258 | 76.06258 | 215 | 76.06258 | 76.06258 | 0.08923131 | 0.007033349 | 9.874321e-05 | 6.69014e-06
2512.052 | 25 | 25 | -272.15 | 75.07186 | 75.07186 | 215 | 75.07186 | 75.07186 | 0.08772693 | 0.007801735 | 9.721874e-05 | 7.650766e-06
2530.781 | 25 | 25 | -272.15 | 74.03821 | 74.03821 | 215 | 74.03821 | 74.03821 | 0.08672397 | 0.007215912 | 9.616443e-05 | 6.913075e-06
2549.472 | 25 | 25 | -272.15 | 73.0439 | 73.0439 | 215 | 73.0439 | 73.0439 | 0.08641544 | 0.006847319 | 9.577128e-05 | 6.447908e-06
2568.162 | 25 | 25 | -272.15 | 72.03529 | 72.03529 | 215 | 72.03529 | 72.03529 | 0.08528309 | 0.0068011 | 9.459706e-05 | 6.386958e-06
2586.847 | 25 | 25 | -272.15 | 71.01952 | 71.01952 | 215 | 71.01952 | 71.01952 | 0.08555813 | 0.007218222 | 9.475398e-05 | 6.907022e-06
2605.541 | 25 | 25 | -272.15 | 70.01807 | 70.01807 | 215 | 70.01807 | 70.01807 | 0.0834724 | 0.007173159 | 9.267827e-05 | 6.847545e-06
2624.222 | 25 | 25 | -272.15 | 68.98442 | 68.98442 | 215 | 68.98442 | 68.98442 | 0.08315345 | 0.006966332 | 9.227126e-05 | 6.585117e-06
2642.931 | 25 | 25 | -272.15 | 68.01515 | 68.01515 | 215 | 68.01515 | 68.01515 | 0.08243818 | 0.006872737 | 9.149575e-05 | 6.464875e-06
2661.639 | 25 | 25 | -272.15 | 67.02084 | 67.02084 | 215 | 67.02084 | 67.02084 | 0.08179684 | 0.007049525 | 9.078764e-05 | 6.683622e-06
2680.322 | 25 | 25 | -272.15 | 66.0623 | 66.0623 | 215 | 66.0623 | 66.0623 | 0.08049343 | 0.006633556 | 8.945664e-05 | 6.15915e-06
2699.046 | 25 | 25 | -272.15 | 65.00719 | 65.00719 | 215 | 65.00719 | 65.00719 | 0.07990875 | 0.006989441 | 8.879597e-05 | 6.602306e-06
2717.73 | 25 | 25 | -272.15 | 64.00931 | 64.00931 | 215 | 64.00931 | 64.00931 | 0.07840317 | 0.006750259 | 8.726964e-05 | 6.299411e-06
2736.428 | 25 | 25 | -272.15 | 63.0007 | 63.0007 | 215 | 63.0007 | 63.0007 | 0.07767061 | 0.006780301 | 8.647376e-05 | 6.334094e-06
2755.123 | 25 | 25 | -272.15 | 62.04216 | 62.04216 | 215 | 62.04216 | 62.04216 | 0.07680632 | 0.006578096 | 8.555832e-05 | 6.077685e-06
2773.83 | 25 | 25 | -272.15 | 61.02282 | 61.02282 | 215 | 61.02282 | 61.02282 | 0.07593972 | 0.006424416 | 8.46345e-05 | 5.881948e-06
2792.53 | 25 | 25 | -272.15 | 59.99275 | 59.99275 | 215 | 59.99275 | 59.99275 | 0.0758935 | 0.006676308 | 8.448595e-05 | 6.194769e-06
2826.227 | 25 | 25 | -272.15 | 50.0175 | 50.0175 | 215 | 50.0175 | 50.0175 | 0.06587447 | 0.005867481 | 7.398952e-05 | 5.150922e-06
2844.96 | 25 | 25 | -272.15 | 40.04226 | 40.04226 | 215 | 40.04226 | 40.04226 | 0.05644936 | 0.005583235 | 6.405514e-05 | 4.764903e-06
2863.627 | 25 | 25 | -272.15 | 30.04913 | 30.04913 | 215 | 30.04913 | 30.04913 | 0.04431351 | 0.004940792 | 5.155366e-05 | 3.929651e-06
2882.324 | 25 | 25 | -272.15 | 20.02023 | 20.02023 | 215 | 20.02023 | 20.02023 | 0.03435788 | 0.004735118 | 4.111178e-05 | 3.642004e-06
2901.017 | 25 | 25 | -272.15 | 10.06287 | 10.06287 | 215 | 10.06287 | 10.06287 | 0.02113703 | 0.002819348 | 2.758716e-05 | 1.210091e-06
2919.714 | 25 | 25 | -272.15 | 0.0196715 | 0.0196715 | 215 | 0.0196715 | 0.0196715 | 0.005808548 | 0.001705475 | 1.205927e-05 | -2.164894e-07
2938.407 | 25 | 25 | -272.15 | -10.01638 | -10.01638 | 215 | -10.01638 | -10.01638 | -0.0094737 | 0.001027214 | -3.424134e-06 | -1.096786e-06
2957.083 | 25 | 25 | -272.15 | -19.97374 | -19.97374 | 215 | -19.97374 | -19.97374 | -0.02091403 | 0.0002022076 | -1.526377e-05 | -2.16087e-06
2975.844 | 25 | 25 | -272.15 | -29.98833 | -29.98833 | 215 | -29.98833 | -29.98833 | -0.03271596 | -0.001334569 | -2.745144e-05 | -4.11769e-06
2994.617 | 25 | 25 | -272.15 | -39.98861 | -39.98861 | 215 | -39.98861 | -39.98861 | -0.04475837 | -0.001651168 | -3.986521e-05 | -4.544353e-06
3013.39 | 25 | 25 | -272.15 | -49.94955 | -49.94955 | 215 | -49.94955 | -49.94955 | -0.05441689 | -0.002387201 | -5.001902e-05 | -5.496875e-06
3032.204 | 25 | 25 | -272.15 | -59.97486 | -59.97486 | 215 | -59.97486 | -59.97486 | -0.06240808 | -0.002642561 | -5.860151e-05 | -5.846817e-06
3065.712 | 25 | 25 | -272.15 | -61.03355 | -61.03355 | 215 | -61.03355 | -61.03355 | -0.063396 | -0.002924495 | -5.964415e-05 | -6.203504e-06
3084.501 | 25 | 25 | -272.15 | -62.00282 | -62.00282 | 215 | -62.00282 | -62.00282 | -0.06506334 | -0.002588254 | -6.132064e-05 | -5.784728e-06
3103.236 | 25 | 25 | -272.15 | -63.01143 | -63.01143 | 215 | -63.01143 | -63.01143 | -0.06641408 | -0.002911785 | -6.270153e-05 | -6.193429e-06
3122.034 | 25 | 25 | -272.15 | -64.00931 | -64.00931 | 215 | -64.00931 | -64.00931 | -0.06738929 | -0.00267607 | -6.372595e-05 | -5.900798e-06
3140.8 | 25 | 25 | -272.15 | -64.95712 | -64.95712 | 215 | -64.95712 | -64.95712 | -0.06791618 | -0.003122081 | -6.432101e-05 | -6.46291e-06
3159.535 | 25 | 25 | -272.15 | -66.01581 | -66.01581 | 215 | -66.01581 | -66.01581 | -0.06906356 | -0.003138257 | -6.551455e-05 | -6.486333e-06
3178.32 | 25 | 25 | -272.15 | -66.99581 | -66.99581 | 215 | -66.99581 | -66.99581 | -0.0694437 | -0.002747707 | -6.597401e-05 | -5.999485e-06
3197.11 | 25 | 25 | -272.15 | -67.96507 | -67.96507 | 215 | -67.96507 | -67.96507 | -0.07096082 | -0.003043509 | -6.750835e-05 | -6.373297e-06
3215.872 | 25 | 25 | -272.15 | -68.98442 | -68.98442 | 215 | -68.98442 | -68.98442 | -0.07089497 | -0.002884053 | -6.754975e-05 | -6.176359e-06
3234.62 | 25 | 25 | -272.15 | -70.00734 | -70.00734 | 215 | -70.00734 | -70.00734 | -0.07234391 | -0.003404015 | -6.902503e-05 | -6.831429e-06
3253.385 | 25 | 25 | -272.15 | -70.95872 | -70.95872 | 215 | -70.95872 | -70.95872 | -0.0736935 | -0.003212207 | -7.0399e-05 | -6.59372e-06
3272.169 | 25 | 25 | -272.15 | -71.98522 | -71.98522 | 215 | -71.98522 | -71.98522 | -0.07318279 | -0.003310423 | -7.002014e-05 | -6.719927e-06
3290.933 | 25 | 25 | -272.15 | -72.95449 | -72.95449 | 215 | -72.95449 | -72.95449 | -0.07426545 | -0.00373679 | -7.114334e-05 | -7.257469e-06
3309.704 | 25 | 25 | -272.15 | -73.93448 | -73.93448 | 215 | -73.93448 | -73.93448 | -0.07505233 | -0.003541517 | -7.198771e-05 | -7.015499e-06
3328.437 | 25 | 25 | -272.15 | -74.99317 | -74.99317 | 215 | -74.99317 | -74.99317 | -0.07607838 | -0.003390151 | -7.306643e-05 | -6.828823e-06
3347.199 | 25 | 25 | -272.15 | -75.95529 | -75.95529 | 215 | -75.95529 | -75.95529 | -0.07682827 | -0.003811897 | -7.387398e-05 | -7.360549e-06
3365.981 | 25 | 25 | -272.15 | -76.99966 | -76.99966 | 215 | -76.99966 | -76.99966 | -0.07876368 | -0.003863893 | -7.581181e-05 | -7.428848e-06
3384.753 | 25 | 25 | -272.15 | -77.94747 | -77.94747 | 215 | -77.94747 | -77.94747 | -0.07835811 | -0.003992151 | -7.552444e-05 | -7.592495e-06
3403.524 | 25 | 25 | -272.15 | -78.97397 | -78.97397 | 215 | -78.97397 | -78.97397 | -0.07998963 | -0.003556538 | -7.717287e-05 | -7.049275e-06
3422.313 | 25 | 25 | -272.15 | -79.97543 | -79.97543 | 215 | -79.97543 | -79.97543 | -0.08065173 | -0.003793409 | -7.790134e-05 | -7.349283e-06
3441.054 | 25 | 25 | -272.15 | -80.99477 | -80.99477 | 215 | -80.99477 | -80.99477 | -0.08133696 | -0.003837317 | -7.865352e-05 | -7.407365e-06
3459.824 | 25 | 25 | -272.15 | -81.95688 | -81.95688 | 215 | -81.95688 | -81.95688 | -0.08270275 | -0.003748345 | -8.004392e-05 | -7.298645e-06
3478.574 | 25 | 25 | -272.15 | -82.94761 | -82.94761 | 215 | -82.94761 | -82.94761 | -0.0828588 | -0.004172404 | -8.02924e-05 | -7.833356e-06
3497.348 | 25 | 25 | -272.15 | -84.02776 | -84.02776 | 215 | -84.02776 | -84.02776 | -0.08368272 | -0.003628177 | -8.118202e-05 | -7.154092e-06
3516.071 | 25 | 25 | -272.15 | -84.97914 | -84.97914 | 215 | -84.97914 | -84.97914 | -0.08459443 | -0.003925132 | -8.214161e-05 | -7.529297e-06
3534.832 | 25 | 25 | -272.15 | -85.99491 | -85.99491 | 215 | -85.99491 | -85.99491 | -0.08513518 | -0.003972505 | -8.275671e-05 | -7.591714e-06
3553.631 | 25 | 25 | -272.15 | -86.97849 | -86.97849 | 215 | -86.97849 | -86.97849 | -0.08579148 | -0.003622399 | -8.347788e-05 | -7.155594e-06
3572.437 | 25 | 25 | -272.15 | -88.0014 | -88.0014 | 215 | -88.0014 | -88.0014 | -0.08730172 | -0.003440991 | -8.501116e-05 | -6.931138e-06
3591.21 | 25 | 25 | -272.15 | -89.01717 | -89.01717 | 215 | -89.01717 | -89.01717 | -0.08658417 | -0.004014103 | -8.443547e-05 | -7.652838e-06
3609.982 | 25 | 25 | -272.15 | -90.01505 | -90.01505 | 215 | -90.01505 | -90.01505 | -0.08821798 | -0.003789942 | -8.608315e-05 | -7.374696e-06
3628.721 | 25 | 25 | -272.15 | -90.99863 | -90.99863 | 215 | -90.99863 | -90.99863 | -0.08881995 | -0.004245198 | -8.675291e-05 | -7.948507e-06
3647.492 | 25 | 25 | -272.15 | -91.9679 | -91.9679 | 215 | -91.9679 | -91.9679 | -0.0899881 | -0.004099609 | -8.795699e-05 | -7.76881e-06
3666.269 | 25 | 25 | -272.15 | -93.00154 | -93.00154 | 215 | -93.00154 | -93.00154 | -0.09096918 | -0.004554864 | -8.899061e-05 | -8.342769e-06
3685.058 | 25 | 25 | -272.15 | -93.97081 | -93.97081 | 215 | -93.97081 | -93.97081 | -0.09079814 | -0.00405801 | -8.892737e-05 | -7.722583e-06
3703.79 | 25 | 25 | -272.15 | -94.9687 | -94.9687 | 215 | -94.9687 | -94.9687 | -0.09266539 | -0.003712526 | -9.079597e-05 | -7.292299e-06
3722.566 | 25 | 25 | -272.15 | -95.95585 | -95.95585 | 215 | -95.95585 | -95.95585 | -0.09293113 | -0.004143516 | -9.11479e-05 | -7.835692e-06
3741.357 | 25 | 25 | -272.15 | -96.97519 | -96.97519 | 215 | -96.97519 | -96.97519 | -0.09440202 | -0.00415507 | -9.264358e-05 | -7.853203e-06
3760.096 | 25 | 25 | -272.15 | -98.0303 | -98.0303 | 215 | -98.0303 | -98.0303 | -0.09404387 | -0.004105384 | -9.2412e-05 | -7.794024e-06
3778.884 | 25 | 25 | -272.15 | -98.97811 | -98.97811 | 215 | -98.97811 | -98.97811 | -0.09552169 | -0.00401988 | -9.390697e-05 | -7.689611e-06
3797.666 | 25 | 25 | -272.15 | -99.95453 | -99.95453 | 215 | -99.95453 | -99.95453 | -0.09603706 | -0.004174714 | -9.449404e-05 | -7.886668e-06
3835.676 | 25 | 25 | -272.15 | -8600.598 | -8600.598 | 215 | -8600.598 | -8600.598 | 0.2293862 | -0.003241094 | -0.000651506 | -3.19151e-05
3858.491 | 25 | 25 | -272.15 | -17099.85 | -17099.85 | 215 | -17099.85 | -17099.85 | 0.9301318 | -0.01281301 | -0.0008465182 | -6.900195e-05
3877.74 | 25 | 25 | -272.15 | -18499.8 | -18499.8 | 215 | -18499.8 | -18499.8 | 1.037595 | -0.01352709 | -0.0008706541 | -7.37749e-05