## Sheet1
Time_since_start | Raw_Temperature | Temperature | Temperature_2 | Raw_Applied_Field | Applied_Field | Field_Angle | Raw_Applied_Field_For_Plot | Applied_Field_For_Plot | Raw_Signal_Mx | Raw_Signal_My | Signal_X_direction | Signal_Y_direction
32.122 | 25 | 25 | -272.15 | -18499.85 | -18499.85 | 220 | -18499.85 | -18499.85 | 1.037345 | -0.01638109 | -0.0008930492 | -7.914344e-05
54.961 | 25 | 25 | -272.15 | -9999.979 | -9999.979 | 220 | -9999.979 | -9999.979 | 0.3428425 | -0.006088173 | -0.0006956446 | -4.037514e-05
77.752 | 25 | 25 | -272.15 | -1499.636 | -1499.636 | 220 | -1499.636 | -1499.636 | -0.2712095 | -0.009510669 | -0.0004001524 | -1.875018e-05
96.985 | 25 | 25 | -272.15 | -99.69344 | -99.69344 | 220 | -99.69344 | -99.69344 | -0.1115388 | -0.00579584 | -0.0001087403 | -9.716814e-06
130.629 | 25 | 25 | -272.15 | -98.98168 | -98.98168 | 220 | -98.98168 | -98.98168 | -0.110954 | -0.005689538 | -0.0001081235 | -9.578683e-06
149.328 | 25 | 25 | -272.15 | -98.00884 | -98.00884 | 220 | -98.00884 | -98.00884 | -0.1108616 | -0.005754244 | -0.0001079382 | -9.658462e-06
168.131 | 25 | 25 | -272.15 | -96.94658 | -96.94658 | 220 | -96.94658 | -96.94658 | -0.1086362 | -0.005850147 | -0.0001057585 | -9.777867e-06
186.91 | 25 | 25 | -272.15 | -95.95942 | -95.95942 | 220 | -95.95942 | -95.95942 | -0.10749 | -0.005913698 | -0.0001045909 | -9.856124e-06
205.69 | 25 | 25 | -272.15 | -95.01877 | -95.01877 | 220 | -95.01877 | -95.01877 | -0.1076414 | -0.005716113 | -0.0001046359 | -9.600549e-06
224.441 | 25 | 25 | -272.15 | -93.99943 | -93.99943 | 220 | -93.99943 | -93.99943 | -0.1068429 | -0.005393737 | -0.0001037887 | -9.185133e-06
243.228 | 25 | 25 | -272.15 | -92.94074 | -92.94074 | 220 | -92.94074 | -92.94074 | -0.1059613 | -0.005751933 | -0.0001028601 | -9.640004e-06
261.959 | 25 | 25 | -272.15 | -91.96432 | -91.96432 | 220 | -91.96432 | -91.96432 | -0.1051155 | -0.00545151 | -0.0001019733 | -9.252796e-06
280.743 | 25 | 25 | -272.15 | -90.98432 | -90.98432 | 220 | -90.98432 | -90.98432 | -0.1043841 | -0.005641007 | -0.0001011926 | -9.492152e-06
299.51 | 25 | 25 | -272.15 | -89.98644 | -89.98644 | 220 | -89.98644 | -89.98644 | -0.1042743 | -0.005619053 | -0.0001009886 | -9.461023e-06
318.285 | 25 | 25 | -272.15 | -89.02432 | -89.02432 | 220 | -89.02432 | -89.02432 | -0.1036804 | -0.005918321 | -0.0001003377 | -9.840823e-06
337.027 | 25 | 25 | -272.15 | -87.95848 | -87.95848 | 220 | -87.95848 | -87.95848 | -0.1020223 | -0.005790064 | -9.868566e-05 | -9.67353e-06
355.811 | 25 | 25 | -272.15 | -86.94272 | -86.94272 | 220 | -86.94272 | -86.94272 | -0.100734 | -0.005138377 | -9.73829e-05 | -8.836959e-06
374.58 | 25 | 25 | -272.15 | -85.96987 | -85.96987 | 220 | -85.96987 | -85.96987 | -0.1003203 | -0.004872619 | -9.689865e-05 | -8.494096e-06
393.341 | 25 | 25 | -272.15 | -85.0006 | -85.0006 | 220 | -85.0006 | -85.0006 | -0.1002349 | -0.005133755 | -9.672025e-05 | -8.825107e-06
412.127 | 25 | 25 | -272.15 | -84.00272 | -84.00272 | 220 | -84.00272 | -84.00272 | -0.09988472 | -0.005257392 | -9.629254e-05 | -8.980178e-06
430.855 | 25 | 25 | -272.15 | -82.99053 | -82.99053 | 220 | -82.99053 | -82.99053 | -0.09775287 | -0.005558969 | -9.420503e-05 | -9.362778e-06
449.609 | 25 | 25 | -272.15 | -81.97834 | -81.97834 | 220 | -81.97834 | -81.97834 | -0.09780606 | -0.005258546 | -9.415129e-05 | -8.975461e-06
468.405 | 25 | 25 | -272.15 | -80.98046 | -80.98046 | 220 | -80.98046 | -80.98046 | -0.09786034 | -0.005092158 | -9.410003e-05 | -8.75961e-06
487.157 | 25 | 25 | -272.15 | -79.98616 | -79.98616 | 220 | -79.98616 | -79.98616 | -0.0956211 | -0.005376404 | -9.191438e-05 | -9.1201e-06
505.885 | 25 | 25 | -272.15 | -78.94893 | -78.94893 | 220 | -78.94893 | -78.94893 | -0.09638603 | -0.004879552 | -9.252056e-05 | -8.481486e-06
524.66 | 25 | 25 | -272.15 | -78.00112 | -78.00112 | 220 | -78.00112 | -78.00112 | -0.09469204 | -0.005448045 | -9.084716e-05 | -9.205652e-06
543.428 | 25 | 25 | -272.15 | -77.01039 | -77.01039 | 220 | -77.01039 | -77.01039 | -0.09402881 | -0.005461909 | -9.012878e-05 | -9.220353e-06
562.234 | 25 | 25 | -272.15 | -75.98032 | -75.98032 | 220 | -75.98032 | -75.98032 | -0.09330204 | -0.004861067 | -8.934726e-05 | -8.448764e-06
580.979 | 25 | 25 | -272.15 | -74.98959 | -74.98959 | 220 | -74.98959 | -74.98959 | -0.09170401 | -0.005369473 | -8.775879e-05 | -9.095952e-06
599.739 | 25 | 25 | -272.15 | -73.94164 | -73.94164 | 220 | -73.94164 | -73.94164 | -0.09169593 | -0.004843731 | -8.764439e-05 | -8.420358e-06
618.539 | 25 | 25 | -272.15 | -72.98668 | -72.98668 | 220 | -72.98668 | -72.98668 | -0.090998 | -0.005308231 | -8.689736e-05 | -9.011501e-06
637.281 | 25 | 25 | -272.15 | -71.97449 | -71.97449 | 220 | -71.97449 | -71.97449 | -0.09006091 | -0.005185752 | -8.59219e-05 | -8.851762e-06
656.039 | 25 | 25 | -272.15 | -70.98376 | -70.98376 | 220 | -70.98376 | -70.98376 | -0.08791411 | -0.005216948 | -8.382265e-05 | -8.888628e-06
674.804 | 25 | 25 | -272.15 | -70.00376 | -70.00376 | 220 | -70.00376 | -70.00376 | -0.08806779 | -0.00472703 | -8.386573e-05 | -8.259059e-06
693.551 | 25 | 25 | -272.15 | -68.95938 | -68.95938 | 220 | -68.95938 | -68.95938 | -0.08739759 | -0.004374609 | -8.31354e-05 | -7.805141e-06
712.307 | 25 | 25 | -272.15 | -67.99011 | -67.99011 | 220 | -67.99011 | -67.99011 | -0.08685572 | -0.005176509 | -8.253218e-05 | -8.827752e-06
731.076 | 25 | 25 | -272.15 | -66.96004 | -66.96004 | 220 | -66.96004 | -66.96004 | -0.08625252 | -0.004260219 | -8.186566e-05 | -7.652728e-06
749.869 | 25 | 25 | -272.15 | -66.00865 | -66.00865 | 220 | -66.00865 | -66.00865 | -0.08539404 | -0.004576817 | -8.096957e-05 | -8.054725e-06
768.63 | 25 | 25 | -272.15 | -64.95355 | -64.95355 | 220 | -64.95355 | -64.95355 | -0.08376476 | -0.004424295 | -7.934546e-05 | -7.856432e-06
787.383 | 25 | 25 | -272.15 | -63.99858 | -63.99858 | 220 | -63.99858 | -63.99858 | -0.08304598 | -0.004334169 | -7.857903e-05 | -7.738247e-06
806.135 | 25 | 25 | -272.15 | -63.0007 | -63.0007 | 220 | -63.0007 | -63.0007 | -0.08213083 | -0.004330702 | -7.762545e-05 | -7.73076e-06
824.931 | 25 | 25 | -272.15 | -62.00997 | -62.00997 | 220 | -62.00997 | -62.00997 | -0.08119945 | -0.00471894 | -7.665749e-05 | -8.224259e-06
843.675 | 25 | 25 | -272.15 | -61.03355 | -61.03355 | 220 | -61.03355 | -61.03355 | -0.08083889 | -0.004415052 | -7.622229e-05 | -7.83262e-06
862.449 | 25 | 25 | -272.15 | -59.98202 | -59.98202 | 220 | -59.98202 | -59.98202 | -0.07968575 | -0.004348036 | -7.504172e-05 | -7.743694e-06
896.015 | 25 | 25 | -272.15 | -49.98889 | -49.98889 | 220 | -49.98889 | -49.98889 | -0.07008267 | -0.003921667 | -6.508411e-05 | -7.167828e-06
914.798 | 25 | 25 | -272.15 | -39.97072 | -39.97072 | 220 | -39.97072 | -39.97072 | -0.06080314 | -0.002889831 | -5.542509e-05 | -5.817535e-06
933.571 | 25 | 25 | -272.15 | -29.94541 | -29.94541 | 220 | -29.94541 | -29.94541 | -0.05005964 | -0.002071758 | -4.440272e-05 | -4.740607e-06
952.324 | 25 | 25 | -272.15 | -20.01308 | -20.01308 | 220 | -20.01308 | -20.01308 | -0.03847134 | -0.001283728 | -3.260351e-05 | -3.702387e-06
971.116 | 25 | 25 | -272.15 | -9.95915 | -9.95915 | 220 | -9.95915 | -9.95915 | -0.0252898 | -0.000301578 | -1.930895e-05 | -2.415528e-06
989.825 | 25 | 25 | -272.15 | 0.0160949 | 0.0160949 | 220 | 0.0160949 | 0.0160949 | -0.01109483 | 0.0007868758 | -5.079144e-06 | -9.929547e-07
1008.523 | 25 | 25 | -272.15 | 10.07718 | 10.07718 | 220 | 10.07718 | 10.07718 | 0.002033628 | 0.001770181 | 8.166741e-06 | 2.954031e-07
1027.195 | 25 | 25 | -272.15 | 20.03454 | 20.03454 | 220 | 20.03454 | 20.03454 | 0.01515168 | 0.003064307 | 2.139236e-05 | 1.980963e-06
1045.863 | 25 | 25 | -272.15 | 30.02767 | 30.02767 | 220 | 30.02767 | 30.02767 | 0.02750597 | 0.003654752 | 3.391073e-05 | 2.766671e-06
1064.554 | 25 | 25 | -272.15 | 40.02437 | 40.02437 | 220 | 40.02437 | 40.02437 | 0.0396661 | 0.004523666 | 4.624875e-05 | 3.908533e-06
1083.246 | 25 | 25 | -272.15 | 49.99604 | 49.99604 | 220 | 49.99604 | 49.99604 | 0.04885333 | 0.005007808 | 5.581711e-05 | 4.558222e-06
1101.921 | 25 | 25 | -272.15 | 60.00705 | 60.00705 | 220 | 60.00705 | 60.00705 | 0.05802425 | 0.005681447 | 6.537431e-05 | 5.450384e-06
1135.58 | 25 | 25 | -272.15 | 61.03355 | 61.03355 | 220 | 61.03355 | 61.03355 | 0.05862624 | 0.005415691 | 6.603933e-05 | 5.113639e-06
1154.377 | 25 | 25 | -272.15 | 62.02428 | 62.02428 | 220 | 62.02428 | 62.02428 | 0.05911501 | 0.005760021 | 6.659531e-05 | 5.557045e-06
1173.072 | 25 | 25 | -272.15 | 63.01858 | 63.01858 | 220 | 63.01858 | 63.01858 | 0.06044033 | 0.006263807 | 6.793031e-05 | 6.204395e-06
1191.763 | 25 | 25 | -272.15 | 64.05223 | 64.05223 | 220 | 64.05223 | 64.05223 | 0.0613855 | 0.006032713 | 6.891548e-05 | 5.912004e-06
1210.471 | 25 | 25 | -272.15 | 65.03581 | 65.03581 | 220 | 65.03581 | 65.03581 | 0.06190777 | 0.006092795 | 6.950192e-05 | 5.991853e-06
1229.193 | 25 | 25 | -272.15 | 66.03011 | 66.03011 | 220 | 66.03011 | 66.03011 | 0.06322615 | 0.005890589 | 7.083046e-05 | 5.736287e-06
1247.866 | 25 | 25 | -272.15 | 67.04588 | 67.04588 | 220 | 67.04588 | 67.04588 | 0.06379695 | 0.005896366 | 7.146535e-05 | 5.746782e-06
1266.59 | 25 | 25 | -272.15 | 68.04018 | 68.04018 | 220 | 68.04018 | 68.04018 | 0.06404768 | 0.006037335 | 7.180015e-05 | 5.930114e-06
1285.315 | 25 | 25 | -272.15 | 69.04164 | 69.04164 | 220 | 69.04164 | 69.04164 | 0.06610672 | 0.006490277 | 7.38188e-05 | 6.51246e-06
1304.003 | 25 | 25 | -272.15 | 70.01449 | 70.01449 | 220 | 70.01449 | 70.01449 | 0.06726219 | 0.006758347 | 7.499351e-05 | 6.858279e-06
1322.691 | 25 | 25 | -272.15 | 71.04098 | 71.04098 | 220 | 71.04098 | 71.04098 | 0.06727489 | 0.006524941 | 7.511004e-05 | 6.562908e-06
1341.385 | 25 | 25 | -272.15 | 72.03887 | 72.03887 | 220 | 72.03887 | 72.03887 | 0.06862332 | 0.006181767 | 7.646691e-05 | 6.127064e-06
1360.08 | 25 | 25 | -272.15 | 73.00814 | 73.00814 | 220 | 73.00814 | 73.00814 | 0.06823971 | 0.00572189 | 7.620872e-05 | 5.541877e-06
1378.793 | 25 | 25 | -272.15 | 73.99886 | 73.99886 | 220 | 73.99886 | 73.99886 | 0.06920567 | 0.006536497 | 7.720887e-05 | 6.586736e-06
1397.48 | 25 | 25 | -272.15 | 75.02536 | 75.02536 | 220 | 75.02536 | 75.02536 | 0.07061996 | 0.0064949 | 7.862996e-05 | 6.536675e-06
1416.174 | 25 | 25 | -272.15 | 76.04112 | 76.04112 | 220 | 76.04112 | 76.04112 | 0.07121387 | 0.006645111 | 7.928636e-05 | 6.731893e-06
1434.902 | 25 | 25 | -272.15 | 76.98893 | 76.98893 | 220 | 76.98893 | 76.98893 | 0.07182973 | 0.006396686 | 7.995627e-05 | 6.417073e-06
1453.56 | 25 | 25 | -272.15 | 77.97251 | 77.97251 | 220 | 77.97251 | 77.97251 | 0.07336072 | 0.005937965 | 8.14816e-05 | 5.833408e-06
1472.262 | 25 | 25 | -272.15 | 79.00616 | 79.00616 | 220 | 79.00616 | 79.00616 | 0.07476578 | 0.006216433 | 8.289482e-05 | 6.192712e-06
1490.981 | 25 | 25 | -272.15 | 80.03265 | 80.03265 | 220 | 80.03265 | 80.03265 | 0.07455548 | 0.006680932 | 8.280378e-05 | 6.789915e-06
1509.652 | 25 | 25 | -272.15 | 81.00192 | 81.00192 | 220 | 81.00192 | 81.00192 | 0.07604603 | 0.006212964 | 8.429001e-05 | 6.194381e-06
1528.396 | 25 | 25 | -272.15 | 82.0463 | 82.0463 | 220 | 82.0463 | 82.0463 | 0.07639613 | 0.006719061 | 8.472241e-05 | 6.844839e-06
1547.059 | 25 | 25 | -272.15 | 83.01915 | 83.01915 | 220 | 83.01915 | 83.01915 | 0.0776868 | 0.006862338 | 8.602296e-05 | 7.031057e-06
1565.784 | 25 | 25 | -272.15 | 84.01345 | 84.01345 | 220 | 84.01345 | 84.01345 | 0.07827723 | 0.006936287 | 8.667394e-05 | 7.128675e-06
1584.475 | 25 | 25 | -272.15 | 85.00418 | 85.00418 | 220 | 85.00418 | 85.00418 | 0.07912073 | 0.006828829 | 8.75601e-05 | 6.994274e-06
1603.151 | 25 | 25 | -272.15 | 86.00564 | 86.00564 | 220 | 86.00564 | 86.00564 | 0.08038942 | 0.006850785 | 8.884312e-05 | 7.025417e-06
1621.839 | 25 | 25 | -272.15 | 86.97849 | 86.97849 | 220 | 86.97849 | 86.97849 | 0.08029582 | 0.00669364 | 8.885523e-05 | 6.827415e-06
1640.571 | 25 | 25 | -272.15 | 87.9871 | 87.9871 | 220 | 87.9871 | 87.9871 | 0.08117981 | 0.006639333 | 8.978091e-05 | 6.761045e-06
1659.253 | 25 | 25 | -272.15 | 89.07082 | 89.07082 | 220 | 89.07082 | 89.07082 | 0.08143289 | 0.0069386 | 9.012701e-05 | 7.147102e-06
1677.975 | 25 | 25 | -272.15 | 90.04366 | 90.04366 | 220 | 90.04366 | 90.04366 | 0.08294545 | 0.006819587 | 9.163409e-05 | 6.997869e-06
1696.674 | 25 | 25 | -272.15 | 90.9879 | 90.9879 | 220 | 90.9879 | 90.9879 | 0.08341581 | 0.006611601 | 9.21682e-05 | 6.734757e-06
1715.359 | 25 | 25 | -272.15 | 91.97863 | 91.97863 | 220 | 91.97863 | 91.97863 | 0.08426278 | 0.00686465 | 9.30576e-05 | 7.06142e-06
1734.068 | 25 | 25 | -272.15 | 93.01943 | 93.01943 | 220 | 93.01943 | 93.01943 | 0.08477236 | 0.006643957 | 9.363806e-05 | 6.782352e-06
1752.774 | 25 | 25 | -272.15 | 94.01016 | 94.01016 | 220 | 94.01016 | 94.01016 | 0.08588511 | 0.006713282 | 9.477484e-05 | 6.874046e-06
1771.459 | 25 | 25 | -272.15 | 95.00089 | 95.00089 | 220 | 95.00089 | 95.00089 | 0.08632999 | 0.007013707 | 9.528998e-05 | 7.261299e-06
1790.133 | 25 | 25 | -272.15 | 96.04884 | 96.04884 | 220 | 96.04884 | 96.04884 | 0.08718271 | 0.007421583 | 9.619055e-05 | 7.786152e-06
1808.861 | 25 | 25 | -272.15 | 97.0038 | 97.0038 | 220 | 97.0038 | 97.0038 | 0.08694811 | 0.006825364 | 9.60696e-05 | 7.026548e-06
1827.551 | 25 | 25 | -272.15 | 98.03745 | 98.03745 | 220 | 98.03745 | 98.03745 | 0.08946247 | 0.007049524 | 9.851534e-05 | 7.316396e-06
1846.286 | 25 | 25 | -272.15 | 99.03533 | 99.03533 | 220 | 99.03533 | 99.03533 | 0.08909505 | 0.007224 | 9.827514e-05 | 7.542592e-06
1864.961 | 25 | 25 | -272.15 | 100.0296 | 100.0296 | 220 | 100.0296 | 100.0296 | 0.08999283 | 0.007311816 | 9.921219e-05 | 7.657943e-06
1902.948 | 25 | 25 | -272.15 | 8600.68 | 8600.68 | 220 | 8600.68 | 8600.68 | -0.2335725 | 0.007914969 | 0.0006651137 | 3.443238e-05
1926.199 | 25 | 25 | -272.15 | 17099.89 | 17099.89 | 220 | 17099.89 | 17099.89 | -0.9412946 | 0.01800569 | 0.0008666316 | 7.322126e-05
1945.42 | 25 | 25 | -272.15 | 18499.8 | 18499.8 | 220 | 18499.8 | 18499.8 | -1.050326 | 0.01931252 | 0.0008913304 | 7.889369e-05
1985.782 | 25 | 25 | -272.15 | 9999.997 | 9999.997 | 220 | 9999.997 | 9999.997 | -0.3487643 | 0.009127062 | 0.0007006266 | 4.0263e-05
2009.082 | 25 | 25 | -272.15 | 1499.797 | 1499.797 | 220 | 1499.797 | 1499.797 | 0.265208 | 0.01169568 | 0.0004050748 | 1.754643e-05
2028.251 | 25 | 25 | -272.15 | 99.75424 | 99.75424 | 220 | 99.75424 | 99.75424 | 0.1065575 | 0.008120643 | 0.0001146021 | 8.691536e-06
2061.804 | 25 | 25 | -272.15 | 99.0246 | 99.0246 | 220 | 99.0246 | 99.0246 | 0.1057996 | 0.008068644 | 0.0001138222 | 8.622802e-06
2080.525 | 25 | 25 | -272.15 | 98.05176 | 98.05176 | 220 | 98.05176 | 98.05176 | 0.1040017 | 0.00813913 | 0.0001120496 | 8.709973e-06
2099.229 | 25 | 25 | -272.15 | 96.99307 | 96.99307 | 220 | 96.99307 | 96.99307 | 0.1036353 | 0.008645227 | 0.0001116006 | 9.353998e-06
2117.921 | 25 | 25 | -272.15 | 96.04884 | 96.04884 | 220 | 96.04884 | 96.04884 | 0.1037833 | 0.008518126 | 0.000111642 | 9.188556e-06
2136.63 | 25 | 25 | -272.15 | 95.00804 | 95.00804 | 220 | 95.00804 | 95.00804 | 0.1032113 | 0.007737028 | 0.0001110034 | 8.186401e-06
2155.324 | 25 | 25 | -272.15 | 93.99943 | 93.99943 | 220 | 93.99943 | 93.99943 | 0.1019264 | 0.008357514 | 0.0001097046 | 8.976875e-06
2174.031 | 25 | 25 | -272.15 | 92.97651 | 92.97651 | 220 | 92.97651 | 92.97651 | 0.10115 | 0.007743961 | 0.0001088775 | 8.189053e-06
2192.745 | 25 | 25 | -272.15 | 91.97505 | 91.97505 | 220 | 91.97505 | 91.97505 | 0.1008195 | 0.007800577 | 0.0001084678 | 8.258397e-06
2211.456 | 25 | 25 | -272.15 | 91.02366 | 91.02366 | 220 | 91.02366 | 91.02366 | 0.0999344 | 0.007894169 | 0.000107547 | 8.375185e-06
2230.149 | 25 | 25 | -272.15 | 90.04366 | 90.04366 | 220 | 90.04366 | 90.04366 | 0.09903435 | 0.007802889 | 0.0001066092 | 8.255447e-06
2248.842 | 25 | 25 | -272.15 | 89.01002 | 89.01002 | 220 | 89.01002 | 89.01002 | 0.09840688 | 0.007933457 | 0.0001059198 | 8.419273e-06
2267.539 | 25 | 25 | -272.15 | 88.03717 | 88.03717 | 220 | 88.03717 | 88.03717 | 0.09775168 | 0.008291652 | 0.0001052107 | 8.874403e-06
2286.289 | 25 | 25 | -272.15 | 86.99995 | 86.99995 | 220 | 86.99995 | 86.99995 | 0.0969337 | 0.007931147 | 0.0001043435 | 8.410169e-06
2304.996 | 25 | 25 | -272.15 | 86.04498 | 86.04498 | 220 | 86.04498 | 86.04498 | 0.09578976 | 0.007756668 | 0.0001031814 | 8.184101e-06
2323.66 | 25 | 25 | -272.15 | 85.05783 | 85.05783 | 220 | 85.05783 | 85.05783 | 0.09462386 | 0.007415808 | 0.0001019955 | 7.745145e-06
2342.349 | 25 | 25 | -272.15 | 84.03849 | 84.03849 | 220 | 84.03849 | 84.03849 | 0.09475332 | 0.007866441 | 0.000102012 | 8.318355e-06
2361.066 | 25 | 25 | -272.15 | 83.0263 | 83.0263 | 220 | 83.0263 | 83.0263 | 0.09351811 | 0.007905725 | 0.0001007591 | 8.365501e-06
2379.731 | 25 | 25 | -272.15 | 81.98907 | 81.98907 | 220 | 81.98907 | 81.98907 | 0.09280875 | 0.007348793 | 9.999304e-05 | 7.65005e-06
2398.437 | 25 | 25 | -272.15 | 81.03769 | 81.03769 | 220 | 81.03769 | 81.03769 | 0.09249557 | 0.007343011 | 9.96045e-05 | 7.639745e-06
2417.135 | 25 | 25 | -272.15 | 80.01835 | 80.01835 | 220 | 80.01835 | 80.01835 | 0.09159659 | 0.007426204 | 9.866378e-05 | 7.743025e-06
2435.834 | 25 | 25 | -272.15 | 78.96681 | 78.96681 | 220 | 78.96681 | 78.96681 | 0.09080165 | 0.007287552 | 9.781661e-05 | 7.562482e-06
2454.552 | 25 | 25 | -272.15 | 77.99039 | 77.99039 | 220 | 77.99039 | 77.99039 | 0.09040997 | 0.007208979 | 9.735245e-05 | 7.459005e-06
2473.239 | 25 | 25 | -272.15 | 77.0247 | 77.0247 | 220 | 77.0247 | 77.0247 | 0.089756 | 0.007514021 | 9.664525e-05 | 7.846179e-06
2491.968 | 25 | 25 | -272.15 | 76.01966 | 76.01966 | 220 | 76.01966 | 76.01966 | 0.08887081 | 0.007229779 | 9.571882e-05 | 7.479578e-06
2510.665 | 25 | 25 | -272.15 | 75.01821 | 75.01821 | 220 | 75.01821 | 75.01821 | 0.08746467 | 0.007704675 | 9.430787e-05 | 8.083875e-06
2529.36 | 25 | 25 | -272.15 | 74.00244 | 74.00244 | 220 | 74.00244 | 74.00244 | 0.08695511 | 0.006912024 | 9.372997e-05 | 7.06702e-06
2548.036 | 25 | 25 | -272.15 | 72.99741 | 72.99741 | 220 | 72.99741 | 72.99741 | 0.08671821 | 0.007549842 | 9.340696e-05 | 7.879673e-06
2566.744 | 25 | 25 | -272.15 | 71.98522 | 71.98522 | 220 | 71.98522 | 71.98522 | 0.08497457 | 0.00725635 | 9.168078e-05 | 7.50122e-06
2585.423 | 25 | 25 | -272.15 | 70.99806 | 70.99806 | 220 | 70.99806 | 70.99806 | 0.08413223 | 0.007245952 | 9.079606e-05 | 7.484902e-06
2604.137 | 25 | 25 | -272.15 | 70.0431 | 70.0431 | 220 | 70.0431 | 70.0431 | 0.08289928 | 0.007255199 | 8.955105e-05 | 7.493807e-06
2622.834 | 25 | 25 | -272.15 | 69.00945 | 69.00945 | 220 | 69.00945 | 69.00945 | 0.08184424 | 0.00732337 | 8.846362e-05 | 7.577831e-06
2641.553 | 25 | 25 | -272.15 | 67.99011 | 67.99011 | 220 | 67.99011 | 67.99011 | 0.08147677 | 0.007356879 | 8.801761e-05 | 7.617569e-06
2660.233 | 25 | 25 | -272.15 | 67.0423 | 67.0423 | 220 | 67.0423 | 67.0423 | 0.08141781 | 0.007002151 | 8.786606e-05 | 7.160997e-06
2678.913 | 25 | 25 | -272.15 | 66.04442 | 66.04442 | 220 | 66.04442 | 66.04442 | 0.07915654 | 0.006906248 | 8.565953e-05 | 7.03529e-06
2697.63 | 25 | 25 | -272.15 | 64.97858 | 64.97858 | 220 | 64.97858 | 64.97858 | 0.07861924 | 0.007364967 | 8.505072e-05 | 7.618701e-06
2716.339 | 25 | 25 | -272.15 | 63.99858 | 63.99858 | 220 | 63.99858 | 63.99858 | 0.07880759 | 0.006278826 | 8.512607e-05 | 6.226601e-06
2735.013 | 25 | 25 | -272.15 | 62.99712 | 62.99712 | 220 | 62.99712 | 62.99712 | 0.07683174 | 0.006692485 | 8.318484e-05 | 6.75258e-06
2753.71 | 25 | 25 | -272.15 | 62.00639 | 62.00639 | 220 | 62.00639 | 62.00639 | 0.07656598 | 0.006826519 | 8.283643e-05 | 6.92097e-06
2772.415 | 25 | 25 | -272.15 | 61.03713 | 61.03713 | 220 | 61.03713 | 61.03713 | 0.07626442 | 0.006863495 | 8.245687e-05 | 6.965295e-06
2791.113 | 25 | 25 | -272.15 | 60.01421 | 60.01421 | 220 | 60.01421 | 60.01421 | 0.07556536 | 0.006427881 | 8.170187e-05 | 6.405044e-06
2824.779 | 25 | 25 | -272.15 | 50.0175 | 50.0175 | 220 | 50.0175 | 50.0175 | 0.06517311 | 0.006441749 | 7.100935e-05 | 6.392201e-06
2843.535 | 25 | 25 | -272.15 | 39.97788 | 39.97788 | 220 | 39.97788 | 39.97788 | 0.0555504 | 0.005815482 | 6.102873e-05 | 5.560537e-06
2862.154 | 25 | 25 | -272.15 | 30.01694 | 30.01694 | 220 | 30.01694 | 30.01694 | 0.04420258 | 0.004834486 | 4.945043e-05 | 4.275439e-06
2880.904 | 25 | 25 | -272.15 | 19.99877 | 19.99877 | 220 | 19.99877 | 19.99877 | 0.03302909 | 0.004196668 | 3.802857e-05 | 3.429068e-06
2899.619 | 25 | 25 | -272.15 | 10.02353 | 10.02353 | 220 | 10.02353 | 10.02353 | 0.02018838 | 0.00314519 | 2.505927e-05 | 2.053783e-06
2918.257 | 25 | 25 | -272.15 | 0.0196715 | 0.0196715 | 220 | 0.0196715 | 0.0196715 | 0.005803928 | 0.001544864 | 1.065018e-05 | -2.352791e-08
2936.951 | 25 | 25 | -272.15 | -9.987763 | -9.987763 | 220 | -9.987763 | -9.987763 | -0.008560874 | 0.0002807793 | -3.740992e-06 | -1.67082e-06
2955.666 | 25 | 25 | -272.15 | -19.98804 | -19.98804 | 220 | -19.98804 | -19.98804 | -0.02084122 | -0.0004633439 | -1.619127e-05 | -2.653094e-06
2974.469 | 25 | 25 | -272.15 | -29.97402 | -29.97402 | 220 | -29.97402 | -29.97402 | -0.03233813 | -0.001242131 | -2.791088e-05 | -3.679657e-06
2993.22 | 25 | 25 | -272.15 | -40.00649 | -40.00649 | 220 | -40.00649 | -40.00649 | -0.04456078 | -0.001648856 | -4.031075e-05 | -4.230519e-06
3011.989 | 25 | 25 | -272.15 | -49.94955 | -49.94955 | 220 | -49.94955 | -49.94955 | -0.05369357 | -0.002584787 | -4.982552e-05 | -5.457929e-06
3030.789 | 25 | 25 | -272.15 | -59.94267 | -59.94267 | 220 | -59.94267 | -59.94267 | -0.06331396 | -0.003340465 | -5.979924e-05 | -6.454958e-06
3064.352 | 25 | 25 | -272.15 | -60.95844 | -60.95844 | 220 | -60.95844 | -60.95844 | -0.06451796 | -0.003189097 | -6.10235e-05 | -6.264476e-06
3083.067 | 25 | 25 | -272.15 | -61.94917 | -61.94917 | 220 | -61.94917 | -61.94917 | -0.06491197 | -0.002901386 | -6.149129e-05 | -5.899543e-06
3101.846 | 25 | 25 | -272.15 | -62.96851 | -62.96851 | 220 | -62.96851 | -62.96851 | -0.06555787 | -0.003034265 | -6.219646e-05 | -6.072605e-06
3120.612 | 25 | 25 | -272.15 | -64.00574 | -64.00574 | 220 | -64.00574 | -64.00574 | -0.06706345 | -0.00368595 | -6.370361e-05 | -6.90924e-06
3139.393 | 25 | 25 | -272.15 | -64.94282 | -64.94282 | 220 | -64.94282 | -64.94282 | -0.06617721 | -0.003715993 | -6.29743e-05 | -6.950528e-06
3158.17 | 25 | 25 | -272.15 | -66.02296 | -66.02296 | 220 | -66.02296 | -66.02296 | -0.06900232 | -0.003755278 | -6.571402e-05 | -7.004075e-06
3176.925 | 25 | 25 | -272.15 | -66.99581 | -66.99581 | 220 | -66.99581 | -66.99581 | -0.06895378 | -0.003410948 | -6.576807e-05 | -6.566677e-06
3195.69 | 25 | 25 | -272.15 | -68.00799 | -68.00799 | 220 | -68.00799 | -68.00799 | -0.06947375 | -0.002914096 | -6.635528e-05 | -5.934333e-06
3214.453 | 25 | 25 | -272.15 | -69.0023 | -69.0023 | 220 | -69.0023 | -69.0023 | -0.07083604 | -0.003540361 | -6.772469e-05 | -6.738324e-06
3233.23 | 25 | 25 | -272.15 | -69.97515 | -69.97515 | 220 | -69.97515 | -69.97515 | -0.071304 | -0.003733325 | -6.825949e-05 | -6.988089e-06
3251.957 | 25 | 25 | -272.15 | -70.9766 | -70.9766 | 220 | -70.9766 | -70.9766 | -0.07237973 | -0.003452545 | -6.936291e-05 | -6.632054e-06
3270.729 | 25 | 25 | -272.15 | -71.9566 | -71.9566 | 220 | -71.9566 | -71.9566 | -0.07314812 | -0.003733324 | -7.017806e-05 | -6.994148e-06
3289.474 | 25 | 25 | -272.15 | -72.95091 | -72.95091 | 220 | -72.95091 | -72.95091 | -0.07430012 | -0.003917046 | -7.135173e-05 | -7.232158e-06
3308.264 | 25 | 25 | -272.15 | -73.93806 | -73.93806 | 220 | -73.93806 | -73.93806 | -0.07478079 | -0.003801497 | -7.189982e-05 | -7.087398e-06
3326.994 | 25 | 25 | -272.15 | -75.01463 | -75.01463 | 220 | -75.01463 | -75.01463 | -0.07600443 | -0.003880069 | -7.314856e-05 | -7.19118e-06
3345.737 | 25 | 25 | -272.15 | -76.00536 | -76.00536 | 220 | -76.00536 | -76.00536 | -0.07554224 | -0.00441043 | -7.281942e-05 | -7.872507e-06
3364.51 | 25 | 25 | -272.15 | -76.99251 | -76.99251 | 220 | -76.99251 | -76.99251 | -0.07784971 | -0.003986373 | -7.506785e-05 | -7.333186e-06
3383.288 | 25 | 25 | -272.15 | -77.97251 | -77.97251 | 220 | -77.97251 | -77.97251 | -0.07954939 | -0.004134273 | -7.674983e-05 | -7.525338e-06
3402.079 | 25 | 25 | -272.15 | -78.999 | -78.999 | 220 | -78.999 | -78.999 | -0.07929057 | -0.004040681 | -7.661363e-05 | -7.40878e-06
3420.828 | 25 | 25 | -272.15 | -79.98616 | -79.98616 | 220 | -79.98616 | -79.98616 | -0.0796453 | -0.003863894 | -7.70445e-05 | -7.1857e-06
3439.579 | 25 | 25 | -272.15 | -80.98762 | -80.98762 | 220 | -80.98762 | -80.98762 | -0.08134156 | -0.003877758 | -7.872548e-05 | -7.206495e-06
3458.346 | 25 | 25 | -272.15 | -81.9998 | -81.9998 | 220 | -81.9998 | -81.9998 | -0.08112897 | -0.004030279 | -7.863085e-05 | -7.404655e-06
3477.139 | 25 | 25 | -272.15 | -83.00126 | -83.00126 | 220 | -83.00126 | -83.00126 | -0.08244509 | -0.003480276 | -7.995801e-05 | -6.704302e-06
3495.916 | 25 | 25 | -272.15 | -84.0063 | -84.0063 | 220 | -84.0063 | -84.0063 | -0.08257337 | -0.003859271 | -8.017993e-05 | -7.192085e-06
3514.64 | 25 | 25 | -272.15 | -85.03637 | -85.03637 | 220 | -85.03637 | -85.03637 | -0.08411255 | -0.003828072 | -8.171762e-05 | -7.155335e-06
3533.39 | 25 | 25 | -272.15 | -86.0271 | -86.0271 | 220 | -86.0271 | -86.0271 | -0.08499076 | -0.004240575 | -8.26361e-05 | -7.68593e-06
3552.164 | 25 | 25 | -272.15 | -86.9463 | -86.9463 | 220 | -86.9463 | -86.9463 | -0.08516409 | -0.004232487 | -8.289118e-05 | -7.678398e-06
3570.968 | 25 | 25 | -272.15 | -87.93702 | -87.93702 | 220 | -87.93702 | -87.93702 | -0.08626989 | -0.00460686 | -8.402149e-05 | -8.160227e-06
3589.719 | 25 | 25 | -272.15 | -89.03148 | -89.03148 | 220 | -89.03148 | -89.03148 | -0.08736758 | -0.004276395 | -8.515482e-05 | -7.740931e-06
3608.462 | 25 | 25 | -272.15 | -89.97571 | -89.97571 | 220 | -89.97571 | -89.97571 | -0.08799267 | -0.004097297 | -8.583296e-05 | -7.514765e-06
3627.271 | 25 | 25 | -272.15 | -90.9879 | -90.9879 | 220 | -90.9879 | -90.9879 | -0.08796147 | -0.004573351 | -8.590716e-05 | -8.126702e-06
3646.019 | 25 | 25 | -272.15 | -91.94286 | -91.94286 | 220 | -91.94286 | -91.94286 | -0.08884307 | -0.004743206 | -8.682514e-05 | -8.346857e-06
3664.782 | 25 | 25 | -272.15 | -92.98009 | -92.98009 | 220 | -92.98009 | -92.98009 | -0.08949707 | -0.004189734 | -8.753966e-05 | -7.642176e-06
3683.559 | 25 | 25 | -272.15 | -93.97439 | -93.97439 | 220 | -93.97439 | -93.97439 | -0.09148564 | -0.004690054 | -8.9492e-05 | -8.285093e-06
3702.282 | 25 | 25 | -272.15 | -94.99373 | -94.99373 | 220 | -94.99373 | -94.99373 | -0.09207378 | -0.004696988 | -9.01434e-05 | -8.29708e-06
3721.095 | 25 | 25 | -272.15 | -95.93797 | -95.93797 | 220 | -95.93797 | -95.93797 | -0.09222626 | -0.004746673 | -9.038163e-05 | -8.363511e-06
3739.88 | 25 | 25 | -272.15 | -96.96446 | -96.96446 | 220 | -96.96446 | -96.96446 | -0.0925949 | -0.004125028 | -9.082946e-05 | -7.57161e-06
3758.599 | 25 | 25 | -272.15 | -98.03388 | -98.03388 | 220 | -98.03388 | -98.03388 | -0.09339217 | -0.004634593 | -9.168062e-05 | -8.22658e-06
3777.4 | 25 | 25 | -272.15 | -98.98884 | -98.98884 | 220 | -98.98884 | -98.98884 | -0.09552283 | -0.004780182 | -9.376119e-05 | -8.4157e-06
3796.143 | 25 | 25 | -272.15 | -99.98672 | -99.98672 | 220 | -99.98672 | -99.98672 | -0.09532637 | -0.005141845 | -9.368011e-05 | -8.881295e-06
3834.188 | 25 | 25 | -272.15 | -8600.602 | -8600.602 | 220 | -8600.602 | -8600.602 | 0.2274532 | -0.005317475 | -0.0006603094 | -3.510884e-05
3857.008 | 25 | 25 | -272.15 | -17099.85 | -17099.85 | 220 | -17099.85 | -17099.85 | 0.9292518 | -0.01518403 | -0.0008673819 | -7.361118e-05
3876.253 | 25 | 25 | -272.15 | -18499.8 | -18499.8 | 220 | -18499.8 | -18499.8 | 1.038363 | -0.01566008 | -0.0008920879 | -7.822119e-05