## Sheet1
Time_since_start | Raw_Temperature | Temperature | Temperature_2 | Raw_Applied_Field | Applied_Field | Field_Angle | Raw_Applied_Field_For_Plot | Applied_Field_For_Plot | Raw_Signal_Mx | Raw_Signal_My | Signal_X_direction | Signal_Y_direction
32.245 | 25 | 25 | -272.15 | -18499.84 | -18499.84 | 225 | -18499.84 | -18499.84 | 1.036976 | -0.01843898 | -0.0009161665 | -8.395534e-05
55.571 | 25 | 25 | -272.15 | -9999.994 | -9999.994 | 225 | -9999.994 | -9999.994 | 0.3413416 | -0.008341335 | -0.0007060154 | -4.453869e-05
78.849 | 25 | 25 | -272.15 | -1499.751 | -1499.751 | 225 | -1499.751 | -1499.751 | -0.2718554 | -0.01098275 | -0.0003974617 | -2.129483e-05
98.105 | 25 | 25 | -272.15 | -99.68628 | -99.68628 | 225 | -99.68628 | -99.68628 | -0.1110973 | -0.006470635 | -0.0001073726 | -1.102729e-05
131.752 | 25 | 25 | -272.15 | -99.0246 | -99.0246 | 225 | -99.0246 | -99.0246 | -0.1104584 | -0.006013068 | -0.0001067209 | -1.042966e-05
150.468 | 25 | 25 | -272.15 | -97.98738 | -97.98738 | 225 | -97.98738 | -97.98738 | -0.1092428 | -0.005750778 | -0.0001055037 | -1.008502e-05
169.229 | 25 | 25 | -272.15 | -96.96804 | -96.96804 | 225 | -96.96804 | -96.96804 | -0.1083243 | -0.005803931 | -0.0001045599 | -1.0151e-05
188.023 | 25 | 25 | -272.15 | -96.00592 | -96.00592 | 225 | -96.00592 | -96.00592 | -0.1078759 | -0.006100886 | -0.0001040516 | -1.053449e-05
206.829 | 25 | 25 | -272.15 | -95.01877 | -95.01877 | 225 | -95.01877 | -95.01877 | -0.1072104 | -0.0059033 | -0.0001033424 | -1.027422e-05
225.562 | 25 | 25 | -272.15 | -94.01731 | -94.01731 | 225 | -94.01731 | -94.01731 | -0.1057961 | -0.006313492 | -0.0001019472 | -1.080496e-05
244.31 | 25 | 25 | -272.15 | -92.97293 | -92.97293 | 225 | -92.97293 | -92.97293 | -0.1055499 | -0.005866327 | -0.0001016154 | -1.021967e-05
263.06 | 25 | 25 | -272.15 | -91.98936 | -91.98936 | 225 | -91.98936 | -91.98936 | -0.1047966 | -0.005238904 | -0.0001008263 | -9.399953e-06
281.844 | 25 | 25 | -272.15 | -90.94855 | -90.94855 | 225 | -90.94855 | -90.94855 | -0.1037197 | -0.005524306 | -9.973546e-05 | -9.768156e-06
300.635 | 25 | 25 | -272.15 | -89.99717 | -89.99717 | 225 | -89.99717 | -89.99717 | -0.1030588 | -0.005704559 | -9.903409e-05 | -9.999781e-06
319.404 | 25 | 25 | -272.15 | -89.01002 | -89.01002 | 225 | -89.01002 | -89.01002 | -0.1028773 | -0.005356761 | -9.876731e-05 | -9.544e-06
338.17 | 25 | 25 | -272.15 | -87.97279 | -87.97279 | 225 | -87.97279 | -87.97279 | -0.1019068 | -0.005542793 | -9.777408e-05 | -9.782877e-06
356.916 | 25 | 25 | -272.15 | -86.97491 | -86.97491 | 225 | -86.97491 | -86.97491 | -0.1013649 | -0.005821262 | -9.717671e-05 | -1.014219e-05
375.719 | 25 | 25 | -272.15 | -86.0271 | -86.0271 | 225 | -86.0271 | -86.0271 | -0.09989279 | -0.005728822 | -9.57342e-05 | -1.00189e-05
394.478 | 25 | 25 | -272.15 | -85.02564 | -85.02564 | 225 | -85.02564 | -85.02564 | -0.09958771 | -0.00577042 | -9.535295e-05 | -1.00699e-05
413.221 | 25 | 25 | -272.15 | -84.04207 | -84.04207 | 225 | -84.04207 | -84.04207 | -0.09932901 | -0.005238904 | -9.501591e-05 | -9.375008e-06
432.001 | 25 | 25 | -272.15 | -82.95477 | -82.95477 | 225 | -82.95477 | -82.95477 | -0.09746634 | -0.005070203 | -9.320211e-05 | -9.15202e-06
450.765 | 25 | 25 | -272.15 | -81.95331 | -81.95331 | 225 | -81.95331 | -81.95331 | -0.09775983 | -0.005367161 | -9.3368e-05 | -9.535386e-06
469.501 | 25 | 25 | -272.15 | -81.00908 | -81.00908 | 225 | -81.00908 | -81.00908 | -0.09620108 | -0.005490796 | -9.184663e-05 | -9.693341e-06
488.279 | 25 | 25 | -272.15 | -79.99331 | -79.99331 | 225 | -79.99331 | -79.99331 | -0.0958949 | -0.005360227 | -9.14629e-05 | -9.520209e-06
507.031 | 25 | 25 | -272.15 | -78.93105 | -78.93105 | 225 | -78.93105 | -78.93105 | -0.09482373 | -0.005322098 | -9.037516e-05 | -9.467247e-06
525.788 | 25 | 25 | -272.15 | -77.94032 | -77.94032 | 225 | -77.94032 | -77.94032 | -0.09407388 | -0.004996254 | -8.958844e-05 | -9.04003e-06
544.564 | 25 | 25 | -272.15 | -76.99966 | -76.99966 | 225 | -76.99966 | -76.99966 | -0.09341528 | -0.005396048 | -8.889025e-05 | -9.557434e-06
563.333 | 25 | 25 | -272.15 | -75.95886 | -75.95886 | 225 | -75.95886 | -75.95886 | -0.09271622 | -0.005159176 | -8.814485e-05 | -9.245864e-06
582.085 | 25 | 25 | -272.15 | -74.97529 | -74.97529 | 225 | -74.97529 | -74.97529 | -0.09151222 | -0.004841421 | -8.694373e-05 | -8.829198e-06
600.835 | 25 | 25 | -272.15 | -73.94879 | -73.94879 | 225 | -73.94879 | -73.94879 | -0.09079582 | -0.004835643 | -8.618393e-05 | -8.818456e-06
619.606 | 25 | 25 | -272.15 | -72.96879 | -72.96879 | 225 | -72.96879 | -72.96879 | -0.08967736 | -0.004328391 | -8.506136e-05 | -8.155158e-06
638.398 | 25 | 25 | -272.15 | -72.01383 | -72.01383 | 225 | -72.01383 | -72.01383 | -0.0897062 | -0.004755917 | -8.49901e-05 | -8.708613e-06
657.184 | 25 | 25 | -272.15 | -71.01237 | -71.01237 | 225 | -71.01237 | -71.01237 | -0.08776967 | -0.005175352 | -8.311756e-05 | -9.251392e-06
675.917 | 25 | 25 | -272.15 | -69.99661 | -69.99661 | 225 | -69.99661 | -69.99661 | -0.08784245 | -0.00518575 | -8.308023e-05 | -9.261737e-06
694.659 | 25 | 25 | -272.15 | -68.94507 | -68.94507 | 225 | -68.94507 | -68.94507 | -0.08750735 | -0.005163798 | -8.266641e-05 | -9.229864e-06
713.426 | 25 | 25 | -272.15 | -67.99726 | -67.99726 | 225 | -67.99726 | -67.99726 | -0.08549336 | -0.00517073 | -8.072855e-05 | -9.235911e-06
732.241 | 25 | 25 | -272.15 | -67.01369 | -67.01369 | 225 | -67.01369 | -67.01369 | -0.08571407 | -0.004755916 | -8.082974e-05 | -8.692916e-06
750.968 | 25 | 25 | -272.15 | -65.99435 | -65.99435 | 225 | -65.99435 | -65.99435 | -0.08426741 | -0.004894573 | -7.940316e-05 | -8.870187e-06
769.78 | 25 | 25 | -272.15 | -64.99289 | -64.99289 | 225 | -64.99289 | -64.99289 | -0.08397852 | -0.004724719 | -7.903669e-05 | -8.645968e-06
788.527 | 25 | 25 | -272.15 | -63.93778 | -63.93778 | 225 | -63.93778 | -63.93778 | -0.082303 | -0.00489804 | -7.739726e-05 | -8.868246e-06
807.303 | 25 | 25 | -272.15 | -62.97924 | -62.97924 | 225 | -62.97924 | -62.97924 | -0.08111397 | -0.004613794 | -7.621239e-05 | -8.495272e-06
826.047 | 25 | 25 | -272.15 | -61.97778 | -61.97778 | 225 | -61.97778 | -61.97778 | -0.08154376 | -0.004017569 | -7.650286e-05 | -7.716103e-06
844.798 | 25 | 25 | -272.15 | -60.96917 | -60.96917 | 225 | -60.96917 | -60.96917 | -0.07925244 | -0.004272928 | -7.430528e-05 | -8.045304e-06
863.551 | 25 | 25 | -272.15 | -59.99275 | -59.99275 | 225 | -59.99275 | -59.99275 | -0.07990413 | -0.004493625 | -7.480115e-05 | -8.32949e-06
897.096 | 25 | 25 | -272.15 | -49.96028 | -49.96028 | 225 | -49.96028 | -49.96028 | -0.07038079 | -0.003858114 | -6.50703e-05 | -7.47084e-06
915.867 | 25 | 25 | -272.15 | -40.00649 | -40.00649 | 225 | -40.00649 | -40.00649 | -0.06077079 | -0.002960316 | -5.52683e-05 | -6.271054e-06
934.638 | 25 | 25 | -272.15 | -29.95971 | -29.95971 | 225 | -29.95971 | -29.95971 | -0.0492173 | -0.00250506 | -4.368026e-05 | -5.646973e-06
953.429 | 25 | 25 | -272.15 | -20.01666 | -20.01666 | 225 | -20.01666 | -20.01666 | -0.03792827 | -0.001528687 | -3.234457e-05 | -4.34495e-06
972.207 | 25 | 25 | -272.15 | -9.99134 | -9.99134 | 225 | -9.99134 | -9.99134 | -0.02526207 | -0.0003062 | -1.974162e-05 | -2.722336e-06
990.907 | 25 | 25 | -272.15 | 0.0232482 | 0.0232482 | 225 | 0.0232482 | 0.0232482 | -0.01194873 | 0.0007949639 | -6.548233e-06 | -1.257666e-06
1009.597 | 25 | 25 | -272.15 | 10.04141 | 10.04141 | 225 | 10.04141 | 10.04141 | 0.003384373 | 0.002700334 | 8.491752e-06 | 1.253742e-06
1028.287 | 25 | 25 | -272.15 | 20.00593 | 20.00593 | 225 | 20.00593 | 20.00593 | 0.01615347 | 0.00340286 | 2.118254e-05 | 2.199403e-06
1046.943 | 25 | 25 | -272.15 | 30.03125 | 30.03125 | 225 | 30.03125 | 30.03125 | 0.026592 | 0.003787631 | 3.174921e-05 | 2.731675e-06
1065.656 | 25 | 25 | -272.15 | 40.01722 | 40.01722 | 225 | 40.01722 | 40.01722 | 0.03793404 | 0.005251614 | 4.313775e-05 | 4.668488e-06
1084.329 | 25 | 25 | -272.15 | 50.00677 | 50.00677 | 225 | 50.00677 | 50.00677 | 0.0473443 | 0.004993943 | 5.276083e-05 | 4.36447e-06
1103.055 | 25 | 25 | -272.15 | 60.01778 | 60.01778 | 225 | 60.01778 | 60.01778 | 0.05698433 | 0.005188062 | 6.259615e-05 | 4.648552e-06
1136.749 | 25 | 25 | -272.15 | 61.03713 | 61.03713 | 225 | 61.03713 | 61.03713 | 0.05835009 | 0.006178301 | 6.394878e-05 | 5.940611e-06
1155.499 | 25 | 25 | -272.15 | 62.05647 | 62.05647 | 225 | 62.05647 | 62.05647 | 0.05903759 | 0.005401824 | 6.468144e-05 | 4.933176e-06
1174.191 | 25 | 25 | -272.15 | 63.05077 | 63.05077 | 225 | 63.05077 | 63.05077 | 0.06038255 | 0.00599227 | 6.60125e-05 | 5.704801e-06
1192.89 | 25 | 25 | -272.15 | 64.04866 | 64.04866 | 225 | 64.04866 | 64.04866 | 0.06076155 | 0.005968006 | 6.646096e-05 | 5.676352e-06
1211.561 | 25 | 25 | -272.15 | 65.01792 | 65.01792 | 225 | 65.01792 | 65.01792 | 0.06230409 | 0.00617368 | 6.797007e-05 | 5.947092e-06
1230.268 | 25 | 25 | -272.15 | 66.03011 | 66.03011 | 225 | 66.03011 | 66.03011 | 0.06223014 | 0.006177146 | 6.800596e-05 | 5.95478e-06
1248.969 | 25 | 25 | -272.15 | 67.01369 | 67.01369 | 225 | 67.01369 | 67.01369 | 0.0641355 | 0.005974938 | 6.984818e-05 | 5.694681e-06
1267.653 | 25 | 25 | -272.15 | 68.02588 | 68.02588 | 225 | 68.02588 | 68.02588 | 0.06360283 | 0.006023469 | 6.946476e-05 | 5.761024e-06
1286.376 | 25 | 25 | -272.15 | 68.98799 | 68.98799 | 225 | 68.98799 | 68.98799 | 0.06503214 | 0.006347 | 7.086964e-05 | 6.185141e-06
1305.076 | 25 | 25 | -272.15 | 70.03237 | 70.03237 | 225 | 70.03237 | 70.03237 | 0.06527363 | 0.005958762 | 7.119715e-05 | 5.683102e-06
1323.777 | 25 | 25 | -272.15 | 71.00164 | 71.00164 | 225 | 71.00164 | 71.00164 | 0.06641292 | 0.006260341 | 7.233765e-05 | 6.078669e-06
1342.453 | 25 | 25 | -272.15 | 72.0496 | 72.0496 | 225 | 72.0496 | 72.0496 | 0.06803405 | 0.006290382 | 7.392664e-05 | 6.121059e-06
1361.164 | 25 | 25 | -272.15 | 73.02244 | 73.02244 | 225 | 73.02244 | 73.02244 | 0.06829863 | 0.006375886 | 7.426796e-05 | 6.235402e-06
1379.847 | 25 | 25 | -272.15 | 74.01675 | 74.01675 | 225 | 74.01675 | 74.01675 | 0.06880242 | 0.006646266 | 7.483012e-05 | 6.590439e-06
1398.553 | 25 | 25 | -272.15 | 75.04324 | 75.04324 | 225 | 75.04324 | 75.04324 | 0.07031955 | 0.006683241 | 7.632185e-05 | 6.641787e-06
1417.244 | 25 | 25 | -272.15 | 75.99105 | 75.99105 | 225 | 75.99105 | 75.99105 | 0.07094234 | 0.006445215 | 7.698804e-05 | 6.334956e-06
1435.927 | 25 | 25 | -272.15 | 76.99966 | 76.99966 | 225 | 76.99966 | 76.99966 | 0.07206545 | 0.006776833 | 7.811777e-05 | 6.769744e-06
1454.639 | 25 | 25 | -272.15 | 77.97609 | 77.97609 | 225 | 77.97609 | 77.97609 | 0.07256461 | 0.006300781 | 7.867388e-05 | 6.153198e-06
1473.36 | 25 | 25 | -272.15 | 78.9847 | 78.9847 | 225 | 78.9847 | 78.9847 | 0.07353404 | 0.006194479 | 7.966314e-05 | 6.018005e-06
1492.054 | 25 | 25 | -272.15 | 80.03623 | 80.03623 | 225 | 80.03623 | 80.03623 | 0.07490674 | 0.006843853 | 8.102541e-05 | 6.866506e-06
1510.768 | 25 | 25 | -272.15 | 80.98404 | 80.98404 | 225 | 80.98404 | 80.98404 | 0.07496682 | 0.006359709 | 8.117723e-05 | 6.239337e-06
1529.453 | 25 | 25 | -272.15 | 82.01053 | 82.01053 | 225 | 82.01053 | 82.01053 | 0.07479003 | 0.007101521 | 8.112058e-05 | 7.208075e-06
1548.148 | 25 | 25 | -272.15 | 83.0263 | 83.0263 | 225 | 83.0263 | 83.0263 | 0.07648973 | 0.006677464 | 8.27781e-05 | 6.659326e-06
1566.861 | 25 | 25 | -272.15 | 84.07425 | 84.07425 | 225 | 84.07425 | 84.07425 | 0.07758049 | 0.007191648 | 8.388228e-05 | 7.331859e-06
1585.575 | 25 | 25 | -272.15 | 84.99345 | 84.99345 | 225 | 84.99345 | 84.99345 | 0.07810621 | 0.006521477 | 8.445682e-05 | 6.462474e-06
1604.241 | 25 | 25 | -272.15 | 86.06287 | 86.06287 | 225 | 86.06287 | 86.06287 | 0.07851988 | 0.00681843 | 8.494428e-05 | 6.852334e-06
1622.933 | 25 | 25 | -272.15 | 86.99637 | 86.99637 | 225 | 86.99637 | 86.99637 | 0.07922009 | 0.006821899 | 8.567977e-05 | 6.85978e-06
1641.662 | 25 | 25 | -272.15 | 88.00856 | 88.00856 | 225 | 88.00856 | 88.00856 | 0.08022997 | 0.007348791 | 8.670638e-05 | 7.548741e-06
1660.421 | 25 | 25 | -272.15 | 89.03148 | 89.03148 | 225 | 89.03148 | 89.03148 | 0.08096025 | 0.007035658 | 8.74785e-05 | 7.144389e-06
1679.079 | 25 | 25 | -272.15 | 90.01147 | 90.01147 | 225 | 90.01147 | 90.01147 | 0.0826658 | 0.006892379 | 8.913771e-05 | 6.960978e-06
1697.787 | 25 | 25 | -272.15 | 91.01651 | 91.01651 | 225 | 91.01651 | 91.01651 | 0.08244053 | 0.006802253 | 8.903455e-05 | 6.846829e-06
1716.461 | 25 | 25 | -272.15 | 92.03228 | 92.03228 | 225 | 92.03228 | 92.03228 | 0.08408596 | 0.007014863 | 9.064246e-05 | 7.126741e-06
1735.149 | 25 | 25 | -272.15 | 93.01227 | 93.01227 | 225 | 93.01227 | 93.01227 | 0.08397392 | 0.007185871 | 9.064023e-05 | 7.352396e-06
1753.877 | 25 | 25 | -272.15 | 94.06381 | 94.06381 | 225 | 94.06381 | 94.06381 | 0.08480935 | 0.006812654 | 9.15114e-05 | 6.86993e-06
1772.612 | 25 | 25 | -272.15 | 95.04023 | 95.04023 | 225 | 95.04023 | 95.04023 | 0.08529002 | 0.007702364 | 9.20506e-05 | 8.031011e-06
1791.278 | 25 | 25 | -272.15 | 96.0238 | 96.0238 | 225 | 96.0238 | 96.0238 | 0.08646282 | 0.006923578 | 9.322319e-05 | 7.020458e-06
1809.964 | 25 | 25 | -272.15 | 96.99665 | 96.99665 | 225 | 96.99665 | 96.99665 | 0.08751551 | 0.007514023 | 9.428491e-05 | 7.792014e-06
1828.669 | 25 | 25 | -272.15 | 98.07322 | 98.07322 | 225 | 98.07322 | 98.07322 | 0.08716424 | 0.007306039 | 9.407389e-05 | 7.524688e-06
1847.39 | 25 | 25 | -272.15 | 98.99957 | 98.99957 | 225 | 98.99957 | 98.99957 | 0.08757093 | 0.007412343 | 9.454035e-05 | 7.665958e-06
1866.109 | 25 | 25 | -272.15 | 99.99745 | 99.99745 | 225 | 99.99745 | 99.99745 | 0.08894249 | 0.007218223 | 9.589608e-05 | 7.41643e-06
1904.071 | 25 | 25 | -272.15 | 8600.68 | 8600.68 | 225 | 8600.68 | 8600.68 | -0.2325176 | 0.01039115 | 0.0006711665 | 3.82294e-05
1927.328 | 25 | 25 | -272.15 | 17099.88 | 17099.88 | 225 | 17099.88 | 17099.88 | -0.9406575 | 0.02043912 | 0.0008861987 | 7.786792e-05
1946.519 | 25 | 25 | -272.15 | 18499.82 | 18499.82 | 225 | 18499.82 | 18499.82 | -1.05013 | 0.02163273 | 0.0009127606 | 8.352729e-05
1986.871 | 25 | 25 | -272.15 | 9999.997 | 9999.997 | 225 | 9999.997 | 9999.997 | -0.3466175 | 0.01186091 | 0.0007099362 | 4.453478e-05
2010.106 | 25 | 25 | -272.15 | 1499.79 | 1499.79 | 225 | 1499.79 | 1499.79 | 0.2659913 | 0.01353403 | 0.0004008485 | 2.003073e-05
2029.295 | 25 | 25 | -272.15 | 99.74709 | 99.74709 | 225 | 99.74709 | 99.74709 | 0.1058782 | 0.008251211 | 0.0001113511 | 8.760144e-06
2062.828 | 25 | 25 | -272.15 | 99.06752 | 99.06752 | 225 | 99.06752 | 99.06752 | 0.1039913 | 0.00806056 | 0.0001095569 | 8.509867e-06
2081.533 | 25 | 25 | -272.15 | 98.06964 | 98.06964 | 225 | 98.06964 | 98.06964 | 0.1036169 | 0.008117179 | 0.0001091126 | 8.580427e-06
2100.249 | 25 | 25 | -272.15 | 97.02884 | 97.02884 | 225 | 97.02884 | 97.02884 | 0.1033661 | 0.008307831 | 0.000108777 | 8.825306e-06
2118.962 | 25 | 25 | -272.15 | 96.03453 | 96.03453 | 225 | 96.03453 | 96.03453 | 0.1013233 | 0.008250054 | 0.000106808 | 8.746984e-06
2137.671 | 25 | 25 | -272.15 | 95.05811 | 95.05811 | 225 | 95.05811 | 95.05811 | 0.1017566 | 0.008483458 | 0.0001071042 | 9.04771e-06
2156.348 | 25 | 25 | -272.15 | 94.00658 | 94.00658 | 225 | 94.00658 | 94.00658 | 0.1011372 | 0.008646384 | 0.0001064306 | 9.256469e-06
2175.045 | 25 | 25 | -272.15 | 93.01943 | 93.01943 | 225 | 93.01943 | 93.01943 | 0.09970103 | 0.008275478 | 0.0001050168 | 8.770611e-06
2193.742 | 25 | 25 | -272.15 | 91.99293 | 91.99293 | 225 | 91.99293 | 91.99293 | 0.1002834 | 0.008300897 | 0.0001054442 | 8.800473e-06
2212.439 | 25 | 25 | -272.15 | 90.9879 | 90.9879 | 225 | 90.9879 | 90.9879 | 0.09955197 | 0.007800578 | 0.0001046729 | 8.146122e-06
2231.153 | 25 | 25 | -272.15 | 90.01505 | 90.01505 | 225 | 90.01505 | 90.01505 | 0.09808793 | 0.00845457 | 0.0001032352 | 8.99428e-06
2249.879 | 25 | 25 | -272.15 | 89.01359 | 89.01359 | 225 | 89.01359 | 89.01359 | 0.0982474 | 0.007865283 | 0.0001032786 | 8.224143e-06
2268.56 | 25 | 25 | -272.15 | 87.99425 | 87.99425 | 225 | 87.99425 | 87.99425 | 0.09575396 | 0.007861817 | 0.0001008951 | 8.216432e-06
2287.267 | 25 | 25 | -272.15 | 87.03929 | 87.03929 | 225 | 87.03929 | 87.03929 | 0.09616759 | 0.007905725 | 0.0001011756 | 8.270583e-06
2305.986 | 25 | 25 | -272.15 | 86.04141 | 86.04141 | 225 | 86.04141 | 86.04141 | 0.0957528 | 0.007697744 | 0.0001006944 | 7.99675e-06
2324.667 | 25 | 25 | -272.15 | 85.0006 | 85.0006 | 225 | 85.0006 | 85.0006 | 0.09467591 | 0.007768223 | 9.960363e-05 | 8.085216e-06
2343.367 | 25 | 25 | -272.15 | 84.02061 | 84.02061 | 225 | 84.02061 | 84.02061 | 0.09438589 | 0.008268545 | 9.923833e-05 | 8.733341e-06
2362.063 | 25 | 25 | -272.15 | 82.99769 | 82.99769 | 225 | 82.99769 | 82.99769 | 0.09277401 | 0.007772846 | 9.766035e-05 | 8.084946e-06
2380.769 | 25 | 25 | -272.15 | 82.04272 | 82.04272 | 225 | 82.04272 | 82.04272 | 0.09202411 | 0.007785557 | 9.687725e-05 | 8.098493e-06
2399.486 | 25 | 25 | -272.15 | 80.99119 | 80.99119 | 225 | 80.99119 | 80.99119 | 0.09165323 | 0.007747429 | 9.643073e-05 | 8.045566e-06
2418.16 | 25 | 25 | -272.15 | 80.0255 | 80.0255 | 225 | 80.0255 | 80.0255 | 0.09080624 | 0.007255197 | 9.555777e-05 | 7.401864e-06
2436.857 | 25 | 25 | -272.15 | 78.99543 | 78.99543 | 225 | 78.99543 | 78.99543 | 0.09013155 | 0.007977365 | 9.483573e-05 | 8.338578e-06
2455.563 | 25 | 25 | -272.15 | 78.02974 | 78.02974 | 225 | 78.02974 | 78.02974 | 0.08958611 | 0.007083032 | 9.423842e-05 | 7.171516e-06
2474.277 | 25 | 25 | -272.15 | 77.05331 | 77.05331 | 225 | 77.05331 | 77.05331 | 0.08853576 | 0.007955411 | 9.317849e-05 | 8.303908e-06
2493 | 25 | 25 | -272.15 | 76.03039 | 76.03039 | 225 | 76.03039 | 76.03039 | 0.08792216 | 0.007294486 | 9.251302e-05 | 7.44046e-06
2511.705 | 25 | 25 | -272.15 | 75.01821 | 75.01821 | 225 | 75.01821 | 75.01821 | 0.08692269 | 0.007520954 | 9.149594e-05 | 7.732045e-06
2530.399 | 25 | 25 | -272.15 | 73.98098 | 73.98098 | 225 | 73.98098 | 73.98098 | 0.08628028 | 0.007420428 | 9.080268e-05 | 7.597949e-06
2549.153 | 25 | 25 | -272.15 | 72.97595 | 72.97595 | 225 | 72.97595 | 72.97595 | 0.08484749 | 0.007273685 | 8.939024e-05 | 7.403799e-06
2567.829 | 25 | 25 | -272.15 | 72.03887 | 72.03887 | 225 | 72.03887 | 72.03887 | 0.08431019 | 0.007091123 | 8.880329e-05 | 7.163241e-06
2586.5 | 25 | 25 | -272.15 | 71.01237 | 71.01237 | 225 | 71.01237 | 71.01237 | 0.08407674 | 0.007360345 | 8.848495e-05 | 7.510429e-06
2605.211 | 25 | 25 | -272.15 | 70.03953 | 70.03953 | 225 | 70.03953 | 70.03953 | 0.08314887 | 0.007108451 | 8.753734e-05 | 7.179519e-06
2623.889 | 25 | 25 | -272.15 | 69.00588 | 69.00588 | 225 | 69.00588 | 69.00588 | 0.08258263 | 0.007316439 | 8.691407e-05 | 7.446983e-06
2642.601 | 25 | 25 | -272.15 | 68.03303 | 68.03303 | 225 | 68.03303 | 68.03303 | 0.08203949 | 0.007658457 | 8.631812e-05 | 7.889088e-06
2661.31 | 25 | 25 | -272.15 | 67.01011 | 67.01011 | 225 | 67.01011 | 67.01011 | 0.0804819 | 0.00696171 | 8.478977e-05 | 6.979016e-06
2680.024 | 25 | 25 | -272.15 | 66.0623 | 66.0623 | 225 | 66.0623 | 66.0623 | 0.07968112 | 0.006925891 | 8.396089e-05 | 6.92942e-06
2698.717 | 25 | 25 | -272.15 | 64.975 | 64.975 | 225 | 64.975 | 64.975 | 0.07879719 | 0.0067907 | 8.304174e-05 | 6.750048e-06
2717.435 | 25 | 25 | -272.15 | 64.04508 | 64.04508 | 225 | 64.04508 | 64.04508 | 0.07778153 | 0.00657925 | 8.201827e-05 | 6.471913e-06
2736.097 | 25 | 25 | -272.15 | 63.04362 | 63.04362 | 225 | 63.04362 | 63.04362 | 0.07692765 | 0.006475257 | 8.113536e-05 | 6.333416e-06
2754.797 | 25 | 25 | -272.15 | 62.00639 | 62.00639 | 225 | 62.00639 | 62.00639 | 0.07588311 | 0.006618534 | 8.007452e-05 | 6.516645e-06
2773.504 | 25 | 25 | -272.15 | 61.01924 | 61.01924 | 225 | 61.01924 | 61.01924 | 0.07592701 | 0.006615069 | 8.001372e-05 | 6.509036e-06
2792.181 | 25 | 25 | -272.15 | 60.02851 | 60.02851 | 225 | 60.02851 | 60.02851 | 0.07461325 | 0.007138496 | 7.871154e-05 | 7.1872e-06
2825.906 | 25 | 25 | -272.15 | 50.0175 | 50.0175 | 225 | 50.0175 | 50.0175 | 0.06519044 | 0.006037334 | 6.907479e-05 | 5.722544e-06
2844.629 | 25 | 25 | -272.15 | 39.98145 | 39.98145 | 225 | 39.98145 | 39.98145 | 0.05454977 | 0.005686071 | 5.832224e-05 | 5.233849e-06
2863.326 | 25 | 25 | -272.15 | 30.00263 | 30.00263 | 225 | 30.00263 | 30.00263 | 0.04497213 | 0.004690054 | 4.854725e-05 | 3.906147e-06
2882.03 | 25 | 25 | -272.15 | 20.01308 | 20.01308 | 225 | 20.01308 | 20.01308 | 0.03311229 | 0.004094987 | 3.668504e-05 | 3.100272e-06
2900.693 | 25 | 25 | -272.15 | 10.04141 | 10.04141 | 225 | 10.04141 | 10.04141 | 0.01970308 | 0.002966092 | 2.340841e-05 | 1.599643e-06
2919.37 | 25 | 25 | -272.15 | -0.0268248 | -0.0268248 | 225 | -0.0268248 | -0.0268248 | 0.00514531 | 0.001383098 | 9.072016e-06 | -4.923289e-07
2938.052 | 25 | 25 | -272.15 | -9.977033 | -9.977033 | 225 | -9.977033 | -9.977033 | -0.007722007 | 0.0004090361 | -3.70709e-06 | -1.791366e-06
2956.799 | 25 | 25 | -272.15 | -19.98089 | -19.98089 | 225 | -19.98089 | -19.98089 | -0.0210157 | -0.001007571 | -1.688142e-05 | -3.666572e-06
2975.549 | 25 | 25 | -272.15 | -29.95256 | -29.95256 | 225 | -29.95256 | -29.95256 | -0.03188287 | -0.001589927 | -2.783443e-05 | -4.455847e-06
2994.32 | 25 | 25 | -272.15 | -39.9743 | -39.9743 | 225 | -39.9743 | -39.9743 | -0.04205224 | -0.002230058 | -3.81547e-05 | -5.320476e-06
3013.087 | 25 | 25 | -272.15 | -49.97816 | -49.97816 | 225 | -49.97816 | -49.97816 | -0.05261091 | -0.002956848 | -4.882899e-05 | -6.297841e-06
3031.872 | 25 | 25 | -272.15 | -59.97486 | -59.97486 | 225 | -59.97486 | -59.97486 | -0.06128381 | -0.003063152 | -5.77788e-05 | -6.467582e-06
3065.409 | 25 | 25 | -272.15 | -61.00494 | -61.00494 | 225 | -61.00494 | -61.00494 | -0.06316144 | -0.003294245 | -5.960043e-05 | -6.771597e-06
3084.162 | 25 | 25 | -272.15 | -62.0207 | -62.0207 | 225 | -62.0207 | -62.0207 | -0.06486228 | -0.003725236 | -6.125899e-05 | -7.335748e-06
3102.947 | 25 | 25 | -272.15 | -62.9542 | -62.9542 | 225 | -62.9542 | -62.9542 | -0.0647606 | -0.003376285 | -6.126149e-05 | -6.884496e-06
3121.71 | 25 | 25 | -272.15 | -63.94493 | -63.94493 | 225 | -63.94493 | -63.94493 | -0.06566418 | -0.003410949 | -6.218873e-05 | -6.932724e-06
3140.46 | 25 | 25 | -272.15 | -64.93566 | -64.93566 | 225 | -64.93566 | -64.93566 | -0.06657237 | -0.004041834 | -6.312018e-05 | -7.75697e-06
3159.234 | 25 | 25 | -272.15 | -65.98362 | -65.98362 | 225 | -65.98362 | -65.98362 | -0.0681103 | -0.003972507 | -6.463312e-05 | -7.670026e-06
3178.043 | 25 | 25 | -272.15 | -67.00296 | -67.00296 | 225 | -67.00296 | -67.00296 | -0.06889485 | -0.003452546 | -6.545449e-05 | -6.996463e-06
3196.791 | 25 | 25 | -272.15 | -67.98296 | -67.98296 | 225 | -67.98296 | -67.98296 | -0.06933624 | -0.003591202 | -6.595815e-05 | -7.180009e-06
3215.582 | 25 | 25 | -272.15 | -68.93792 | -68.93792 | 225 | -68.93792 | -68.93792 | -0.07010116 | -0.003830383 | -6.675498e-05 | -7.494316e-06
3234.312 | 25 | 25 | -272.15 | -69.97515 | -69.97515 | 225 | -69.97515 | -69.97515 | -0.0707124 | -0.004074188 | -6.741975e-05 | -7.8149e-06
3253.086 | 25 | 25 | -272.15 | -70.98018 | -70.98018 | 225 | -70.98018 | -70.98018 | -0.07195799 | -0.00367093 | -6.866108e-05 | -7.293188e-06
3271.83 | 25 | 25 | -272.15 | -71.99595 | -71.99595 | 225 | -71.99595 | -71.99595 | -0.07196839 | -0.004025658 | -6.877444e-05 | -7.758079e-06
3290.583 | 25 | 25 | -272.15 | -72.95806 | -72.95806 | 225 | -72.95806 | -72.95806 | -0.07301293 | -0.003852338 | -6.98276e-05 | -7.535511e-06
3309.369 | 25 | 25 | -272.15 | -73.97025 | -73.97025 | 225 | -73.97025 | -73.97025 | -0.07393268 | -0.004031436 | -7.077182e-05 | -7.771796e-06
3328.112 | 25 | 25 | -272.15 | -74.99317 | -74.99317 | 225 | -74.99317 | -74.99317 | -0.07549949 | -0.004046456 | -7.230859e-05 | -7.794557e-06
3346.889 | 25 | 25 | -272.15 | -76.01251 | -76.01251 | 225 | -76.01251 | -76.01251 | -0.07574791 | -0.004021036 | -7.263989e-05 | -7.76467e-06
3365.618 | 25 | 25 | -272.15 | -77.00324 | -77.00324 | 225 | -77.00324 | -77.00324 | -0.07708132 | -0.003989837 | -7.396003e-05 | -7.727173e-06
3384.391 | 25 | 25 | -272.15 | -77.96178 | -77.96178 | 225 | -77.96178 | -77.96178 | -0.07645043 | -0.004552553 | -7.348134e-05 | -8.462592e-06
3403.187 | 25 | 25 | -272.15 | -78.98112 | -78.98112 | 225 | -78.98112 | -78.98112 | -0.07866895 | -0.004291417 | -7.561347e-05 | -8.125907e-06
3421.938 | 25 | 25 | -272.15 | -80.02908 | -80.02908 | 225 | -80.02908 | -80.02908 | -0.07933795 | -0.004242887 | -7.633213e-05 | -8.066031e-06
3440.676 | 25 | 25 | -272.15 | -80.98762 | -80.98762 | 225 | -80.98762 | -80.98762 | -0.07927324 | -0.004040679 | -7.637099e-05 | -7.805854e-06
3459.415 | 25 | 25 | -272.15 | -81.95688 | -81.95688 | 225 | -81.95688 | -81.95688 | -0.08125604 | -0.004010637 | -7.828252e-05 | -7.769795e-06
3478.207 | 25 | 25 | -272.15 | -83.01199 | -83.01199 | 225 | -83.01199 | -83.01199 | -0.08229836 | -0.004463581 | -7.934316e-05 | -8.362641e-06
3496.974 | 25 | 25 | -272.15 | -83.99199 | -83.99199 | 225 | -83.99199 | -83.99199 | -0.08252482 | -0.004211689 | -7.965036e-05 | -8.037865e-06
3515.704 | 25 | 25 | -272.15 | -85.0006 | -85.0006 | 225 | -85.0006 | -85.0006 | -0.0832644 | -0.004302972 | -8.042952e-05 | -8.159841e-06
3534.472 | 25 | 25 | -272.15 | -86.02352 | -86.02352 | 225 | -86.02352 | -86.02352 | -0.08392188 | -0.004978923 | -8.11351e-05 | -9.042845e-06
3553.252 | 25 | 25 | -272.15 | -87.01783 | -87.01783 | 225 | -87.01783 | -87.01783 | -0.08472154 | -0.004589528 | -8.196771e-05 | -8.539144e-06
3572.039 | 25 | 25 | -272.15 | -88.00856 | -88.00856 | 225 | -88.00856 | -88.00856 | -0.08528423 | -0.004354968 | -8.258335e-05 | -8.236959e-06
3590.8 | 25 | 25 | -272.15 | -88.99929 | -88.99929 | 225 | -88.99929 | -88.99929 | -0.08629185 | -0.004378077 | -8.360569e-05 | -8.270147e-06
3609.553 | 25 | 25 | -272.15 | -90.01505 | -90.01505 | 225 | -90.01505 | -90.01505 | -0.08664543 | -0.004733963 | -8.403275e-05 | -8.736544e-06
3628.322 | 25 | 25 | -272.15 | -90.98074 | -90.98074 | 225 | -90.98074 | -90.98074 | -0.08922436 | -0.004342256 | -8.648883e-05 | -8.229744e-06
3647.077 | 25 | 25 | -272.15 | -91.97505 | -91.97505 | 225 | -91.97505 | -91.97505 | -0.0892232 | -0.004746672 | -8.658943e-05 | -8.759237e-06
3665.85 | 25 | 25 | -272.15 | -93.00154 | -93.00154 | 225 | -93.00154 | -93.00154 | -0.08969697 | -0.005000875 | -8.712745e-05 | -9.093321e-06
3684.632 | 25 | 25 | -272.15 | -93.96724 | -93.96724 | 225 | -93.96724 | -93.96724 | -0.09011411 | -0.004804447 | -8.760748e-05 | -8.840689e-06
3703.372 | 25 | 25 | -272.15 | -95.01877 | -95.01877 | 225 | -95.01877 | -95.01877 | -0.09023779 | -0.004717787 | -8.782804e-05 | -8.731195e-06
3722.154 | 25 | 25 | -272.15 | -95.99519 | -95.99519 | 225 | -95.99519 | -95.99519 | -0.0917907 | -0.004729341 | -8.934736e-05 | -8.7493e-06
3740.95 | 25 | 25 | -272.15 | -96.97519 | -96.97519 | 225 | -96.97519 | -96.97519 | -0.0923072 | -0.005028608 | -8.991968e-05 | -9.141891e-06
3759.697 | 25 | 25 | -272.15 | -98.03388 | -98.03388 | 225 | -98.03388 | -98.03388 | -0.0933367 | -0.0049743 | -9.096896e-05 | -9.074528e-06
3778.468 | 25 | 25 | -272.15 | -98.9638 | -98.9638 | 225 | -98.9638 | -98.9638 | -0.09341872 | -0.005047094 | -9.113901e-05 | -9.172194e-06
3797.224 | 25 | 25 | -272.15 | -99.98672 | -99.98672 | 225 | -99.98672 | -99.98672 | -0.09529398 | -0.005049406 | -9.295774e-05 | -9.178413e-06
3835.267 | 25 | 25 | -272.15 | -8600.602 | -8600.602 | 225 | -8600.602 | -8600.602 | 0.2254496 | -0.008696066 | -0.0006688762 | -4.060777e-05
3858.082 | 25 | 25 | -272.15 | -17099.85 | -17099.85 | 225 | -17099.85 | -17099.85 | 0.9293285 | -0.01755851 | -0.0008878421 | -7.870341e-05
3877.357 | 25 | 25 | -272.15 | -18499.81 | -18499.81 | 225 | -18499.81 | -18499.81 | 1.037177 | -0.01927554 | -0.0009159779 | -8.504408e-05