## Sheet1
Time_since_start | Raw_Temperature | Temperature | Temperature_2 | Raw_Applied_Field | Applied_Field | Field_Angle | Raw_Applied_Field_For_Plot | Applied_Field_For_Plot | Raw_Signal_Mx | Raw_Signal_My | Signal_X_direction | Signal_Y_direction
32.174 | 25 | 25 | -272.15 | -18499.84 | -18499.84 | 235 | -18499.84 | -18499.84 | 1.035732 | -0.02416899 | -0.000951215 | -9.192079e-05
55.5 | 25 | 25 | -272.15 | -9999.99 | -9999.99 | 235 | -9999.99 | -9999.99 | 0.3378613 | -0.01131553 | -0.0007184504 | -4.863536e-05
78.76 | 25 | 25 | -272.15 | -1499.765 | -1499.765 | 235 | -1499.765 | -1499.765 | -0.2743951 | -0.01247216 | -0.0003876732 | -2.361302e-05
97.995 | 25 | 25 | -272.15 | -99.75066 | -99.75066 | 235 | -99.75066 | -99.75066 | -0.1109529 | -0.00585708 | -0.0001006402 | -1.0423e-05
131.623 | 25 | 25 | -272.15 | -98.96022 | -98.96022 | 235 | -98.96022 | -98.96022 | -0.1088996 | -0.005932186 | -9.875253e-05 | -1.052061e-05
150.378 | 25 | 25 | -272.15 | -97.98023 | -97.98023 | 235 | -97.98023 | -97.98023 | -0.108553 | -0.005926408 | -9.834733e-05 | -1.050985e-05
169.106 | 25 | 25 | -272.15 | -96.97161 | -96.97161 | 235 | -96.97161 | -96.97161 | -0.1068707 | -0.005275877 | -9.676381e-05 | -9.639835e-06
187.928 | 25 | 25 | -272.15 | -95.98446 | -95.98446 | 235 | -95.98446 | -95.98446 | -0.106353 | -0.00557399 | -9.620728e-05 | -1.0034e-05
206.718 | 25 | 25 | -272.15 | -94.97943 | -94.97943 | 235 | -94.97943 | -94.97943 | -0.1066418 | -0.005389115 | -9.635862e-05 | -9.784505e-06
225.496 | 25 | 25 | -272.15 | -93.96724 | -93.96724 | 235 | -93.96724 | -93.96724 | -0.1056805 | -0.005159174 | -9.540918e-05 | -9.474935e-06
244.214 | 25 | 25 | -272.15 | -92.9479 | -92.9479 | 235 | -92.9479 | -92.9479 | -0.1043529 | -0.005463064 | -9.413665e-05 | -9.876697e-06
263.004 | 25 | 25 | -272.15 | -91.99293 | -91.99293 | 235 | -91.99293 | -91.99293 | -0.1048521 | -0.005143 | -9.447823e-05 | -9.447211e-06
281.765 | 25 | 25 | -272.15 | -90.99147 | -90.99147 | 235 | -90.99147 | -90.99147 | -0.1031767 | -0.005248146 | -9.290153e-05 | -9.584195e-06
300.537 | 25 | 25 | -272.15 | -89.96856 | -89.96856 | 235 | -89.96856 | -89.96856 | -0.1023181 | -0.005537016 | -9.204141e-05 | -9.965931e-06
319.29 | 25 | 25 | -272.15 | -89.02075 | -89.02075 | 235 | -89.02075 | -89.02075 | -0.1016965 | -0.005405293 | -9.139746e-05 | -9.787441e-06
338.037 | 25 | 25 | -272.15 | -87.95848 | -87.95848 | 235 | -87.95848 | -87.95848 | -0.1012597 | -0.005325563 | -9.090448e-05 | -9.677878e-06
356.842 | 25 | 25 | -272.15 | -86.9463 | -86.9463 | 235 | -86.9463 | -86.9463 | -0.1013349 | -0.004476291 | -9.086707e-05 | -8.543019e-06
375.606 | 25 | 25 | -272.15 | -85.97345 | -85.97345 | 235 | -85.97345 | -85.97345 | -0.09900191 | -0.005283967 | -8.871467e-05 | -9.616246e-06
394.386 | 25 | 25 | -272.15 | -85.00418 | -85.00418 | 235 | -85.00418 | -85.00418 | -0.09951149 | -0.00468081 | -8.906392e-05 | -8.809482e-06
413.14 | 25 | 25 | -272.15 | -83.98842 | -83.98842 | 235 | -83.98842 | -83.98842 | -0.09798049 | -0.005519683 | -8.761283e-05 | -9.924145e-06
431.87 | 25 | 25 | -272.15 | -82.94404 | -82.94404 | 235 | -82.94404 | -82.94404 | -0.09791816 | -0.004755916 | -8.745115e-05 | -8.903125e-06
450.639 | 25 | 25 | -272.15 | -81.98192 | -81.98192 | 235 | -81.98192 | -81.98192 | -0.09776673 | -0.004903816 | -8.721948e-05 | -9.097203e-06
469.415 | 25 | 25 | -272.15 | -80.96258 | -80.96258 | 235 | -80.96258 | -80.96258 | -0.09668865 | -0.004515576 | -8.616656e-05 | -8.576669e-06
488.171 | 25 | 25 | -272.15 | -80.00046 | -80.00046 | 235 | -80.00046 | -80.00046 | -0.09496243 | -0.004743205 | -8.454918e-05 | -8.876989e-06
506.918 | 25 | 25 | -272.15 | -78.9847 | -78.9847 | 235 | -78.9847 | -78.9847 | -0.09353081 | -0.005095624 | -8.318552e-05 | -9.34343e-06
525.715 | 25 | 25 | -272.15 | -77.97966 | -77.97966 | 235 | -77.97966 | -77.97966 | -0.09361981 | -0.004751293 | -8.316104e-05 | -8.881451e-06
544.475 | 25 | 25 | -272.15 | -76.96032 | -76.96032 | 235 | -76.96032 | -76.96032 | -0.09241702 | -0.004410431 | -8.199838e-05 | -8.424051e-06
563.273 | 25 | 25 | -272.15 | -75.95886 | -75.95886 | 235 | -75.95886 | -75.95886 | -0.09225865 | -0.005059805 | -8.175658e-05 | -9.286243e-06
582.031 | 25 | 25 | -272.15 | -74.96813 | -74.96813 | 235 | -74.96813 | -74.96813 | -0.09096218 | -0.004373456 | -8.051441e-05 | -8.368553e-06
600.764 | 25 | 25 | -272.15 | -73.99171 | -73.99171 | 235 | -73.99171 | -73.99171 | -0.09130541 | -0.004566418 | -8.071655e-05 | -8.622634e-06
619.557 | 25 | 25 | -272.15 | -72.94733 | -72.94733 | 235 | -72.94733 | -72.94733 | -0.09016497 | -0.004445094 | -7.96062e-05 | -8.4577e-06
638.333 | 25 | 25 | -272.15 | -72.01741 | -72.01741 | 235 | -72.01741 | -72.01741 | -0.08897832 | -0.004552554 | -7.846689e-05 | -8.597989e-06
657.113 | 25 | 25 | -272.15 | -70.9623 | -70.9623 | 235 | -70.9623 | -70.9623 | -0.0875236 | -0.004485536 | -7.707889e-05 | -8.505388e-06
675.861 | 25 | 25 | -272.15 | -70.03595 | -70.03595 | 235 | -70.03595 | -70.03595 | -0.0877477 | -0.004507488 | -7.718133e-05 | -8.531745e-06
694.605 | 25 | 25 | -272.15 | -68.99157 | -68.99157 | 235 | -68.99157 | -68.99157 | -0.08633111 | -0.004445095 | -7.582798e-05 | -8.445339e-06
713.354 | 25 | 25 | -272.15 | -67.97938 | -67.97938 | 235 | -67.97938 | -67.97938 | -0.08510401 | -0.004033746 | -7.464467e-05 | -7.894034e-06
732.124 | 25 | 25 | -272.15 | -66.98508 | -66.98508 | 235 | -66.98508 | -66.98508 | -0.08470301 | -0.004324925 | -7.41901e-05 | -8.278937e-06
750.925 | 25 | 25 | -272.15 | -66.01223 | -66.01223 | 235 | -66.01223 | -66.01223 | -0.08396582 | -0.004432384 | -7.34419e-05 | -8.41909e-06
769.688 | 25 | 25 | -272.15 | -64.98573 | -64.98573 | 235 | -64.98573 | -64.98573 | -0.08302407 | -0.003902023 | -7.250821e-05 | -7.709152e-06
788.436 | 25 | 25 | -272.15 | -63.97355 | -63.97355 | 235 | -63.97355 | -63.97355 | -0.08166749 | -0.004283327 | -7.121096e-05 | -8.214094e-06
807.168 | 25 | 25 | -272.15 | -62.94347 | -62.94347 | 235 | -62.94347 | -62.94347 | -0.0810654 | -0.004146983 | -7.057579e-05 | -8.02919e-06
825.949 | 25 | 25 | -272.15 | -61.99209 | -61.99209 | 235 | -61.99209 | -61.99209 | -0.08055468 | -0.004108852 | -7.002906e-05 | -7.975405e-06
844.732 | 25 | 25 | -272.15 | -61.02282 | -61.02282 | 235 | -61.02282 | -61.02282 | -0.07996537 | -0.003844251 | -6.941136e-05 | -7.619783e-06
863.495 | 25 | 25 | -272.15 | -59.9534 | -59.9534 | 235 | -59.9534 | -59.9534 | -0.07819865 | -0.00412965 | -6.774735e-05 | -7.996749e-06
897.069 | 25 | 25 | -272.15 | -50.0032 | -50.0032 | 235 | -50.0032 | -50.0032 | -0.06958467 | -0.002930273 | -5.914972e-05 | -6.367427e-06
915.832 | 25 | 25 | -272.15 | -39.9743 | -39.9743 | 235 | -39.9743 | -39.9743 | -0.0594732 | -0.002756952 | -4.922633e-05 | -6.105127e-06
934.614 | 25 | 25 | -272.15 | -29.9919 | -29.9919 | 235 | -29.9919 | -29.9919 | -0.04871698 | -0.002313252 | -3.874036e-05 | -5.48268e-06
953.366 | 25 | 25 | -272.15 | -19.96658 | -19.96658 | 235 | -19.96658 | -19.96658 | -0.03752847 | -0.001101163 | -2.786961e-05 | -3.836184e-06
972.146 | 25 | 25 | -272.15 | -9.977033 | -9.977033 | 235 | -9.977033 | -9.977033 | -0.02567919 | -0.0002114502 | -1.642107e-05 | -2.61938e-06
990.896 | 25 | 25 | -272.15 | -0.0339781 | -0.0339781 | 235 | -0.0339781 | -0.0339781 | -0.01114105 | 0.0004852975 | -2.611269e-06 | -1.659858e-06
1009.525 | 25 | 25 | -272.15 | 10.03784 | 10.03784 | 235 | 10.03784 | 10.03784 | 0.001946968 | 0.00229823 | 9.935693e-06 | 7.874369e-07
1028.231 | 25 | 25 | -272.15 | 20.05242 | 20.05242 | 235 | 20.05242 | 20.05242 | 0.0139188 | 0.003014622 | 2.149462e-05 | 1.77336e-06
1046.936 | 25 | 25 | -272.15 | 30.04555 | 30.04555 | 235 | 30.04555 | 30.04555 | 0.02605471 | 0.003771453 | 3.319574e-05 | 2.813103e-06
1065.621 | 25 | 25 | -272.15 | 40.04226 | 40.04226 | 235 | 40.04226 | 40.04226 | 0.03615231 | 0.004835643 | 4.310363e-05 | 4.262427e-06
1084.253 | 25 | 25 | -272.15 | 50.04969 | 50.04969 | 235 | 50.04969 | 50.04969 | 0.04733736 | 0.005013587 | 5.39695e-05 | 4.53082e-06
1102.973 | 25 | 25 | -272.15 | 60.01421 | 60.01421 | 235 | 60.01421 | 60.01421 | 0.05614663 | 0.006385128 | 6.274044e-05 | 6.389604e-06
1136.662 | 25 | 25 | -272.15 | 61.0407 | 61.0407 | 235 | 61.0407 | 61.0407 | 0.05676364 | 0.005847837 | 6.338838e-05 | 5.676845e-06
1155.402 | 25 | 25 | -272.15 | 62.05289 | 62.05289 | 235 | 62.05289 | 62.05289 | 0.05780125 | 0.005881346 | 6.440495e-05 | 5.724661e-06
1174.104 | 25 | 25 | -272.15 | 63.05077 | 63.05077 | 235 | 63.05077 | 63.05077 | 0.05816753 | 0.005986493 | 6.482934e-05 | 5.867893e-06
1192.77 | 25 | 25 | -272.15 | 64.02362 | 64.02362 | 235 | 64.02362 | 64.02362 | 0.0602751 | 0.005936807 | 6.678339e-05 | 5.804724e-06
1211.469 | 25 | 25 | -272.15 | 65.02508 | 65.02508 | 235 | 65.02508 | 65.02508 | 0.06052352 | 0.005981871 | 6.710443e-05 | 5.867904e-06
1230.19 | 25 | 25 | -272.15 | 66.03011 | 66.03011 | 235 | 66.03011 | 66.03011 | 0.06198865 | 0.005909077 | 6.849646e-05 | 5.774043e-06
1248.872 | 25 | 25 | -272.15 | 67.06019 | 67.06019 | 235 | 67.06019 | 67.06019 | 0.06148602 | 0.006462546 | 6.815955e-05 | 6.514786e-06
1267.601 | 25 | 25 | -272.15 | 68.04734 | 68.04734 | 235 | 68.04734 | 68.04734 | 0.06344107 | 0.006114751 | 6.998086e-05 | 6.054417e-06
1286.281 | 25 | 25 | -272.15 | 68.97369 | 68.97369 | 235 | 68.97369 | 68.97369 | 0.0635959 | 0.006519166 | 7.021186e-05 | 6.596214e-06
1304.979 | 25 | 25 | -272.15 | 70.06814 | 70.06814 | 235 | 70.06814 | 70.06814 | 0.06454338 | 0.006585026 | 7.115754e-05 | 6.687396e-06
1323.719 | 25 | 25 | -272.15 | 71.04098 | 71.04098 | 235 | 71.04098 | 71.04098 | 0.0659646 | 0.006275361 | 7.250765e-05 | 6.277793e-06
1342.391 | 25 | 25 | -272.15 | 72.05675 | 72.05675 | 235 | 72.05675 | 72.05675 | 0.06674339 | 0.005916009 | 7.329684e-05 | 5.802113e-06
1361.095 | 25 | 25 | -272.15 | 73.02959 | 73.02959 | 235 | 73.02959 | 73.02959 | 0.06706344 | 0.006537652 | 7.367798e-05 | 6.633523e-06
1379.743 | 25 | 25 | -272.15 | 73.97383 | 73.97383 | 235 | 73.97383 | 73.97383 | 0.06843151 | 0.006470634 | 7.49784e-05 | 6.547169e-06
1398.468 | 25 | 25 | -272.15 | 75.05397 | 75.05397 | 235 | 75.05397 | 75.05397 | 0.06860715 | 0.006964021 | 7.524344e-05 | 7.208007e-06
1417.178 | 25 | 25 | -272.15 | 76.04828 | 76.04828 | 235 | 76.04828 | 76.04828 | 0.07022712 | 0.00675488 | 7.677062e-05 | 6.932423e-06
1435.861 | 25 | 25 | -272.15 | 76.98536 | 76.98536 | 235 | 76.98536 | 76.98536 | 0.0701416 | 0.006474103 | 7.679124e-05 | 6.561203e-06
1454.562 | 25 | 25 | -272.15 | 78.02616 | 78.02616 | 235 | 78.02616 | 78.02616 | 0.07160788 | 0.006467168 | 7.818794e-05 | 6.555214e-06
1473.257 | 25 | 25 | -272.15 | 78.98112 | 78.98112 | 235 | 78.98112 | 78.98112 | 0.072077 | 0.007069166 | 7.869842e-05 | 7.36039e-06
1491.985 | 25 | 25 | -272.15 | 80.03981 | 80.03981 | 235 | 80.03981 | 80.03981 | 0.07289739 | 0.006967485 | 7.952862e-05 | 7.228203e-06
1510.666 | 25 | 25 | -272.15 | 81.01265 | 81.01265 | 235 | 81.01265 | 81.01265 | 0.07308919 | 0.006675153 | 7.97969e-05 | 6.841697e-06
1529.348 | 25 | 25 | -272.15 | 82.01411 | 82.01411 | 235 | 82.01411 | 82.01411 | 0.07383678 | 0.007363813 | 8.055718e-05 | 7.762499e-06
1548.076 | 25 | 25 | -272.15 | 82.99053 | 82.99053 | 235 | 82.99053 | 82.99053 | 0.07517597 | 0.006914335 | 8.183547e-05 | 7.1666e-06
1566.776 | 25 | 25 | -272.15 | 84.0671 | 84.0671 | 235 | 84.0671 | 84.0671 | 0.07667691 | 0.007429673 | 8.326633e-05 | 7.856676e-06
1585.451 | 25 | 25 | -272.15 | 85.03995 | 85.03995 | 235 | 85.03995 | 85.03995 | 0.07625285 | 0.00668324 | 8.29927e-05 | 6.865059e-06
1604.179 | 25 | 25 | -272.15 | 86.02352 | 86.02352 | 235 | 86.02352 | 86.02352 | 0.07742333 | 0.007044902 | 8.412327e-05 | 7.350064e-06
1622.855 | 25 | 25 | -272.15 | 87.01068 | 87.01068 | 235 | 87.01068 | 87.01068 | 0.07856263 | 0.007478201 | 8.522677e-05 | 7.930542e-06
1641.546 | 25 | 25 | -272.15 | 88.01571 | 88.01571 | 235 | 88.01571 | 88.01571 | 0.07865161 | 0.006923578 | 8.540787e-05 | 7.194621e-06
1660.246 | 25 | 25 | -272.15 | 89.03505 | 89.03505 | 235 | 89.03505 | 89.03505 | 0.08027042 | 0.007146584 | 8.69366e-05 | 7.494972e-06
1678.949 | 25 | 25 | -272.15 | 90.06155 | 90.06155 | 235 | 90.06155 | 90.06155 | 0.08046452 | 0.007141961 | 8.721241e-05 | 7.492019e-06
1697.652 | 25 | 25 | -272.15 | 91.02366 | 91.02366 | 235 | 91.02366 | 91.02366 | 0.08040216 | 0.007629568 | 8.725595e-05 | 8.144786e-06
1716.34 | 25 | 25 | -272.15 | 92.03228 | 92.03228 | 235 | 92.03228 | 92.03228 | 0.082266 | 0.007129251 | 8.899919e-05 | 7.481241e-06
1735.062 | 25 | 25 | -272.15 | 93.00154 | 93.00154 | 235 | 93.00154 | 93.00154 | 0.08292238 | 0.007391542 | 8.967592e-05 | 7.833786e-06
1753.751 | 25 | 25 | -272.15 | 94.01016 | 94.01016 | 235 | 94.01016 | 94.01016 | 0.08383408 | 0.007204358 | 9.058133e-05 | 7.587506e-06
1772.474 | 25 | 25 | -272.15 | 95.02592 | 95.02592 | 235 | 95.02592 | 95.02592 | 0.08476546 | 0.007248263 | 9.15048e-05 | 7.649186e-06
1791.152 | 25 | 25 | -272.15 | 96.05599 | 96.05599 | 235 | 96.05599 | 96.05599 | 0.08510168 | 0.007140807 | 9.190602e-05 | 7.509214e-06
1809.858 | 25 | 25 | -272.15 | 97.02526 | 97.02526 | 235 | 97.02526 | 97.02526 | 0.08612429 | 0.00727484 | 9.290501e-05 | 7.690849e-06
1828.589 | 25 | 25 | -272.15 | 98.01599 | 98.01599 | 235 | 98.01599 | 98.01599 | 0.08654604 | 0.007370742 | 9.337748e-05 | 7.821739e-06
1847.284 | 25 | 25 | -272.15 | 99.05322 | 99.05322 | 235 | 99.05322 | 99.05322 | 0.08785398 | 0.007688499 | 9.463448e-05 | 8.248407e-06
1865.983 | 25 | 25 | -272.15 | 100.0261 | 100.0261 | 235 | 100.0261 | 100.0261 | 0.08834171 | 0.007245955 | 9.516317e-05 | 7.661736e-06
1903.96 | 25 | 25 | -272.15 | 8600.648 | 8600.648 | 235 | 8600.648 | 8600.648 | -0.2295388 | 0.01333067 | 0.000685014 | 4.233475e-05
1927.228 | 25 | 25 | -272.15 | 17099.87 | 17099.87 | 235 | 17099.87 | 17099.87 | -0.9393521 | 0.02472131 | 0.0009233215 | 8.395623e-05
1946.458 | 25 | 25 | -272.15 | 18499.83 | 18499.83 | 235 | 18499.83 | 18499.83 | -1.04819 | 0.02644411 | 0.0009545302 | 9.033957e-05
1986.818 | 25 | 25 | -272.15 | 9999.969 | 9999.969 | 235 | 9999.969 | 9999.969 | -0.345083 | 0.01419495 | 0.0007264849 | 4.78594e-05
2010.126 | 25 | 25 | -272.15 | 1499.776 | 1499.776 | 235 | 1499.776 | 1499.776 | 0.2686316 | 0.01447226 | 0.0003969941 | 2.166542e-05
2029.326 | 25 | 25 | -272.15 | 99.75066 | 99.75066 | 235 | 99.75066 | 99.75066 | 0.1041692 | 0.007541753 | 0.0001090623 | 8.05504e-06
2062.872 | 25 | 25 | -272.15 | 99.06037 | 99.06037 | 235 | 99.06037 | 99.06037 | 0.1047759 | 0.007367278 | 0.0001095255 | 7.820387e-06
2081.571 | 25 | 25 | -272.15 | 98.05176 | 98.05176 | 235 | 98.05176 | 98.05176 | 0.1030438 | 0.007180093 | 0.0001078982 | 7.567802e-06
2100.267 | 25 | 25 | -272.15 | 97.03242 | 97.03242 | 235 | 97.03242 | 97.03242 | 0.1037636 | 0.00786644 | 0.0001084273 | 8.479206e-06
2118.977 | 25 | 25 | -272.15 | 96.02738 | 96.02738 | 235 | 96.02738 | 96.02738 | 0.101462 | 0.007492067 | 0.0001062992 | 7.977196e-06
2137.708 | 25 | 25 | -272.15 | 95.00804 | 95.00804 | 235 | 95.00804 | 95.00804 | 0.1019056 | 0.007092277 | 0.0001065853 | 7.441271e-06
2156.394 | 25 | 25 | -272.15 | 94.0495 | 94.0495 | 235 | 94.0495 | 94.0495 | 0.1003805 | 0.007269064 | 0.0001051452 | 7.673852e-06
2175.127 | 25 | 25 | -272.15 | 93.00512 | 93.00512 | 235 | 93.00512 | 93.00512 | 0.1001042 | 0.007206669 | 0.0001047953 | 7.587444e-06
2193.807 | 25 | 25 | -272.15 | 92.01439 | 92.01439 | 235 | 92.01439 | 92.01439 | 0.09754143 | 0.007355724 | 0.0001024388 | 7.782972e-06
2212.505 | 25 | 25 | -272.15 | 91.02724 | 91.02724 | 235 | 91.02724 | 91.02724 | 0.09841493 | 0.007307194 | 0.0001031065 | 7.715219e-06
2231.196 | 25 | 25 | -272.15 | 90.01863 | 90.01863 | 235 | 90.01863 | 90.01863 | 0.09711281 | 0.007229779 | 0.0001018575 | 7.608907e-06
2249.88 | 25 | 25 | -272.15 | 89.07082 | 89.07082 | 235 | 89.07082 | 89.07082 | 0.09675573 | 0.007374211 | 0.0001014463 | 7.798408e-06
2268.604 | 25 | 25 | -272.15 | 88.01929 | 88.01929 | 235 | 88.01929 | 88.01929 | 0.09634554 | 0.006751415 | 0.0001009778 | 6.965216e-06
2287.32 | 25 | 25 | -272.15 | 87.00352 | 87.00352 | 235 | 87.00352 | 87.00352 | 0.09543158 | 0.007207822 | 0.0001000697 | 7.570225e-06
2306.012 | 25 | 25 | -272.15 | 86.02352 | 86.02352 | 235 | 86.02352 | 86.02352 | 0.09460537 | 0.007091123 | 9.924243e-05 | 7.411656e-06
2324.687 | 25 | 25 | -272.15 | 85.03637 | 85.03637 | 235 | 85.03637 | 85.03637 | 0.09368915 | 0.007136182 | 9.833523e-05 | 7.468615e-06
2343.403 | 25 | 25 | -272.15 | 84.0063 | 84.0063 | 235 | 84.0063 | 84.0063 | 0.09292654 | 0.007131563 | 9.755882e-05 | 7.459241e-06
2362.096 | 25 | 25 | -272.15 | 83.02272 | 83.02272 | 235 | 83.02272 | 83.02272 | 0.09138515 | 0.006777989 | 9.610187e-05 | 6.985013e-06
2380.816 | 25 | 25 | -272.15 | 82.05703 | 82.05703 | 235 | 82.05703 | 82.05703 | 0.09120722 | 0.007070322 | 9.584652e-05 | 7.371542e-06
2399.492 | 25 | 25 | -272.15 | 81.0055 | 81.0055 | 235 | 81.0055 | 81.0055 | 0.0909692 | 0.006872737 | 9.552951e-05 | 7.104965e-06
2418.185 | 25 | 25 | -272.15 | 80.02192 | 80.02192 | 235 | 80.02192 | 80.02192 | 0.0907739 | 0.006398997 | 9.525704e-05 | 6.47061e-06
2436.877 | 25 | 25 | -272.15 | 79.00616 | 79.00616 | 235 | 79.00616 | 79.00616 | 0.08869987 | 0.006860027 | 9.332811e-05 | 7.08178e-06
2455.589 | 25 | 25 | -272.15 | 77.99397 | 77.99397 | 235 | 77.99397 | 77.99397 | 0.08761833 | 0.006627778 | 9.227288e-05 | 6.769134e-06
2474.301 | 25 | 25 | -272.15 | 77.02112 | 77.02112 | 235 | 77.02112 | 77.02112 | 0.0873098 | 0.006873895 | 9.190187e-05 | 7.094057e-06
2493.001 | 25 | 25 | -272.15 | 76.02682 | 76.02682 | 235 | 76.02682 | 76.02682 | 0.08773734 | 0.006767589 | 9.217637e-05 | 6.949292e-06
2511.706 | 25 | 25 | -272.15 | 75.02894 | 75.02894 | 235 | 75.02894 | 75.02894 | 0.0859163 | 0.006105506 | 9.047189e-05 | 6.063915e-06
2530.422 | 25 | 25 | -272.15 | 73.98098 | 73.98098 | 235 | 73.98098 | 73.98098 | 0.08553151 | 0.007110764 | 9.002609e-05 | 7.400195e-06
2549.156 | 25 | 25 | -272.15 | 73.00814 | 73.00814 | 235 | 73.00814 | 73.00814 | 0.08417035 | 0.006335444 | 8.872884e-05 | 6.364004e-06
2567.814 | 25 | 25 | -272.15 | 72.03171 | 72.03171 | 235 | 72.03171 | 72.03171 | 0.08306216 | 0.006836919 | 8.765382e-05 | 7.029192e-06
2586.517 | 25 | 25 | -272.15 | 71.04456 | 71.04456 | 235 | 71.04456 | 71.04456 | 0.08314189 | 0.006284605 | 8.762299e-05 | 6.290122e-06
2605.201 | 25 | 25 | -272.15 | 70.01091 | 70.01091 | 235 | 70.01091 | 70.01091 | 0.08191816 | 0.006305404 | 8.644045e-05 | 6.314607e-06
2623.906 | 25 | 25 | -272.15 | 69.00945 | 69.00945 | 235 | 69.00945 | 69.00945 | 0.08136698 | 0.006315801 | 8.5853e-05 | 6.325333e-06
2642.611 | 25 | 25 | -272.15 | 67.98653 | 67.98653 | 235 | 67.98653 | 67.98653 | 0.08062516 | 0.005973783 | 8.509561e-05 | 5.866381e-06
2661.269 | 25 | 25 | -272.15 | 67.05661 | 67.05661 | 235 | 67.05661 | 67.05661 | 0.07983596 | 0.006325046 | 8.430603e-05 | 6.33155e-06
2679.998 | 25 | 25 | -272.15 | 66.05515 | 66.05515 | 235 | 66.05515 | 66.05515 | 0.07828762 | 0.005667583 | 8.284114e-05 | 5.452319e-06
2698.686 | 25 | 25 | -272.15 | 64.96785 | 64.96785 | 235 | 64.96785 | 64.96785 | 0.07784855 | 0.00610782 | 8.234356e-05 | 6.035557e-06
2717.421 | 25 | 25 | -272.15 | 64.03793 | 64.03793 | 235 | 64.03793 | 64.03793 | 0.07685254 | 0.006203724 | 8.137201e-05 | 6.160448e-06
2736.068 | 25 | 25 | -272.15 | 63.03647 | 63.03647 | 235 | 63.03647 | 63.03647 | 0.07585769 | 0.005813171 | 8.039415e-05 | 5.636888e-06
2754.779 | 25 | 25 | -272.15 | 62.03858 | 62.03858 | 235 | 62.03858 | 62.03858 | 0.07598825 | 0.005684916 | 8.040696e-05 | 5.462863e-06
2773.467 | 25 | 25 | -272.15 | 61.01924 | 61.01924 | 235 | 61.01924 | 61.01924 | 0.07429087 | 0.00588019 | 7.880909e-05 | 5.71989e-06
2792.167 | 25 | 25 | -272.15 | 59.97486 | 59.97486 | 235 | 59.97486 | 59.97486 | 0.07424581 | 0.005860547 | 7.866261e-05 | 5.690451e-06
2825.838 | 25 | 25 | -272.15 | 50.01035 | 50.01035 | 235 | 50.01035 | 50.01035 | 0.064377 | 0.005159176 | 6.895933e-05 | 4.724701e-06
2844.592 | 25 | 25 | -272.15 | 39.98145 | 39.98145 | 235 | 39.98145 | 39.98145 | 0.05456941 | 0.004458961 | 5.930335e-05 | 3.76029e-06
2863.245 | 25 | 25 | -272.15 | 30.04198 | 30.04198 | 235 | 30.04198 | 30.04198 | 0.04448452 | 0.003822297 | 4.94125e-05 | 2.880843e-06
2881.987 | 25 | 25 | -272.15 | 20.03812 | 20.03812 | 235 | 20.03812 | 20.03812 | 0.03358718 | 0.002996135 | 3.880015e-05 | 1.748679e-06
2900.698 | 25 | 25 | -272.15 | 10.06287 | 10.06287 | 235 | 10.06287 | 10.06287 | 0.02024153 | 0.002270499 | 2.603637e-05 | 7.505619e-07
2919.339 | 25 | 25 | -272.15 | -0.0017883 | -0.0017883 | 235 | -0.0017883 | -0.0017883 | 0.006931666 | 0.0008608256 | 1.329493e-05 | -1.159348e-06
2938.016 | 25 | 25 | -272.15 | -9.994917 | -9.994917 | 235 | -9.994917 | -9.994917 | -0.008066336 | -6.932814e-05 | -9.246526e-07 | -2.430052e-06
2956.729 | 25 | 25 | -272.15 | -20.01666 | -20.01666 | 235 | -20.01666 | -20.01666 | -0.02062399 | -0.001167025 | -1.299981e-05 | -3.924104e-06
2975.513 | 25 | 25 | -272.15 | -30.02409 | -30.02409 | 235 | -30.02409 | -30.02409 | -0.03158592 | -0.002256634 | -2.366935e-05 | -5.407334e-06
2994.268 | 25 | 25 | -272.15 | -39.96715 | -39.96715 | 235 | -39.96715 | -39.96715 | -0.04251324 | -0.002814725 | -3.430185e-05 | -6.182091e-06
3013.057 | 25 | 25 | -272.15 | -49.96028 | -49.96028 | 235 | -49.96028 | -49.96028 | -0.05266752 | -0.003294245 | -4.425925e-05 | -6.852302e-06
3031.83 | 25 | 25 | -272.15 | -59.95698 | -59.95698 | 235 | -59.95698 | -59.95698 | -0.06073381 | -0.003483742 | -5.237971e-05 | -7.136056e-06
3065.374 | 25 | 25 | -272.15 | -60.96917 | -60.96917 | 235 | -60.96917 | -60.96917 | -0.06249012 | -0.003531117 | -5.40287e-05 | -7.20235e-06
3084.123 | 25 | 25 | -272.15 | -61.99924 | -61.99924 | 235 | -61.99924 | -61.99924 | -0.06388477 | -0.003917045 | -5.536127e-05 | -7.719836e-06
3102.902 | 25 | 25 | -272.15 | -62.97209 | -62.97209 | 235 | -62.97209 | -62.97209 | -0.06458382 | -0.004181647 | -5.607591e-05 | -8.075471e-06
3121.691 | 25 | 25 | -272.15 | -63.96282 | -63.96282 | 235 | -63.96282 | -63.96282 | -0.06469474 | -0.004090364 | -5.627486e-05 | -7.956928e-06
3140.462 | 25 | 25 | -272.15 | -64.93924 | -64.93924 | 235 | -64.93924 | -64.93924 | -0.06504832 | -0.003897402 | -5.668587e-05 | -7.702848e-06
3159.192 | 25 | 25 | -272.15 | -65.96931 | -65.96931 | 235 | -65.96931 | -65.96931 | -0.06720903 | -0.004432384 | -5.869254e-05 | -8.418957e-06
3177.952 | 25 | 25 | -272.15 | -66.9815 | -66.9815 | 235 | -66.9815 | -66.9815 | -0.0680248 | -0.00394362 | -5.951391e-05 | -7.770818e-06
3196.731 | 25 | 25 | -272.15 | -67.98653 | -67.98653 | 235 | -67.98653 | -67.98653 | -0.06876545 | -0.004051078 | -6.026844e-05 | -7.917152e-06
3215.483 | 25 | 25 | -272.15 | -68.98442 | -68.98442 | 235 | -68.98442 | -68.98442 | -0.06946219 | -0.003851182 | -6.098361e-05 | -7.6539e-06
3234.291 | 25 | 25 | -272.15 | -70.02164 | -70.02164 | 235 | -70.02164 | -70.02164 | -0.0703727 | -0.004225556 | -6.189091e-05 | -8.156012e-06
3253.004 | 25 | 25 | -272.15 | -70.96945 | -70.96945 | 235 | -70.96945 | -70.96945 | -0.07042585 | -0.004088054 | -6.203463e-05 | -7.975746e-06
3271.761 | 25 | 25 | -272.15 | -72.00668 | -72.00668 | 235 | -72.00668 | -72.00668 | -0.07202616 | -0.004108852 | -6.354892e-05 | -8.006702e-06
3290.539 | 25 | 25 | -272.15 | -72.94018 | -72.94018 | 235 | -72.94018 | -72.94018 | -0.07282921 | -0.004301815 | -6.435104e-05 | -8.266751e-06
3309.288 | 25 | 25 | -272.15 | -73.94164 | -73.94164 | 235 | -73.94164 | -73.94164 | -0.07392343 | -0.003938997 | -6.541634e-05 | -7.786409e-06
3328.047 | 25 | 25 | -272.15 | -75.01821 | -75.01821 | 235 | -75.01821 | -75.01821 | -0.07406325 | -0.003944774 | -6.564949e-05 | -7.797471e-06
3346.793 | 25 | 25 | -272.15 | -76.00178 | -76.00178 | 235 | -76.00178 | -76.00178 | -0.07525338 | -0.004584906 | -6.679735e-05 | -8.653551e-06
3365.557 | 25 | 25 | -272.15 | -77.02112 | -77.02112 | 235 | -77.02112 | -77.02112 | -0.07622512 | -0.004844888 | -6.77567e-05 | -9.003175e-06
3384.341 | 25 | 25 | -272.15 | -77.95463 | -77.95463 | 235 | -77.95463 | -77.95463 | -0.07675201 | -0.003927444 | -6.831582e-05 | -7.783554e-06
3403.123 | 25 | 25 | -272.15 | -78.98827 | -78.98827 | 235 | -78.98827 | -78.98827 | -0.07743027 | -0.00489804 | -6.901839e-05 | -9.08015e-06
3421.884 | 25 | 25 | -272.15 | -80.03265 | -80.03265 | 235 | -80.03265 | -80.03265 | -0.07877177 | -0.004691209 | -7.030565e-05 | -8.807802e-06
3440.637 | 25 | 25 | -272.15 | -80.99477 | -80.99477 | 235 | -80.99477 | -80.99477 | -0.07848869 | -0.004748983 | -7.015498e-05 | -8.887795e-06
3459.404 | 25 | 25 | -272.15 | -81.96761 | -81.96761 | 235 | -81.96761 | -81.96761 | -0.08036173 | -0.004977767 | -7.190266e-05 | -9.195701e-06
3478.193 | 25 | 25 | -272.15 | -82.99053 | -82.99053 | 235 | -82.99053 | -82.99053 | -0.08099609 | -0.004965056 | -7.25655e-05 | -9.181959e-06
3496.939 | 25 | 25 | -272.15 | -83.97411 | -83.97411 | 235 | -83.97411 | -83.97411 | -0.08192395 | -0.004430074 | -7.348258e-05 | -8.472144e-06
3515.663 | 25 | 25 | -272.15 | -84.98987 | -84.98987 | 235 | -84.98987 | -84.98987 | -0.08240234 | -0.004477447 | -7.400744e-05 | -8.538445e-06
3534.447 | 25 | 25 | -272.15 | -85.99849 | -85.99849 | 235 | -85.99849 | -85.99849 | -0.08308989 | -0.004707385 | -7.471562e-05 | -8.848001e-06
3553.225 | 25 | 25 | -272.15 | -86.96776 | -86.96776 | 235 | -86.96776 | -86.96776 | -0.08420038 | -0.004911904 | -7.579193e-05 | -9.123561e-06
3571.998 | 25 | 25 | -272.15 | -87.9406 | -87.9406 | 235 | -87.9406 | -87.9406 | -0.08493181 | -0.004703921 | -7.653506e-05 | -8.849453e-06
3590.758 | 25 | 25 | -272.15 | -89.01002 | -89.01002 | 235 | -89.01002 | -89.01002 | -0.08592789 | -0.005037852 | -7.752094e-05 | -9.297775e-06
3609.511 | 25 | 25 | -272.15 | -89.95425 | -89.95425 | 235 | -89.95425 | -89.95425 | -0.08575798 | -0.004844887 | -7.746803e-05 | -9.043591e-06
3628.278 | 25 | 25 | -272.15 | -91.00578 | -91.00578 | 235 | -91.00578 | -91.00578 | -0.08741261 | -0.004899194 | -7.903157e-05 | -9.119243e-06
3647.045 | 25 | 25 | -272.15 | -91.9679 | -91.9679 | 235 | -91.9679 | -91.9679 | -0.08755588 | -0.005400668 | -7.925606e-05 | -9.790489e-06
3665.845 | 25 | 25 | -272.15 | -92.97651 | -92.97651 | 235 | -92.97651 | -92.97651 | -0.0890187 | -0.005111801 | -8.064643e-05 | -9.408712e-06
3684.593 | 25 | 25 | -272.15 | -93.98512 | -93.98512 | 235 | -93.98512 | -93.98512 | -0.08865015 | -0.005493107 | -8.04253e-05 | -9.919971e-06
3703.346 | 25 | 25 | -272.15 | -94.983 | -94.983 | 235 | -94.983 | -94.983 | -0.08866281 | -0.004919993 | -8.053852e-05 | -9.159389e-06
3722.131 | 25 | 25 | -272.15 | -95.98088 | -95.98088 | 235 | -95.98088 | -95.98088 | -0.08996623 | -0.004998564 | -8.178753e-05 | -9.267206e-06
3740.885 | 25 | 25 | -272.15 | -96.98592 | -96.98592 | 235 | -96.98592 | -96.98592 | -0.09148672 | -0.005152242 | -8.322828e-05 | -9.475131e-06
3759.684 | 25 | 25 | -272.15 | -97.99811 | -97.99811 | 235 | -97.99811 | -97.99811 | -0.0919016 | -0.005077137 | -8.369689e-05 | -9.378212e-06
3778.438 | 25 | 25 | -272.15 | -99.0246 | -99.0246 | 235 | -99.0246 | -99.0246 | -0.09344298 | -0.005349829 | -8.515822e-05 | -9.744795e-06
3797.179 | 25 | 25 | -272.15 | -99.99387 | -99.99387 | 235 | -99.99387 | -99.99387 | -0.09327665 | -0.005005498 | -8.511101e-05 | -9.288988e-06
3835.225 | 25 | 25 | -272.15 | -8600.605 | -8600.605 | 235 | -8600.605 | -8600.605 | 0.2218735 | -0.0106569 | -0.0006773633 | -4.338456e-05
3858.021 | 25 | 25 | -272.15 | -17099.84 | -17099.84 | 235 | -17099.84 | -17099.84 | 0.9275965 | -0.02196667 | -0.0009193051 | -8.489832e-05
3877.326 | 25 | 25 | -272.15 | -18499.81 | -18499.81 | 235 | -18499.81 | -18499.81 | 1.036477 | -0.02313139 | -0.0009505497 | -9.053803e-05