## Sheet1
Time_since_start | Raw_Temperature | Temperature | Temperature_2 | Raw_Applied_Field | Applied_Field | Field_Angle | Raw_Applied_Field_For_Plot | Applied_Field_For_Plot | Raw_Signal_Mx | Raw_Signal_My | Signal_X_direction | Signal_Y_direction
32.386 | 25 | 25 | -272.15 | -18499.85 | -18499.85 | 245 | -18499.85 | -18499.85 | 1.033453 | -0.02661511 | -0.001005728 | -8.955797e-05
55.212 | 25 | 25 | -272.15 | -9999.997 | -9999.997 | 245 | -9999.997 | -9999.997 | 0.3346526 | -0.013021 | -0.0007460321 | -4.772809e-05
78.496 | 25 | 25 | -272.15 | -1499.761 | -1499.761 | 245 | -1499.761 | -1499.761 | -0.2796109 | -0.01269747 | -0.0003919926 | -2.337897e-05
97.771 | 25 | 25 | -272.15 | -99.72563 | -99.72563 | 245 | -99.72563 | -99.72563 | -0.1106583 | -0.004569886 | -0.0001039523 | -8.510183e-06
131.383 | 25 | 25 | -272.15 | -98.99957 | -98.99957 | 245 | -98.99957 | -98.99957 | -0.1095941 | -0.00463228 | -0.0001029725 | -8.592049e-06
150.108 | 25 | 25 | -272.15 | -98.03388 | -98.03388 | 245 | -98.03388 | -98.03388 | -0.1086292 | -0.005030918 | -0.0001020523 | -9.125422e-06
168.867 | 25 | 25 | -272.15 | -96.9895 | -96.9895 | 245 | -96.9895 | -96.9895 | -0.1077731 | -0.004606861 | -0.0001012165 | -8.552209e-06
187.642 | 25 | 25 | -272.15 | -96.01307 | -96.01307 | 245 | -96.01307 | -96.01307 | -0.1065922 | -0.00419089 | -0.0001001116 | -7.990064e-06
206.421 | 25 | 25 | -272.15 | -94.99731 | -94.99731 | 245 | -94.99731 | -94.99731 | -0.1068198 | -0.004501714 | -0.0001002004 | -8.405202e-06
225.215 | 25 | 25 | -272.15 | -94.01016 | -94.01016 | 245 | -94.01016 | -94.01016 | -0.1050393 | -0.004179335 | -9.858433e-05 | -7.968889e-06
243.961 | 25 | 25 | -272.15 | -92.98009 | -92.98009 | 245 | -92.98009 | -92.98009 | -0.1042778 | -0.004729341 | -9.783056e-05 | -8.705642e-06
262.726 | 25 | 25 | -272.15 | -91.97505 | -91.97505 | 245 | -91.97505 | -91.97505 | -0.103938 | -0.00481369 | -9.743797e-05 | -8.816247e-06
281.49 | 25 | 25 | -272.15 | -90.97001 | -90.97001 | 245 | -90.97001 | -90.97001 | -0.1034505 | -0.004437007 | -9.691968e-05 | -8.306854e-06
300.29 | 25 | 25 | -272.15 | -89.96498 | -89.96498 | 245 | -89.96498 | -89.96498 | -0.1024729 | -0.004489002 | -9.598471e-05 | -8.373951e-06
319.047 | 25 | 25 | -272.15 | -89.02432 | -89.02432 | 245 | -89.02432 | -89.02432 | -0.101544 | -0.004107698 | -9.509769e-05 | -7.858524e-06
337.796 | 25 | 25 | -272.15 | -87.99783 | -87.99783 | 245 | -87.99783 | -87.99783 | -0.1007698 | -0.003964419 | -9.433345e-05 | -7.662955e-06
356.58 | 25 | 25 | -272.15 | -86.94987 | -86.94987 | 245 | -86.94987 | -86.94987 | -0.100266 | -0.004067255 | -9.379694e-05 | -7.798301e-06
375.356 | 25 | 25 | -272.15 | -85.95914 | -85.95914 | 245 | -85.95914 | -85.95914 | -0.09999911 | -0.003480275 | -9.346781e-05 | -7.006141e-06
394.156 | 25 | 25 | -272.15 | -85.0006 | -85.0006 | 245 | -85.0006 | -85.0006 | -0.09833294 | -0.004073032 | -9.195199e-05 | -7.800585e-06
412.857 | 25 | 25 | -272.15 | -83.97411 | -83.97411 | 245 | -83.97411 | -83.97411 | -0.09788568 | -0.003843094 | -9.146578e-05 | -7.488476e-06
431.63 | 25 | 25 | -272.15 | -82.94046 | -82.94046 | 245 | -82.94046 | -82.94046 | -0.09697063 | -0.004168937 | -9.0581e-05 | -7.923763e-06
450.385 | 25 | 25 | -272.15 | -81.97119 | -81.97119 | 245 | -81.97119 | -81.97119 | -0.09626809 | -0.003786477 | -8.988358e-05 | -7.406702e-06
469.152 | 25 | 25 | -272.15 | -80.98046 | -80.98046 | 245 | -80.98046 | -80.98046 | -0.09571351 | -0.003838472 | -8.930979e-05 | -7.473838e-06
487.959 | 25 | 25 | -272.15 | -80.03265 | -80.03265 | 245 | -80.03265 | -80.03265 | -0.09428998 | -0.003938999 | -8.800142e-05 | -7.606361e-06
506.68 | 25 | 25 | -272.15 | -78.99185 | -78.99185 | 245 | -78.99185 | -78.99185 | -0.09350765 | -0.003606222 | -8.722877e-05 | -7.155914e-06
525.427 | 25 | 25 | -272.15 | -77.94747 | -77.94747 | 245 | -77.94747 | -77.94747 | -0.09304202 | -0.003311576 | -8.67251e-05 | -6.756734e-06
544.209 | 25 | 25 | -272.15 | -76.95674 | -76.95674 | 245 | -76.95674 | -76.95674 | -0.09253254 | -0.003466411 | -8.618966e-05 | -6.962169e-06
563.021 | 25 | 25 | -272.15 | -75.95886 | -75.95886 | 245 | -75.95886 | -75.95886 | -0.09120142 | -0.003429436 | -8.495471e-05 | -6.909638e-06
581.766 | 25 | 25 | -272.15 | -74.97529 | -74.97529 | 245 | -74.97529 | -74.97529 | -0.09060166 | -0.003801497 | -8.434323e-05 | -7.407219e-06
600.533 | 25 | 25 | -272.15 | -73.94164 | -73.94164 | 245 | -73.94164 | -73.94164 | -0.08934109 | -0.003861582 | -8.316461e-05 | -7.485115e-06
619.274 | 25 | 25 | -272.15 | -72.95091 | -72.95091 | 245 | -72.95091 | -72.95091 | -0.0890753 | -0.003674395 | -8.283642e-05 | -7.230597e-06
638.042 | 25 | 25 | -272.15 | -71.99237 | -71.99237 | 245 | -71.99237 | -71.99237 | -0.08759868 | -0.003680172 | -8.148179e-05 | -7.23567e-06
656.811 | 25 | 25 | -272.15 | -70.9766 | -70.9766 | 245 | -70.9766 | -70.9766 | -0.08812323 | -0.003030798 | -8.182316e-05 | -6.359531e-06
675.578 | 25 | 25 | -272.15 | -69.96799 | -69.96799 | 245 | -69.96799 | -69.96799 | -0.08659341 | -0.003438679 | -8.041813e-05 | -6.905214e-06
694.335 | 25 | 25 | -272.15 | -68.97369 | -68.97369 | 245 | -68.97369 | -68.97369 | -0.08559045 | -0.00324225 | -7.946264e-05 | -6.638257e-06
713.088 | 25 | 25 | -272.15 | -67.94361 | -67.94361 | 245 | -67.94361 | -67.94361 | -0.08444999 | -0.003410949 | -7.838653e-05 | -6.862226e-06
731.888 | 25 | 25 | -272.15 | -66.94931 | -66.94931 | 245 | -66.94931 | -66.94931 | -0.08377978 | -0.003253805 | -7.771403e-05 | -6.648102e-06
750.66 | 25 | 25 | -272.15 | -66.01938 | -66.01938 | 245 | -66.01938 | -66.01938 | -0.08372083 | -0.003679018 | -7.756801e-05 | -7.217313e-06
769.424 | 25 | 25 | -272.15 | -64.96785 | -64.96785 | 245 | -64.96785 | -64.96785 | -0.08206375 | -0.003334687 | -7.605033e-05 | -6.751298e-06
788.218 | 25 | 25 | -272.15 | -63.94136 | -63.94136 | 245 | -63.94136 | -63.94136 | -0.08145827 | -0.002998446 | -7.542955e-05 | -6.296231e-06
806.97 | 25 | 25 | -272.15 | -63.00428 | -63.00428 | 245 | -63.00428 | -63.00428 | -0.08060896 | -0.003260738 | -7.461064e-05 | -6.646326e-06
825.761 | 25 | 25 | -272.15 | -62.0207 | -62.0207 | 245 | -62.0207 | -62.0207 | -0.07988679 | -0.00335433 | -7.389506e-05 | -6.769422e-06
844.413 | 25 | 25 | -272.15 | -60.96559 | -60.96559 | 245 | -60.96559 | -60.96559 | -0.07904792 | -0.002647182 | -7.307285e-05 | -5.815479e-06
863.223 | 25 | 25 | -272.15 | -59.96056 | -59.96056 | 245 | -59.96056 | -59.96056 | -0.07813048 | -0.002774284 | -7.218899e-05 | -5.983578e-06
896.791 | 25 | 25 | -272.15 | -49.97816 | -49.97816 | 245 | -49.97816 | -49.97816 | -0.06883939 | -0.00298458 | -6.325812e-05 | -6.238301e-06
915.553 | 25 | 25 | -272.15 | -40.01007 | -40.01007 | 245 | -40.01007 | -40.01007 | -0.05925944 | -0.002231213 | -5.408306e-05 | -5.197127e-06
934.321 | 25 | 25 | -272.15 | -29.95614 | -29.95614 | 245 | -29.95614 | -29.95614 | -0.04965754 | -0.0009370869 | -4.488048e-05 | -3.428495e-06
953.133 | 25 | 25 | -272.15 | -19.96658 | -19.96658 | 245 | -19.96658 | -19.96658 | -0.03813971 | -0.0009960161 | -3.405515e-05 | -3.479639e-06
971.908 | 25 | 25 | -272.15 | -9.955573 | -9.955573 | 245 | -9.955573 | -9.955573 | -0.02493045 | 1.271002e-05 | -2.178912e-05 | -2.094936e-06
990.638 | 25 | 25 | -272.15 | 0.0375547 | 0.0375547 | 245 | 0.0375547 | 0.0375547 | -0.01160439 | 0.001305682 | -9.425606e-06 | -3.280282e-07
1009.301 | 25 | 25 | -272.15 | 10.00922 | 10.00922 | 245 | 10.00922 | 10.00922 | 0.001685831 | 0.002360626 | 2.905221e-06 | 1.118719e-06
1027.955 | 25 | 25 | -272.15 | 20.01666 | 20.01666 | 245 | 20.01666 | 20.01666 | 0.01411638 | 0.002632163 | 1.450862e-05 | 1.512037e-06
1046.659 | 25 | 25 | -272.15 | 29.99548 | 29.99548 | 245 | 29.99548 | 29.99548 | 0.02452257 | 0.003776077 | 2.438746e-05 | 3.078451e-06
1065.336 | 25 | 25 | -272.15 | 39.99934 | 39.99934 | 245 | 39.99934 | 39.99934 | 0.03688604 | 0.004010637 | 3.593345e-05 | 3.422032e-06
1084.049 | 25 | 25 | -272.15 | 49.99247 | 49.99247 | 245 | 49.99247 | 49.99247 | 0.0458549 | 0.00506905 | 4.459139e-05 | 4.873505e-06
1102.746 | 25 | 25 | -272.15 | 60.04282 | 60.04282 | 245 | 60.04282 | 60.04282 | 0.05621364 | 0.005220416 | 5.443724e-05 | 5.105337e-06
1136.435 | 25 | 25 | -272.15 | 61.02997 | 61.02997 | 245 | 61.02997 | 61.02997 | 0.05647015 | 0.004953502 | 5.475718e-05 | 4.749168e-06
1155.156 | 25 | 25 | -272.15 | 62.04216 | 62.04216 | 245 | 62.04216 | 62.04216 | 0.05645514 | 0.005188062 | 5.484877e-05 | 5.067452e-06
1173.873 | 25 | 25 | -272.15 | 63.02216 | 63.02216 | 245 | 63.02216 | 63.02216 | 0.05868519 | 0.005228503 | 5.684637e-05 | 5.124595e-06
1192.54 | 25 | 25 | -272.15 | 63.99143 | 63.99143 | 245 | 63.99143 | 63.99143 | 0.05894169 | 0.005698782 | 5.716445e-05 | 5.759755e-06
1211.263 | 25 | 25 | -272.15 | 64.98573 | 64.98573 | 245 | 64.98573 | 64.98573 | 0.05968234 | 0.005444577 | 5.789686e-05 | 5.420696e-06
1229.926 | 25 | 25 | -272.15 | 66.04084 | 66.04084 | 245 | 66.04084 | 66.04084 | 0.06009369 | 0.00530361 | 5.835548e-05 | 5.234091e-06
1248.655 | 25 | 25 | -272.15 | 66.98865 | 66.98865 | 245 | 66.98865 | 66.98865 | 0.06155997 | 0.005467688 | 5.97002e-05 | 5.457411e-06
1267.366 | 25 | 25 | -272.15 | 68.03661 | 68.03661 | 245 | 68.03661 | 68.03661 | 0.06243004 | 0.005377559 | 6.054821e-05 | 5.339154e-06
1286.053 | 25 | 25 | -272.15 | 68.97369 | 68.97369 | 245 | 68.97369 | 68.97369 | 0.06327352 | 0.005260856 | 6.136217e-05 | 5.184847e-06
1304.746 | 25 | 25 | -272.15 | 70.01807 | 70.01807 | 245 | 70.01807 | 70.01807 | 0.06343645 | 0.00548733 | 6.160841e-05 | 5.492348e-06
1323.468 | 25 | 25 | -272.15 | 70.99806 | 70.99806 | 245 | 70.99806 | 70.99806 | 0.06536607 | 0.005353295 | 6.33505e-05 | 5.314855e-06
1342.119 | 25 | 25 | -272.15 | 72.02456 | 72.02456 | 245 | 72.02456 | 72.02456 | 0.0665562 | 0.005952985 | 6.446849e-05 | 6.124208e-06
1360.832 | 25 | 25 | -272.15 | 73.05105 | 73.05105 | 245 | 73.05105 | 73.05105 | 0.06644874 | 0.005877879 | 6.448294e-05 | 6.026093e-06
1379.501 | 25 | 25 | -272.15 | 74.03105 | 74.03105 | 245 | 74.03105 | 74.03105 | 0.06769086 | 0.00578082 | 6.564034e-05 | 5.898325e-06
1398.246 | 25 | 25 | -272.15 | 75.02536 | 75.02536 | 245 | 75.02536 | 75.02536 | 0.0678457 | 0.005601722 | 6.587454e-05 | 5.66027e-06
1416.931 | 25 | 25 | -272.15 | 76.0447 | 76.0447 | 245 | 76.0447 | 76.0447 | 0.06798782 | 0.005998048 | 6.610051e-05 | 6.196119e-06
1435.627 | 25 | 25 | -272.15 | 77.01039 | 77.01039 | 245 | 77.01039 | 77.01039 | 0.06979727 | 0.006191011 | 6.773893e-05 | 6.458333e-06
1454.32 | 25 | 25 | -272.15 | 78.02258 | 78.02258 | 245 | 78.02258 | 78.02258 | 0.07060032 | 0.005778509 | 6.852625e-05 | 5.906446e-06
1473.021 | 25 | 25 | -272.15 | 78.9847 | 78.9847 | 245 | 78.9847 | 78.9847 | 0.0709666 | 0.006060444 | 6.893696e-05 | 6.288301e-06
1491.743 | 25 | 25 | -272.15 | 80.00046 | 80.00046 | 245 | 80.00046 | 80.00046 | 0.07182512 | 0.006075464 | 6.977181e-05 | 6.311358e-06
1510.459 | 25 | 25 | -272.15 | 80.99835 | 80.99835 | 245 | 80.99835 | 80.99835 | 0.07341388 | 0.006077778 | 7.122587e-05 | 6.317277e-06
1529.155 | 25 | 25 | -272.15 | 82.03199 | 82.03199 | 245 | 82.03199 | 82.03199 | 0.07386566 | 0.006181767 | 7.171666e-05 | 6.460029e-06
1547.86 | 25 | 25 | -272.15 | 83.01557 | 83.01557 | 245 | 83.01557 | 83.01557 | 0.07505926 | 0.006135548 | 7.283317e-05 | 6.400641e-06
1566.549 | 25 | 25 | -272.15 | 84.01345 | 84.01345 | 245 | 84.01345 | 84.01345 | 0.07538048 | 0.006318113 | 7.320924e-05 | 6.648963e-06
1585.24 | 25 | 25 | -272.15 | 85.01133 | 85.01133 | 245 | 85.01133 | 85.01133 | 0.07722575 | 0.005937965 | 7.488144e-05 | 6.140545e-06
1603.963 | 25 | 25 | -272.15 | 86.03425 | 86.03425 | 245 | 86.03425 | 86.03425 | 0.07716336 | 0.006446371 | 7.493385e-05 | 6.82713e-06
1622.635 | 25 | 25 | -272.15 | 86.97491 | 86.97491 | 245 | 86.97491 | 86.97491 | 0.07770758 | 0.006420949 | 7.549367e-05 | 6.795589e-06
1641.359 | 25 | 25 | -272.15 | 88.02286 | 88.02286 | 245 | 88.02286 | 88.02286 | 0.07862733 | 0.005980715 | 7.638393e-05 | 6.206508e-06
1660.089 | 25 | 25 | -272.15 | 89.02075 | 89.02075 | 245 | 89.02075 | 89.02075 | 0.07904214 | 0.006090486 | 7.683959e-05 | 6.356936e-06
1678.752 | 25 | 25 | -272.15 | 89.99717 | 89.99717 | 245 | 89.99717 | 89.99717 | 0.08010866 | 0.006397838 | 7.784729e-05 | 6.773011e-06
1697.513 | 25 | 25 | -272.15 | 91.0022 | 91.0022 | 245 | 91.0022 | 91.0022 | 0.08027389 | 0.006520321 | 7.809143e-05 | 6.940554e-06
1716.186 | 25 | 25 | -272.15 | 91.99293 | 91.99293 | 245 | 91.99293 | 91.99293 | 0.08095562 | 0.006122839 | 7.877336e-05 | 6.408806e-06
1734.893 | 25 | 25 | -272.15 | 92.99439 | 92.99439 | 245 | 92.99439 | 92.99439 | 0.08139011 | 0.006551516 | 7.924613e-05 | 6.98811e-06
1753.59 | 25 | 25 | -272.15 | 94.06381 | 94.06381 | 245 | 94.06381 | 94.06381 | 0.08343773 | 0.006449835 | 8.10978e-05 | 6.854378e-06
1772.291 | 25 | 25 | -272.15 | 95.05811 | 95.05811 | 245 | 95.05811 | 95.05811 | 0.08353018 | 0.00635971 | 8.127895e-05 | 6.735975e-06
1790.989 | 25 | 25 | -272.15 | 95.97731 | 95.97731 | 245 | 95.97731 | 95.97731 | 0.08528541 | 0.00669595 | 8.286646e-05 | 7.190737e-06
1809.716 | 25 | 25 | -272.15 | 97.02526 | 97.02526 | 245 | 97.02526 | 97.02526 | 0.0859937 | 0.006622002 | 8.357687e-05 | 7.09424e-06
1828.414 | 25 | 25 | -272.15 | 98.00884 | 98.00884 | 245 | 98.00884 | 98.00884 | 0.08564478 | 0.00638744 | 8.338155e-05 | 6.781568e-06
1847.122 | 25 | 25 | -272.15 | 99.0103 | 99.0103 | 245 | 99.0103 | 99.0103 | 0.08684994 | 0.006539964 | 8.450974e-05 | 6.989499e-06
1865.822 | 25 | 25 | -272.15 | 100.0046 | 100.0046 | 245 | 100.0046 | 100.0046 | 0.08678177 | 0.007153519 | 8.455428e-05 | 7.817408e-06
1903.802 | 25 | 25 | -272.15 | 8600.68 | 8600.68 | 245 | 8600.68 | 8600.68 | -0.2257142 | 0.01480504 | 0.0006952773 | 4.202247e-05
1926.562 | 25 | 25 | -272.15 | 17099.86 | 17099.86 | 245 | 17099.86 | 17099.86 | -0.9365109 | 0.02730955 | 0.0009606552 | 8.264382e-05
1945.786 | 25 | 25 | -272.15 | 18499.82 | 18499.82 | 245 | 18499.82 | 18499.82 | -1.045687 | 0.02902657 | 0.000996093 | 8.863281e-05
1986.132 | 25 | 25 | -272.15 | 9999.961 | 9999.961 | 245 | 9999.961 | 9999.961 | -0.3427779 | 0.01566124 | 0.0007399972 | 4.711055e-05
2009.433 | 25 | 25 | -272.15 | 1499.797 | 1499.797 | 245 | 1499.797 | 1499.797 | 0.2736567 | 0.01480851 | 0.0003878115 | 2.204996e-05
2028.617 | 25 | 25 | -272.15 | 99.75782 | 99.75782 | 245 | 99.75782 | 99.75782 | 0.1042189 | 0.007042591 | 9.935821e-05 | 7.667538e-06
2062.137 | 25 | 25 | -272.15 | 99.01745 | 99.01745 | 245 | 99.01745 | 99.01745 | 0.1032321 | 0.006955932 | 9.844266e-05 | 7.548916e-06
2080.86 | 25 | 25 | -272.15 | 98.04461 | 98.04461 | 245 | 98.04461 | 98.04461 | 0.1023852 | 0.007062235 | 9.76221e-05 | 7.689135e-06
2099.587 | 25 | 25 | -272.15 | 96.98234 | 96.98234 | 245 | 96.98234 | 96.98234 | 0.1022616 | 0.006528407 | 9.740746e-05 | 6.968253e-06
2118.261 | 25 | 25 | -272.15 | 95.98446 | 95.98446 | 245 | 95.98446 | 95.98446 | 0.1008692 | 0.006609291 | 9.612043e-05 | 7.074218e-06
2137.004 | 25 | 25 | -272.15 | 95.03665 | 95.03665 | 245 | 95.03665 | 95.03665 | 0.1007166 | 0.00680572 | 9.589296e-05 | 7.335711e-06
2155.673 | 25 | 25 | -272.15 | 94.02089 | 94.02089 | 245 | 94.02089 | 94.02089 | 0.1002129 | 0.006350466 | 9.535979e-05 | 6.720625e-06
2174.379 | 25 | 25 | -272.15 | 93.03731 | 93.03731 | 245 | 93.03731 | 93.03731 | 0.09917526 | 0.00691318 | 9.437595e-05 | 7.474598e-06
2193.075 | 25 | 25 | -272.15 | 91.97863 | 91.97863 | 245 | 91.97863 | 91.97863 | 0.09872924 | 0.006172521 | 9.388747e-05 | 6.475579e-06
2211.779 | 25 | 25 | -272.15 | 90.99147 | 90.99147 | 245 | 90.99147 | 90.99147 | 0.09751843 | 0.006862337 | 9.275595e-05 | 7.400468e-06
2230.496 | 25 | 25 | -272.15 | 90.0222 | 90.0222 | 245 | 90.0222 | 90.0222 | 0.0965801 | 0.006633555 | 9.185801e-05 | 7.090075e-06
2249.183 | 25 | 25 | -272.15 | 88.99929 | 88.99929 | 245 | 88.99929 | 88.99929 | 0.0966656 | 0.006424417 | 9.182525e-05 | 6.805948e-06
2267.89 | 25 | 25 | -272.15 | 88.03359 | 88.03359 | 245 | 88.03359 | 88.03359 | 0.0957066 | 0.00600498 | 9.09101e-05 | 6.23917e-06
2286.598 | 25 | 25 | -272.15 | 87.02498 | 87.02498 | 245 | 87.02498 | 87.02498 | 0.09425304 | 0.006524941 | 8.956992e-05 | 6.935578e-06
2305.27 | 25 | 25 | -272.15 | 86.02352 | 86.02352 | 245 | 86.02352 | 86.02352 | 0.0946378 | 0.006454458 | 8.979388e-05 | 6.837975e-06
2323.989 | 25 | 25 | -272.15 | 84.99345 | 84.99345 | 245 | 84.99345 | 84.99345 | 0.09343033 | 0.006734082 | 8.866078e-05 | 7.211117e-06
2342.694 | 25 | 25 | -272.15 | 84.01703 | 84.01703 | 245 | 84.01703 | 84.01703 | 0.09213962 | 0.006054666 | 8.746242e-05 | 6.294688e-06
2361.378 | 25 | 25 | -272.15 | 83.03703 | 83.03703 | 245 | 83.03703 | 83.03703 | 0.0907681 | 0.005882498 | 8.619497e-05 | 6.060399e-06
2380.078 | 25 | 25 | -272.15 | 81.99623 | 81.99623 | 245 | 81.99623 | 81.99623 | 0.09056244 | 0.005928718 | 8.591275e-05 | 6.119627e-06
2398.769 | 25 | 25 | -272.15 | 80.99477 | 80.99477 | 245 | 80.99477 | 80.99477 | 0.09043421 | 0.005665271 | 8.570043e-05 | 5.762526e-06
2417.459 | 25 | 25 | -272.15 | 80.00046 | 80.00046 | 245 | 80.00046 | 80.00046 | 0.08974667 | 0.005887121 | 8.50132e-05 | 6.058073e-06
2436.144 | 25 | 25 | -272.15 | 79.00616 | 79.00616 | 245 | 79.00616 | 79.00616 | 0.08911351 | 0.00589059 | 8.437221e-05 | 6.059941e-06
2454.871 | 25 | 25 | -272.15 | 77.99039 | 77.99039 | 245 | 77.99039 | 77.99039 | 0.08750048 | 0.006208344 | 8.289568e-05 | 6.484399e-06
2473.575 | 25 | 25 | -272.15 | 77.02112 | 77.02112 | 245 | 77.02112 | 77.02112 | 0.08625601 | 0.005731134 | 8.173737e-05 | 5.83992e-06
2492.25 | 25 | 25 | -272.15 | 76.00178 | 76.00178 | 245 | 76.00178 | 76.00178 | 0.08671356 | 0.00602578 | 8.20214e-05 | 6.233292e-06
2510.962 | 25 | 25 | -272.15 | 75.02536 | 75.02536 | 245 | 75.02536 | 75.02536 | 0.08493531 | 0.005649096 | 8.04084e-05 | 5.72398e-06
2529.676 | 25 | 25 | -272.15 | 73.99171 | 73.99171 | 245 | 73.99171 | 73.99171 | 0.08529579 | 0.005666427 | 8.06084e-05 | 5.744378e-06
2548.365 | 25 | 25 | -272.15 | 73.02602 | 73.02602 | 245 | 73.02602 | 73.02602 | 0.0835221 | 0.005258547 | 7.90004e-05 | 5.193142e-06
2567.052 | 25 | 25 | -272.15 | 72.02098 | 72.02098 | 245 | 72.02098 | 72.02098 | 0.08363764 | 0.005294366 | 7.899503e-05 | 5.238484e-06
2585.761 | 25 | 25 | -272.15 | 71.05529 | 71.05529 | 245 | 71.05529 | 71.05529 | 0.08199098 | 0.004976611 | 7.749506e-05 | 4.808449e-06
2604.44 | 25 | 25 | -272.15 | 70.05026 | 70.05026 | 245 | 70.05026 | 70.05026 | 0.0817668 | 0.005657181 | 7.720077e-05 | 5.720855e-06
2623.144 | 25 | 25 | -272.15 | 68.96653 | 68.96653 | 245 | 68.96653 | 68.96653 | 0.08136469 | 0.005875567 | 7.674706e-05 | 6.011493e-06
2641.862 | 25 | 25 | -272.15 | 68.03303 | 68.03303 | 245 | 68.03303 | 68.03303 | 0.07928713 | 0.0055867 | 7.488395e-05 | 5.620397e-06
2660.536 | 25 | 25 | -272.15 | 67.028 | 67.028 | 245 | 67.028 | 67.028 | 0.08001159 | 0.005064426 | 7.539644e-05 | 4.915213e-06
2679.253 | 25 | 25 | -272.15 | 66.04442 | 66.04442 | 245 | 66.04442 | 66.04442 | 0.07812932 | 0.005400671 | 7.369425e-05 | 5.36463e-06
2697.929 | 25 | 25 | -272.15 | 65.03938 | 65.03938 | 245 | 65.03938 | 65.03938 | 0.07680979 | 0.005486175 | 7.246842e-05 | 5.476788e-06
2716.648 | 25 | 25 | -272.15 | 64.02362 | 64.02362 | 245 | 64.02362 | 64.02362 | 0.07578489 | 0.005280499 | 7.149207e-05 | 5.197336e-06
2735.352 | 25 | 25 | -272.15 | 63.00785 | 63.00785 | 245 | 63.00785 | 63.00785 | 0.0751413 | 0.005213483 | 7.083999e-05 | 5.104356e-06
2754.03 | 25 | 25 | -272.15 | 62.03858 | 62.03858 | 245 | 62.03858 | 62.03858 | 0.07540128 | 0.005298988 | 7.096115e-05 | 5.216616e-06
2772.72 | 25 | 25 | -272.15 | 61.0407 | 61.0407 | 245 | 61.0407 | 61.0407 | 0.07379864 | 0.005051717 | 6.94953e-05 | 4.881277e-06
2791.435 | 25 | 25 | -272.15 | 60.01421 | 60.01421 | 245 | 60.01421 | 60.01421 | 0.07256924 | 0.005054028 | 6.834392e-05 | 4.881498e-06
2825.105 | 25 | 25 | -272.15 | 49.99604 | 49.99604 | 245 | 49.99604 | 49.99604 | 0.06396796 | 0.004660011 | 5.9996e-05 | 4.323438e-06
2843.856 | 25 | 25 | -272.15 | 40.04226 | 40.04226 | 245 | 40.04226 | 40.04226 | 0.05419967 | 0.004029125 | 5.066225e-05 | 3.447016e-06
2862.526 | 25 | 25 | -272.15 | 30.02767 | 30.02767 | 245 | 30.02767 | 30.02767 | 0.04329322 | 0.003606223 | 4.035428e-05 | 2.850122e-06
2881.204 | 25 | 25 | -272.15 | 20.03454 | 20.03454 | 245 | 20.03454 | 20.03454 | 0.03220756 | 0.002805482 | 2.989611e-05 | 1.745167e-06
2899.897 | 25 | 25 | -272.15 | 10.00922 | 10.00922 | 245 | 10.00922 | 10.00922 | 0.02050729 | 0.001970077 | 1.891193e-05 | 5.935066e-07
2918.582 | 25 | 25 | -272.15 | -0.0375547 | -0.0375547 | 245 | -0.0375547 | -0.0375547 | 0.007408875 | 0.0006736395 | 6.736484e-06 | -1.178213e-06
2937.249 | 25 | 25 | -272.15 | -10.00565 | -10.00565 | 245 | -10.00565 | -10.00565 | -0.006929356 | -0.0001975861 | -6.485252e-06 | -2.377884e-06
2955.984 | 25 | 25 | -272.15 | -20.03454 | -20.03454 | 245 | -20.03454 | -20.03454 | -0.01870012 | -0.0008504265 | -1.752975e-05 | -3.284041e-06
2974.739 | 25 | 25 | -272.15 | -30.02767 | -30.02767 | 245 | -30.02767 | -30.02767 | -0.03095735 | -0.001598015 | -2.898429e-05 | -4.317516e-06
2993.504 | 25 | 25 | -272.15 | -39.9743 | -39.9743 | 245 | -39.9743 | -39.9743 | -0.04198055 | -0.001986253 | -3.938454e-05 | -4.867603e-06
3012.27 | 25 | 25 | -272.15 | -49.97816 | -49.97816 | 245 | -49.97816 | -49.97816 | -0.05121741 | -0.002888677 | -4.82715e-05 | -6.10933e-06
3031.07 | 25 | 25 | -272.15 | -60.00348 | -60.00348 | 245 | -60.00348 | -60.00348 | -0.06046575 | -0.003764521 | -5.717044e-05 | -7.315374e-06
3064.606 | 25 | 25 | -272.15 | -61.02282 | -61.02282 | 245 | -61.02282 | -61.02282 | -0.06128266 | -0.003315045 | -5.797028e-05 | -6.713783e-06
3083.39 | 25 | 25 | -272.15 | -62.02428 | -62.02428 | 245 | -62.02428 | -62.02428 | -0.06313025 | -0.00308164 | -5.964483e-05 | -6.402717e-06
3102.141 | 25 | 25 | -272.15 | -62.98997 | -62.98997 | 245 | -62.98997 | -62.98997 | -0.06396681 | -0.003358952 | -6.045585e-05 | -6.778364e-06
3120.897 | 25 | 25 | -272.15 | -64.00574 | -64.00574 | 245 | -64.00574 | -64.00574 | -0.06482416 | -0.003155589 | -6.128971e-05 | -6.507739e-06
3139.677 | 25 | 25 | -272.15 | -64.97143 | -64.97143 | 245 | -64.97143 | -64.97143 | -0.0651604 | -0.003288468 | -6.167524e-05 | -6.689153e-06
3158.468 | 25 | 25 | -272.15 | -66.02296 | -66.02296 | 245 | -66.02296 | -66.02296 | -0.06643718 | -0.003250338 | -6.28695e-05 | -6.640833e-06
3177.174 | 25 | 25 | -272.15 | -66.9815 | -66.9815 | 245 | -66.9815 | -66.9815 | -0.06683466 | -0.003591201 | -6.330637e-05 | -7.101923e-06
3195.997 | 25 | 25 | -272.15 | -67.97223 | -67.97223 | 245 | -67.97223 | -67.97223 | -0.06790578 | -0.00328038 | -6.431945e-05 | -6.686718e-06
3214.78 | 25 | 25 | -272.15 | -68.93792 | -68.93792 | 245 | -68.93792 | -68.93792 | -0.0686499 | -0.003217985 | -6.505186e-05 | -6.605525e-06
3233.563 | 25 | 25 | -272.15 | -70.02164 | -70.02164 | 245 | -70.02164 | -70.02164 | -0.07019707 | -0.003560004 | -6.647939e-05 | -7.068522e-06
3252.292 | 25 | 25 | -272.15 | -71.01237 | -71.01237 | 245 | -71.01237 | -71.01237 | -0.07126703 | -0.003661685 | -6.749149e-05 | -7.20805e-06
3271.026 | 25 | 25 | -272.15 | -71.97449 | -71.97449 | 245 | -71.97449 | -71.97449 | -0.07037731 | -0.003558848 | -6.683403e-05 | -7.072463e-06
3289.799 | 25 | 25 | -272.15 | -72.97952 | -72.97952 | 245 | -72.97952 | -72.97952 | -0.07224918 | -0.003297713 | -6.852959e-05 | -6.724114e-06
3308.569 | 25 | 25 | -272.15 | -74.00244 | -74.00244 | 245 | -74.00244 | -74.00244 | -0.07219602 | -0.003870827 | -6.858985e-05 | -7.497717e-06
3327.339 | 25 | 25 | -272.15 | -74.96813 | -74.96813 | 245 | -74.96813 | -74.96813 | -0.07430012 | -0.003824606 | -7.047885e-05 | -7.438277e-06
3346.088 | 25 | 25 | -272.15 | -75.95529 | -75.95529 | 245 | -75.95529 | -75.95529 | -0.07497492 | -0.003837316 | -7.115452e-05 | -7.458147e-06
3364.852 | 25 | 25 | -272.15 | -76.99609 | -76.99609 | 245 | -76.99609 | -76.99609 | -0.07634413 | -0.004011791 | -7.242628e-05 | -7.69571e-06
3383.636 | 25 | 25 | -272.15 | -77.96178 | -77.96178 | 245 | -77.96178 | -77.96178 | -0.07651052 | -0.004092677 | -7.266736e-05 | -7.807202e-06
3402.401 | 25 | 25 | -272.15 | -78.95966 | -78.95966 | 245 | -78.95966 | -78.95966 | -0.07767523 | -0.004083431 | -7.376077e-05 | -7.797575e-06
3421.182 | 25 | 25 | -272.15 | -79.979 | -79.979 | 245 | -79.979 | -79.979 | -0.07739099 | -0.003575024 | -7.362414e-05 | -7.116736e-06
3439.942 | 25 | 25 | -272.15 | -81.02338 | -81.02338 | 245 | -81.02338 | -81.02338 | -0.07890002 | -0.004092675 | -7.501518e-05 | -7.815813e-06
3458.692 | 25 | 25 | -272.15 | -81.98192 | -81.98192 | 245 | -81.98192 | -81.98192 | -0.0791831 | -0.003673239 | -7.535476e-05 | -7.25445e-06
3477.449 | 25 | 25 | -272.15 | -82.98696 | -82.98696 | 245 | -82.98696 | -82.98696 | -0.07984057 | -0.004022192 | -7.601753e-05 | -7.726551e-06
3496.206 | 25 | 25 | -272.15 | -84.01703 | -84.01703 | 245 | -84.01703 | -84.01703 | -0.08052 | -0.003817672 | -7.670156e-05 | -7.454409e-06
3514.947 | 25 | 25 | -272.15 | -84.99345 | -84.99345 | 245 | -84.99345 | -84.99345 | -0.08146061 | -0.004026814 | -7.760218e-05 | -7.738411e-06
3533.692 | 25 | 25 | -272.15 | -86.00922 | -86.00922 | 245 | -86.00922 | -86.00922 | -0.08276288 | -0.00399215 | -7.881443e-05 | -7.694653e-06
3552.463 | 25 | 25 | -272.15 | -86.97133 | -86.97133 | 245 | -86.97133 | -86.97133 | -0.08340069 | -0.004457803 | -7.945606e-05 | -8.323572e-06
3571.27 | 25 | 25 | -272.15 | -87.99783 | -87.99783 | 245 | -87.99783 | -87.99783 | -0.08356368 | -0.004012949 | -7.970051e-05 | -7.728219e-06
3590.034 | 25 | 25 | -272.15 | -89.03148 | -89.03148 | 245 | -89.03148 | -89.03148 | -0.08457477 | -0.004159693 | -8.066697e-05 | -7.928468e-06
3608.799 | 25 | 25 | -272.15 | -89.99002 | -89.99002 | 245 | -89.99002 | -89.99002 | -0.08582617 | -0.003905489 | -8.183006e-05 | -7.58931e-06
3627.556 | 25 | 25 | -272.15 | -90.94498 | -90.94498 | 245 | -90.94498 | -90.94498 | -0.08595561 | -0.004189735 | -8.20386e-05 | -7.974251e-06
3646.318 | 25 | 25 | -272.15 | -91.94644 | -91.94644 | 245 | -91.94644 | -91.94644 | -0.08645012 | -0.004216311 | -8.256242e-05 | -8.012809e-06
3665.121 | 25 | 25 | -272.15 | -92.98366 | -92.98366 | 245 | -92.98366 | -92.98366 | -0.08816254 | -0.004431226 | -8.412569e-05 | -8.304745e-06
3683.893 | 25 | 25 | -272.15 | -94.01016 | -94.01016 | 245 | -94.01016 | -94.01016 | -0.08765874 | -0.004081122 | -8.380307e-05 | -7.836812e-06
3702.652 | 25 | 25 | -272.15 | -94.98658 | -94.98658 | 245 | -94.98658 | -94.98658 | -0.08911348 | -0.004956969 | -8.514093e-05 | -9.017401e-06
3721.423 | 25 | 25 | -272.15 | -95.98446 | -95.98446 | 245 | -95.98446 | -95.98446 | -0.09043652 | -0.004500555 | -8.6369e-05 | -8.406422e-06
3740.205 | 25 | 25 | -272.15 | -96.98592 | -96.98592 | 245 | -96.98592 | -96.98592 | -0.09027822 | -0.003725235 | -8.633763e-05 | -7.366585e-06
3758.94 | 25 | 25 | -272.15 | -98.00169 | -98.00169 | 245 | -98.00169 | -98.00169 | -0.09148449 | -0.004492468 | -8.746823e-05 | -8.401222e-06
3777.751 | 25 | 25 | -272.15 | -99.0103 | -99.0103 | 245 | -99.0103 | -99.0103 | -0.09204496 | -0.004250975 | -8.804888e-05 | -8.079299e-06
3796.505 | 25 | 25 | -272.15 | -100.0082 | -100.0082 | 245 | -100.0082 | -100.0082 | -0.09359784 | -0.00471663 | -8.947242e-05 | -8.70832e-06
3834.529 | 25 | 25 | -272.15 | -8600.605 | -8600.605 | 245 | -8600.605 | -8600.605 | 0.2195278 | -0.0122711 | -0.0006996518 | -4.278266e-05
3857.827 | 25 | 25 | -272.15 | -17099.85 | -17099.85 | 245 | -17099.85 | -17099.85 | 0.9251943 | -0.0253002 | -0.0009694309 | -8.410965e-05
3877.096 | 25 | 25 | -272.15 | -18499.8 | -18499.8 | 245 | -18499.8 | -18499.8 | 1.033694 | -0.02580051 | -0.001005517 | -8.846238e-05