## Sheet1
Time_since_start | Raw_Temperature | Temperature | Temperature_2 | Raw_Applied_Field | Applied_Field | Field_Angle | Raw_Applied_Field_For_Plot | Applied_Field_For_Plot | Raw_Signal_Mx | Raw_Signal_My | Signal_X_direction | Signal_Y_direction
32.148 | 25 | 25 | -272.15 | -18499.85 | -18499.85 | 255 | -18499.85 | -18499.85 | 1.029907 | -0.02676533 | -0.001035579 | -8.268077e-05
54.988 | 25 | 25 | -272.15 | -9999.976 | -9999.976 | 255 | -9999.976 | -9999.976 | 0.3317208 | -0.01333644 | -0.0007583178 | -4.437436e-05
77.773 | 25 | 25 | -272.15 | -1499.686 | -1499.686 | 255 | -1499.686 | -1499.686 | -0.2801007 | -0.01131437 | -0.0003870985 | -2.036066e-05
97.026 | 25 | 25 | -272.15 | -99.71132 | -99.71132 | 255 | -99.71132 | -99.71132 | -0.1083011 | -0.003215674 | -9.965182e-05 | -6.452306e-06
130.654 | 25 | 25 | -272.15 | -99.0246 | -99.0246 | 255 | -99.0246 | -99.0246 | -0.1076564 | -0.003165989 | -9.904544e-05 | -6.386893e-06
149.39 | 25 | 25 | -272.15 | -97.99096 | -97.99096 | 255 | -97.99096 | -97.99096 | -0.1066638 | -0.003260737 | -9.81144e-05 | -6.505728e-06
168.165 | 25 | 25 | -272.15 | -96.97877 | -96.97877 | 255 | -96.97877 | -96.97877 | -0.1064709 | -0.002871344 | -9.784953e-05 | -6.004087e-06
186.963 | 25 | 25 | -272.15 | -95.98088 | -95.98088 | 255 | -95.98088 | -95.98088 | -0.1056528 | -0.002767352 | -9.706709e-05 | -5.868284e-06
205.695 | 25 | 25 | -272.15 | -94.95439 | -94.95439 | 255 | -94.95439 | -94.95439 | -0.1046348 | -0.003041198 | -9.611565e-05 | -6.21669e-06
224.501 | 25 | 25 | -272.15 | -94.00658 | -94.00658 | 255 | -94.00658 | -94.00658 | -0.1051489 | -0.002964936 | -9.644451e-05 | -6.116556e-06
243.258 | 25 | 25 | -272.15 | -92.94432 | -92.94432 | 255 | -92.94432 | -92.94432 | -0.1026162 | -0.002989201 | -9.423177e-05 | -6.144979e-06
262.02 | 25 | 25 | -272.15 | -92.00366 | -92.00366 | 255 | -92.00366 | -92.00366 | -0.1022187 | -0.003123236 | -9.380442e-05 | -6.314402e-06
280.772 | 25 | 25 | -272.15 | -91.01293 | -91.01293 | 255 | -91.01293 | -91.01293 | -0.1025169 | -0.002976492 | -9.394952e-05 | -6.123823e-06
299.538 | 25 | 25 | -272.15 | -89.97929 | -89.97929 | 255 | -89.97929 | -89.97929 | -0.1009582 | -0.00362471 | -9.25484e-05 | -6.952047e-06
318.308 | 25 | 25 | -272.15 | -88.98856 | -88.98856 | 255 | -88.98856 | -88.98856 | -0.09987201 | -0.002992668 | -9.15441e-05 | -6.139453e-06
337.103 | 25 | 25 | -272.15 | -87.97994 | -87.97994 | 255 | -87.97994 | -87.97994 | -0.0990805 | -0.00267838 | -9.07826e-05 | -5.734085e-06
355.868 | 25 | 25 | -272.15 | -86.97849 | -86.97849 | 255 | -86.97849 | -86.97849 | -0.09825319 | -0.002926806 | -8.99921e-05 | -6.049972e-06
374.619 | 25 | 25 | -272.15 | -85.95557 | -85.95557 | 255 | -85.95557 | -85.95557 | -0.09814572 | -0.002776596 | -8.979707e-05 | -5.854867e-06
393.379 | 25 | 25 | -272.15 | -84.96126 | -84.96126 | 255 | -84.96126 | -84.96126 | -0.09707232 | -0.002433422 | -8.880299e-05 | -5.41251e-06
412.149 | 25 | 25 | -272.15 | -84.00272 | -84.00272 | 255 | -84.00272 | -84.00272 | -0.09646108 | -0.002658738 | -8.819634e-05 | -5.698885e-06
430.926 | 25 | 25 | -272.15 | -82.98338 | -82.98338 | 255 | -82.98338 | -82.98338 | -0.09534142 | -0.002811259 | -8.716127e-05 | -5.891805e-06
449.686 | 25 | 25 | -272.15 | -81.9998 | -81.9998 | 255 | -81.9998 | -81.9998 | -0.09502371 | -0.002132999 | -8.679575e-05 | -5.019991e-06
468.453 | 25 | 25 | -272.15 | -80.96616 | -80.96616 | 255 | -80.96616 | -80.96616 | -0.09377924 | -0.002937205 | -8.565556e-05 | -6.048148e-06
487.202 | 25 | 25 | -272.15 | -79.95397 | -79.95397 | 255 | -79.95397 | -79.95397 | -0.09344648 | -0.002294765 | -8.527458e-05 | -5.222172e-06
505.963 | 25 | 25 | -272.15 | -78.99185 | -78.99185 | 255 | -78.99185 | -78.99185 | -0.0922575 | -0.002967248 | -8.418787e-05 | -6.08168e-06
524.724 | 25 | 25 | -272.15 | -77.95463 | -77.95463 | 255 | -77.95463 | -77.95463 | -0.09186694 | -0.002654116 | -8.375631e-05 | -5.67772e-06
543.525 | 25 | 25 | -272.15 | -76.94959 | -76.94959 | 255 | -76.94959 | -76.94959 | -0.0909622 | -0.002459996 | -8.290116e-05 | -5.426381e-06
562.292 | 25 | 25 | -272.15 | -76.01251 | -76.01251 | 255 | -76.01251 | -76.01251 | -0.09056706 | -0.002513148 | -8.247615e-05 | -5.492145e-06
581.048 | 25 | 25 | -272.15 | -74.98959 | -74.98959 | 255 | -74.98959 | -74.98959 | -0.08890434 | -0.002335207 | -8.098981e-05 | -5.261497e-06
599.826 | 25 | 25 | -272.15 | -73.96667 | -73.96667 | 255 | -73.96667 | -73.96667 | -0.08946822 | -0.002345605 | -8.135219e-05 | -5.272246e-06
618.582 | 25 | 25 | -272.15 | -72.99383 | -72.99383 | 255 | -72.99383 | -72.99383 | -0.08740452 | -0.002786994 | -7.95381e-05 | -5.835529e-06
637.369 | 25 | 25 | -272.15 | -71.97449 | -71.97449 | 255 | -71.97449 | -71.97449 | -0.08769453 | -0.002417244 | -7.967346e-05 | -5.359047e-06
656.111 | 25 | 25 | -272.15 | -70.96945 | -70.96945 | 255 | -70.96945 | -70.96945 | -0.08626872 | -0.0024184 | -7.838567e-05 | -5.357995e-06
674.883 | 25 | 25 | -272.15 | -70.0288 | -70.0288 | 255 | -70.0288 | -70.0288 | -0.08520685 | -0.001885728 | -7.740672e-05 | -4.672892e-06
693.622 | 25 | 25 | -272.15 | -68.9415 | -68.9415 | 255 | -68.9415 | -68.9415 | -0.08451931 | -0.002390668 | -7.672339e-05 | -5.317341e-06
712.371 | 25 | 25 | -272.15 | -67.99369 | -67.99369 | 255 | -67.99369 | -67.99369 | -0.08380523 | -0.002212726 | -7.603246e-05 | -5.086881e-06
731.166 | 25 | 25 | -272.15 | -66.99938 | -66.99938 | 255 | -66.99938 | -66.99938 | -0.08304373 | -0.002565144 | -7.529736e-05 | -5.536074e-06
749.956 | 25 | 25 | -272.15 | -65.97289 | -65.97289 | 255 | -65.97289 | -65.97289 | -0.08244738 | -0.001847598 | -7.469604e-05 | -4.613798e-06
768.696 | 25 | 25 | -272.15 | -64.98216 | -64.98216 | 255 | -64.98216 | -64.98216 | -0.0811047 | -0.00193657 | -7.347875e-05 | -4.725338e-06
787.471 | 25 | 25 | -272.15 | -63.96639 | -63.96639 | 255 | -63.96639 | -63.96639 | -0.08115204 | -0.002150331 | -7.3413e-05 | -4.996759e-06
806.229 | 25 | 25 | -272.15 | -62.98639 | -62.98639 | 255 | -62.98639 | -62.98639 | -0.08058587 | -0.001931947 | -7.284155e-05 | -4.714383e-06
825.012 | 25 | 25 | -272.15 | -61.95632 | -61.95632 | 255 | -61.95632 | -61.95632 | -0.07861231 | -0.001810622 | -7.109638e-05 | -4.556283e-06
843.757 | 25 | 25 | -272.15 | -60.98705 | -60.98705 | 255 | -60.98705 | -60.98705 | -0.07819056 | -0.00209949 | -7.064595e-05 | -4.924087e-06
862.512 | 25 | 25 | -272.15 | -59.96771 | -59.96771 | 255 | -59.96771 | -59.96771 | -0.0774118 | -0.001416607 | -6.989392e-05 | -4.046257e-06
896.089 | 25 | 25 | -272.15 | -49.99604 | -49.99604 | 255 | -49.99604 | -49.99604 | -0.06784108 | -0.0009890827 | -6.091605e-05 | -3.473163e-06
914.872 | 25 | 25 | -272.15 | -40.00291 | -40.00291 | 255 | -40.00291 | -40.00291 | -0.05802078 | -0.0006112439 | -5.172874e-05 | -2.963698e-06
933.613 | 25 | 25 | -272.15 | -29.95256 | -29.95256 | 255 | -29.95256 | -29.95256 | -0.04821782 | -0.0007591443 | -4.254991e-05 | -3.127936e-06
952.376 | 25 | 25 | -272.15 | -19.98447 | -19.98447 | 255 | -19.98447 | -19.98447 | -0.0380727 | 0.0001860307 | -3.309549e-05 | -1.891371e-06
971.162 | 25 | 25 | -272.15 | -9.994917 | -9.994917 | 255 | -9.994917 | -9.994917 | -0.02553707 | 0.0003709061 | -2.165404e-05 | -1.629238e-06
989.909 | 25 | 25 | -272.15 | 0.0375547 | 0.0375547 | 255 | 0.0375547 | 0.0375547 | -0.01184127 | 0.001180891 | -9.244869e-06 | -5.657861e-07
1008.559 | 25 | 25 | -272.15 | 10.01638 | 10.01638 | 255 | 10.01638 | 10.01638 | 0.001869551 | 0.001594549 | 3.171219e-06 | -1.044631e-08
1027.247 | 25 | 25 | -272.15 | 19.99877 | 19.99877 | 255 | 19.99877 | 19.99877 | 0.01404127 | 0.00247964 | 1.430978e-05 | 1.149144e-06
1045.908 | 25 | 25 | -272.15 | 30.02409 | 30.02409 | 255 | 30.02409 | 30.02409 | 0.0248796 | 0.003286158 | 2.434568e-05 | 2.208134e-06
1064.602 | 25 | 25 | -272.15 | 40.05299 | 40.05299 | 255 | 40.05299 | 40.05299 | 0.03538046 | 0.003358952 | 3.410175e-05 | 2.32671e-06
1083.278 | 25 | 25 | -272.15 | 50.04969 | 50.04969 | 255 | 50.04969 | 50.04969 | 0.04540773 | 0.003542672 | 4.346128e-05 | 2.587379e-06
1101.984 | 25 | 25 | -272.15 | 59.9999 | 59.9999 | 255 | 59.9999 | 59.9999 | 0.05441805 | 0.004084588 | 5.197163e-05 | 3.307037e-06
1135.709 | 25 | 25 | -272.15 | 61.03713 | 61.03713 | 255 | 61.03713 | 61.03713 | 0.05524305 | 0.004464736 | 5.27639e-05 | 3.796893e-06
1154.432 | 25 | 25 | -272.15 | 62.04931 | 62.04931 | 255 | 62.04931 | 62.04931 | 0.05684914 | 0.003556537 | 5.420211e-05 | 2.635392e-06
1173.129 | 25 | 25 | -272.15 | 63.05435 | 63.05435 | 255 | 63.05435 | 63.05435 | 0.05668623 | 0.00383154 | 5.41708e-05 | 2.9904e-06
1191.812 | 25 | 25 | -272.15 | 64.03077 | 64.03077 | 255 | 64.03077 | 64.03077 | 0.05833507 | 0.004110008 | 5.564082e-05 | 3.349777e-06
1210.509 | 25 | 25 | -272.15 | 65.00362 | 65.00362 | 255 | 65.00362 | 65.00362 | 0.05921207 | 0.00428795 | 5.64696e-05 | 3.580299e-06
1229.199 | 25 | 25 | -272.15 | 66.03369 | 66.03369 | 255 | 66.03369 | 66.03369 | 0.06027163 | 0.00486915 | 5.745589e-05 | 4.327828e-06
1247.896 | 25 | 25 | -272.15 | 67.01727 | 67.01727 | 255 | 67.01727 | 67.01727 | 0.06039411 | 0.004353812 | 5.765932e-05 | 3.66979e-06
1266.588 | 25 | 25 | -272.15 | 68.01157 | 68.01157 | 255 | 68.01157 | 68.01157 | 0.06181995 | 0.004725874 | 5.894602e-05 | 4.149173e-06
1285.324 | 25 | 25 | -272.15 | 68.98799 | 68.98799 | 255 | 68.98799 | 68.98799 | 0.06232604 | 0.004229021 | 5.946721e-05 | 3.51481e-06
1303.992 | 25 | 25 | -272.15 | 70.07529 | 70.07529 | 255 | 70.07529 | 70.07529 | 0.06362247 | 0.00463228 | 6.065609e-05 | 4.034413e-06
1322.716 | 25 | 25 | -272.15 | 71.01952 | 71.01952 | 255 | 71.01952 | 71.01952 | 0.06401764 | 0.004629969 | 6.108186e-05 | 4.033831e-06
1341.4 | 25 | 25 | -272.15 | 72.02098 | 72.02098 | 255 | 72.02098 | 72.02098 | 0.06559601 | 0.004480915 | 6.249594e-05 | 3.845309e-06
1360.103 | 25 | 25 | -272.15 | 73.03675 | 73.03675 | 255 | 73.03675 | 73.03675 | 0.06564915 | 0.004308748 | 6.264513e-05 | 3.627201e-06
1378.783 | 25 | 25 | -272.15 | 74.02748 | 74.02748 | 255 | 74.02748 | 74.02748 | 0.06741587 | 0.004301817 | 6.421449e-05 | 3.620814e-06
1397.492 | 25 | 25 | -272.15 | 75.03251 | 75.03251 | 255 | 75.03251 | 75.03251 | 0.06736734 | 0.004661167 | 6.427815e-05 | 4.083931e-06
1416.21 | 25 | 25 | -272.15 | 76.01966 | 76.01966 | 255 | 76.01966 | 76.01966 | 0.06778908 | 0.00488995 | 6.473042e-05 | 4.379653e-06
1434.887 | 25 | 25 | -272.15 | 77.01397 | 77.01397 | 255 | 77.01397 | 77.01397 | 0.06931776 | 0.004367678 | 6.610252e-05 | 3.712756e-06
1453.584 | 25 | 25 | -272.15 | 77.99755 | 77.99755 | 255 | 77.99755 | 77.99755 | 0.07037848 | 0.004515578 | 6.708496e-05 | 3.904799e-06
1472.312 | 25 | 25 | -272.15 | 78.97397 | 78.97397 | 255 | 78.97397 | 78.97397 | 0.07136524 | 0.004889952 | 6.800525e-05 | 4.387101e-06
1491.035 | 25 | 25 | -272.15 | 80.01835 | 80.01835 | 255 | 80.01835 | 80.01835 | 0.07171072 | 0.004448562 | 6.840012e-05 | 3.823997e-06
1509.722 | 25 | 25 | -272.15 | 80.99835 | 80.99835 | 255 | 80.99835 | 80.99835 | 0.07250568 | 0.004718942 | 6.916153e-05 | 4.173016e-06
1528.403 | 25 | 25 | -272.15 | 82.03915 | 82.03915 | 255 | 82.03915 | 82.03915 | 0.07372816 | 0.004499402 | 7.02842e-05 | 3.894252e-06
1547.102 | 25 | 25 | -272.15 | 83.02988 | 83.02988 | 255 | 83.02988 | 83.02988 | 0.07378247 | 0.004855286 | 7.043177e-05 | 4.35289e-06
1565.789 | 25 | 25 | -272.15 | 84.01703 | 84.01703 | 255 | 84.01703 | 84.01703 | 0.07450348 | 0.004843732 | 7.113252e-05 | 4.340568e-06
1584.498 | 25 | 25 | -272.15 | 85.02564 | 85.02564 | 255 | 85.02564 | 85.02564 | 0.0759351 | 0.004992787 | 7.24255e-05 | 4.534157e-06
1603.203 | 25 | 25 | -272.15 | 86.04856 | 86.04856 | 255 | 86.04856 | 86.04856 | 0.07642271 | 0.005154554 | 7.293615e-05 | 4.744074e-06
1621.878 | 25 | 25 | -272.15 | 87.02141 | 87.02141 | 255 | 87.02141 | 87.02141 | 0.07696693 | 0.005220414 | 7.348864e-05 | 4.830939e-06
1640.599 | 25 | 25 | -272.15 | 87.97994 | 87.97994 | 255 | 87.97994 | 87.97994 | 0.07772376 | 0.004532911 | 7.421617e-05 | 3.952172e-06
1659.322 | 25 | 25 | -272.15 | 89.05294 | 89.05294 | 255 | 89.05294 | 89.05294 | 0.07858227 | 0.004769782 | 7.503997e-05 | 4.258478e-06
1677.996 | 25 | 25 | -272.15 | 90.0222 | 90.0222 | 255 | 90.0222 | 90.0222 | 0.07974352 | 0.004966211 | 7.61044e-05 | 4.512686e-06
1696.718 | 25 | 25 | -272.15 | 91.03439 | 91.03439 | 255 | 91.03439 | 91.03439 | 0.07987641 | 0.004931548 | 7.631942e-05 | 4.470809e-06
1715.398 | 25 | 25 | -272.15 | 91.97863 | 91.97863 | 255 | 91.97863 | 91.97863 | 0.08056046 | 0.004656546 | 7.698505e-05 | 4.120714e-06
1734.118 | 25 | 25 | -272.15 | 93.00512 | 93.00512 | 255 | 93.00512 | 93.00512 | 0.08199213 | 0.004620727 | 7.827993e-05 | 4.077391e-06
1752.792 | 25 | 25 | -272.15 | 94.06381 | 94.06381 | 255 | 94.06381 | 94.06381 | 0.08180495 | 0.005030918 | 7.823402e-05 | 4.605808e-06
1771.519 | 25 | 25 | -272.15 | 95.01877 | 95.01877 | 255 | 95.01877 | 95.01877 | 0.08315461 | 0.005275879 | 7.94534e-05 | 4.922183e-06
1790.201 | 25 | 25 | -272.15 | 96.00234 | 96.00234 | 255 | 96.00234 | 96.00234 | 0.08396121 | 0.005156865 | 8.022485e-05 | 4.772121e-06
1808.899 | 25 | 25 | -272.15 | 97.01811 | 97.01811 | 255 | 97.01811 | 97.01811 | 0.08433902 | 0.005513906 | 8.06436e-05 | 5.232305e-06
1827.634 | 25 | 25 | -272.15 | 98.03745 | 98.03745 | 255 | 98.03745 | 98.03745 | 0.08591861 | 0.005411068 | 8.206055e-05 | 5.103065e-06
1846.31 | 25 | 25 | -272.15 | 99.01387 | 99.01387 | 255 | 99.01387 | 99.01387 | 0.08622945 | 0.005205394 | 8.241963e-05 | 4.841911e-06
1865.049 | 25 | 25 | -272.15 | 100.0261 | 100.0261 | 255 | 100.0261 | 100.0261 | 0.08597868 | 0.004908438 | 8.231612e-05 | 4.463849e-06
1903.033 | 25 | 25 | -272.15 | 8600.673 | 8600.673 | 255 | 8600.673 | 8600.673 | -0.2223888 | 0.01393728 | 0.0007055271 | 3.745913e-05
1926.318 | 25 | 25 | -272.15 | 17099.88 | 17099.88 | 255 | 17099.88 | 17099.88 | -0.9331732 | 0.02816344 | 0.0009880677 | 7.701741e-05
1945.653 | 25 | 25 | -272.15 | 18499.84 | 18499.84 | 255 | 18499.84 | 18499.84 | -1.043336 | 0.03010231 | 0.001025479 | 8.279891e-05
1985.954 | 25 | 25 | -272.15 | 10000.03 | 10000.03 | 255 | 10000.03 | 10000.03 | -0.3387372 | 0.01650357 | 0.0007536636 | 4.427495e-05
2009.262 | 25 | 25 | -272.15 | 1499.797 | 1499.797 | 255 | 1499.797 | 1499.797 | 0.2737261 | 0.01330524 | 0.000382983 | 1.875378e-05
2028.624 | 25 | 25 | -272.15 | 99.77212 | 99.77212 | 255 | 99.77212 | 99.77212 | 0.1025353 | 0.005520839 | 9.603665e-05 | 5.248132e-06
2062.451 | 25 | 25 | -272.15 | 99.03533 | 99.03533 | 255 | 99.03533 | 99.03533 | 0.1017358 | 0.004967367 | 9.529658e-05 | 4.536882e-06
2081.197 | 25 | 25 | -272.15 | 98.00526 | 98.00526 | 255 | 98.00526 | 98.00526 | 0.1010044 | 0.004952347 | 9.458277e-05 | 4.515035e-06
2099.93 | 25 | 25 | -272.15 | 97.02884 | 97.02884 | 255 | 97.02884 | 97.02884 | 0.1002302 | 0.005452666 | 9.383902e-05 | 5.153841e-06
2118.625 | 25 | 25 | -272.15 | 95.98804 | 95.98804 | 255 | 95.98804 | 95.98804 | 0.1003007 | 0.005677982 | 9.378986e-05 | 5.440008e-06
2137.361 | 25 | 25 | -272.15 | 95.04023 | 95.04023 | 255 | 95.04023 | 95.04023 | 0.09865526 | 0.00506096 | 9.232565e-05 | 4.646773e-06
2156.047 | 25 | 25 | -272.15 | 94.04235 | 94.04235 | 255 | 94.04235 | 94.04235 | 0.09885518 | 0.004933859 | 9.238843e-05 | 4.481352e-06
2174.733 | 25 | 25 | -272.15 | 93.01227 | 93.01227 | 255 | 93.01227 | 93.01227 | 0.09805334 | 0.005140688 | 9.161612e-05 | 4.743851e-06
2193.439 | 25 | 25 | -272.15 | 92.00366 | 92.00366 | 255 | 92.00366 | 92.00366 | 0.09619875 | 0.004640368 | 8.997195e-05 | 4.100042e-06
2212.119 | 25 | 25 | -272.15 | 91.02724 | 91.02724 | 255 | 91.02724 | 91.02724 | 0.09609828 | 0.004766316 | 8.978754e-05 | 4.259011e-06
2230.804 | 25 | 25 | -272.15 | 90.04366 | 90.04366 | 255 | 90.04366 | 90.04366 | 0.0961803 | 0.004878396 | 8.97539e-05 | 4.400186e-06
2249.503 | 25 | 25 | -272.15 | 89.04578 | 89.04578 | 255 | 89.04578 | 89.04578 | 0.09486308 | 0.004884175 | 8.855702e-05 | 4.405079e-06
2268.198 | 25 | 25 | -272.15 | 88.04075 | 88.04075 | 255 | 88.04075 | 88.04075 | 0.09407508 | 0.004627661 | 8.77988e-05 | 4.073768e-06
2286.916 | 25 | 25 | -272.15 | 86.98922 | 86.98922 | 255 | 86.98922 | 86.98922 | 0.09304087 | 0.005130289 | 8.683134e-05 | 4.715343e-06
2305.614 | 25 | 25 | -272.15 | 85.99491 | 85.99491 | 255 | 85.99491 | 85.99491 | 0.09268389 | 0.004239422 | 8.64321e-05 | 3.571001e-06
2324.301 | 25 | 25 | -272.15 | 85.0006 | 85.0006 | 255 | 85.0006 | 85.0006 | 0.0922598 | 0.005161486 | 8.597714e-05 | 4.750317e-06
2343.026 | 25 | 25 | -272.15 | 84.03849 | 84.03849 | 255 | 84.03849 | 84.03849 | 0.09063409 | 0.005045939 | 8.452781e-05 | 4.599795e-06
2361.729 | 25 | 25 | -272.15 | 82.99411 | 82.99411 | 255 | 82.99411 | 82.99411 | 0.08961152 | 0.004668101 | 8.357076e-05 | 4.112882e-06
2380.424 | 25 | 25 | -272.15 | 81.97834 | 81.97834 | 255 | 81.97834 | 81.97834 | 0.08942548 | 0.004055701 | 8.331123e-05 | 3.325401e-06
2399.116 | 25 | 25 | -272.15 | 80.99119 | 80.99119 | 255 | 80.99119 | 80.99119 | 0.08964621 | 0.003943619 | 8.33924e-05 | 3.179257e-06
2417.775 | 25 | 25 | -272.15 | 80.06842 | 80.06842 | 255 | 80.06842 | 80.06842 | 0.0880447 | 0.004551397 | 8.196724e-05 | 3.955929e-06
2436.479 | 25 | 25 | -272.15 | 79.02762 | 79.02762 | 255 | 79.02762 | 79.02762 | 0.08671476 | 0.004308749 | 8.075534e-05 | 3.642299e-06
2455.211 | 25 | 25 | -272.15 | 78.02258 | 78.02258 | 255 | 78.02258 | 78.02258 | 0.08632071 | 0.004406964 | 8.032422e-05 | 3.765651e-06
2473.914 | 25 | 25 | -272.15 | 77.05331 | 77.05331 | 255 | 77.05331 | 77.05331 | 0.08454014 | 0.004110007 | 7.874557e-05 | 3.382594e-06
2492.639 | 25 | 25 | -272.15 | 76.03397 | 76.03397 | 255 | 76.03397 | 76.03397 | 0.08572567 | 0.004865686 | 7.962447e-05 | 4.34859e-06
2511.335 | 25 | 25 | -272.15 | 75.00032 | 75.00032 | 255 | 75.00032 | 75.00032 | 0.08347934 | 0.004463582 | 7.765246e-05 | 3.830603e-06
2530.064 | 25 | 25 | -272.15 | 74.02032 | 74.02032 | 255 | 74.02032 | 74.02032 | 0.08429511 | 0.004773248 | 7.822842e-05 | 4.225035e-06
2548.759 | 25 | 25 | -272.15 | 73.05105 | 73.05105 | 255 | 73.05105 | 73.05105 | 0.0828819 | 0.004265997 | 7.695479e-05 | 3.572442e-06
2567.447 | 25 | 25 | -272.15 | 72.03171 | 72.03171 | 255 | 72.03171 | 72.03171 | 0.08150448 | 0.00412734 | 7.57057e-05 | 3.392155e-06
2586.102 | 25 | 25 | -272.15 | 71.03741 | 71.03741 | 255 | 71.03741 | 71.03741 | 0.08114054 | 0.004525978 | 7.530068e-05 | 3.900589e-06
2604.819 | 25 | 25 | -272.15 | 70.01449 | 70.01449 | 255 | 70.01449 | 70.01449 | 0.07931368 | 0.004235953 | 7.367805e-05 | 3.526282e-06
2623.512 | 25 | 25 | -272.15 | 69.02376 | 69.02376 | 255 | 69.02376 | 69.02376 | 0.07919004 | 0.003971351 | 7.347292e-05 | 3.184641e-06
2642.236 | 25 | 25 | -272.15 | 68.04734 | 68.04734 | 255 | 68.04734 | 68.04734 | 0.07837775 | 0.004557176 | 7.269749e-05 | 3.93304e-06
2660.945 | 25 | 25 | -272.15 | 67.05661 | 67.05661 | 255 | 67.05661 | 67.05661 | 0.07811431 | 0.004195511 | 7.237628e-05 | 3.466993e-06
2679.613 | 25 | 25 | -272.15 | 66.06588 | 66.06588 | 255 | 66.06588 | 66.06588 | 0.07643311 | 0.003692883 | 7.087793e-05 | 2.820271e-06
2698.331 | 25 | 25 | -272.15 | 64.98216 | 64.98216 | 255 | 64.98216 | 64.98216 | 0.07540705 | 0.004041835 | 6.991391e-05 | 3.264796e-06
2717.061 | 25 | 25 | -272.15 | 63.99858 | 63.99858 | 255 | 63.99858 | 63.99858 | 0.07408519 | 0.003985217 | 6.871465e-05 | 3.189749e-06
2735.747 | 25 | 25 | -272.15 | 62.97924 | 62.97924 | 255 | 62.97924 | 62.97924 | 0.0745913 | 0.00431106 | 6.902943e-05 | 3.604817e-06
2754.403 | 25 | 25 | -272.15 | 61.99566 | 61.99566 | 255 | 61.99566 | 61.99566 | 0.07302217 | 0.003474499 | 6.762487e-05 | 2.530107e-06
2773.118 | 25 | 25 | -272.15 | 61.03713 | 61.03713 | 255 | 61.03713 | 61.03713 | 0.07242249 | 0.003948242 | 6.702781e-05 | 3.134895e-06
2791.792 | 25 | 25 | -272.15 | 59.98559 | 59.98559 | 255 | 59.98559 | 59.98559 | 0.07149118 | 0.003999083 | 6.614579e-05 | 3.197408e-06
2825.494 | 25 | 25 | -272.15 | 50.01035 | 50.01035 | 255 | 50.01035 | 50.01035 | 0.0624959 | 0.00354036 | 5.764534e-05 | 2.584318e-06
2844.249 | 25 | 25 | -272.15 | 40.02437 | 40.02437 | 255 | 40.02437 | 40.02437 | 0.05329147 | 0.00332891 | 4.897012e-05 | 2.288133e-06
2862.943 | 25 | 25 | -272.15 | 30.04198 | 30.04198 | 255 | 30.04198 | 30.04198 | 0.04328281 | 0.003266515 | 3.962753e-05 | 2.183003e-06
2881.592 | 25 | 25 | -272.15 | 20.03812 | 20.03812 | 255 | 20.03812 | 20.03812 | 0.03185861 | 0.001846442 | 2.91074e-05 | 3.376644e-07
2900.33 | 25 | 25 | -272.15 | 10.01638 | 10.01638 | 255 | 10.01638 | 10.01638 | 0.02034899 | 0.001494023 | 1.851451e-05 | -1.392918e-07
2918.982 | 25 | 25 | -272.15 | -0.0125182 | -0.0125182 | 255 | -0.0125182 | -0.0125182 | 0.005456132 | 0.0007741652 | 5.111803e-06 | -1.087218e-06
2937.658 | 25 | 25 | -272.15 | -10.0128 | -10.0128 | 255 | -10.0128 | -10.0128 | -0.007187023 | 0.0003558849 | -6.420035e-06 | -1.648536e-06
2956.4 | 25 | 25 | -272.15 | -19.98804 | -19.98804 | 255 | -19.98804 | -19.98804 | -0.01925475 | -0.0004806758 | -1.747151e-05 | -2.745907e-06
2975.182 | 25 | 25 | -272.15 | -29.95614 | -29.95614 | 255 | -29.95614 | -29.95614 | -0.03062226 | -0.0008978003 | -2.794087e-05 | -3.305662e-06
2993.931 | 25 | 25 | -272.15 | -39.94926 | -39.94926 | 255 | -39.94926 | -39.94926 | -0.04121794 | -0.001373854 | -3.777196e-05 | -3.941011e-06
3012.711 | 25 | 25 | -272.15 | -49.99604 | -49.99604 | 255 | -49.99604 | -49.99604 | -0.05057729 | -0.001452426 | -4.65821e-05 | -4.067038e-06
3031.479 | 25 | 25 | -272.15 | -59.95698 | -59.95698 | 255 | -59.95698 | -59.95698 | -0.05937036 | -0.002100645 | -5.491319e-05 | -4.922972e-06
3065.016 | 25 | 25 | -272.15 | -60.98348 | -60.98348 | 255 | -60.98348 | -60.98348 | -0.06021616 | -0.002018607 | -5.572162e-05 | -4.820409e-06
3083.785 | 25 | 25 | -272.15 | -62.0207 | -62.0207 | 255 | -62.0207 | -62.0207 | -0.06174253 | -0.001824489 | -5.709623e-05 | -4.574219e-06
3102.526 | 25 | 25 | -272.15 | -62.97566 | -62.97566 | 255 | -62.97566 | -62.97566 | -0.06408235 | -0.00192848 | -5.913773e-05 | -4.709912e-06
3121.299 | 25 | 25 | -272.15 | -64.00574 | -64.00574 | 255 | -64.00574 | -64.00574 | -0.06384664 | -0.002500437 | -5.904857e-05 | -5.445594e-06
3140.049 | 25 | 25 | -272.15 | -64.93924 | -64.93924 | 255 | -64.93924 | -64.93924 | -0.06433193 | -0.002057894 | -5.954805e-05 | -4.880733e-06
3158.852 | 25 | 25 | -272.15 | -65.97646 | -65.97646 | 255 | -65.97646 | -65.97646 | -0.06599233 | -0.002703802 | -6.103395e-05 | -5.711216e-06
3177.584 | 25 | 25 | -272.15 | -66.98508 | -66.98508 | 255 | -66.98508 | -66.98508 | -0.0654897 | -0.00246924 | -6.072095e-05 | -5.413116e-06
3196.353 | 25 | 25 | -272.15 | -67.94361 | -67.94361 | 255 | -67.94361 | -67.94361 | -0.06691554 | -0.002535102 | -6.200395e-05 | -5.499949e-06
3215.139 | 25 | 25 | -272.15 | -68.96296 | -68.96296 | 255 | -68.96296 | -68.96296 | -0.06767931 | -0.002558211 | -6.274353e-05 | -5.532136e-06
3233.907 | 25 | 25 | -272.15 | -70.03237 | -70.03237 | 255 | -70.03237 | -70.03237 | -0.06874812 | -0.002607897 | -6.374157e-05 | -5.598515e-06
3252.658 | 25 | 25 | -272.15 | -70.9766 | -70.9766 | 255 | -70.9766 | -70.9766 | -0.06874464 | -0.002734999 | -6.383634e-05 | -5.763802e-06
3271.432 | 25 | 25 | -272.15 | -72.02456 | -72.02456 | 255 | -72.02456 | -72.02456 | -0.07071355 | -0.002848234 | -6.557951e-05 | -5.911578e-06
3290.163 | 25 | 25 | -272.15 | -72.9366 | -72.9366 | 255 | -72.9366 | -72.9366 | -0.0713999 | -0.002810104 | -6.624371e-05 | -5.865005e-06
3308.962 | 25 | 25 | -272.15 | -73.95237 | -73.95237 | 255 | -73.95237 | -73.95237 | -0.07262585 | -0.002927961 | -6.736666e-05 | -6.018625e-06
3327.722 | 25 | 25 | -272.15 | -74.97171 | -74.97171 | 255 | -74.97171 | -74.97171 | -0.07354907 | -0.002662204 | -6.823864e-05 | -5.680569e-06
3346.47 | 25 | 25 | -272.15 | -75.99105 | -75.99105 | 255 | -75.99105 | -75.99105 | -0.0735248 | -0.002435732 | -6.832392e-05 | -5.392865e-06
3365.235 | 25 | 25 | -272.15 | -76.94959 | -76.94959 | 255 | -76.94959 | -76.94959 | -0.07443069 | -0.002710733 | -6.917522e-05 | -5.747753e-06
3384.009 | 25 | 25 | -272.15 | -77.96178 | -77.96178 | 255 | -77.96178 | -77.96178 | -0.07669654 | -0.002539724 | -7.116122e-05 | -5.531119e-06
3402.792 | 25 | 25 | -272.15 | -78.93463 | -78.93463 | 255 | -78.93463 | -78.93463 | -0.07632565 | -0.00261483 | -7.09539e-05 | -5.629835e-06
3421.571 | 25 | 25 | -272.15 | -80.02192 | -80.02192 | 255 | -80.02192 | -80.02192 | -0.07721536 | -0.002514304 | -7.180507e-05 | -5.50373e-06
3440.306 | 25 | 25 | -272.15 | -80.99477 | -80.99477 | 255 | -80.99477 | -80.99477 | -0.07766829 | -0.002622918 | -7.228177e-05 | -5.645394e-06
3459.089 | 25 | 25 | -272.15 | -81.99623 | -81.99623 | 255 | -81.99623 | -81.99623 | -0.07880296 | -0.002670292 | -7.332746e-05 | -5.708638e-06
3477.815 | 25 | 25 | -272.15 | -82.96907 | -82.96907 | 255 | -82.96907 | -82.96907 | -0.07930905 | -0.002724599 | -7.384828e-05 | -5.780696e-06
3496.605 | 25 | 25 | -272.15 | -83.99199 | -83.99199 | 255 | -83.99199 | -83.99199 | -0.08120638 | -0.002911785 | -7.552941e-05 | -6.023193e-06
3515.386 | 25 | 25 | -272.15 | -84.98987 | -84.98987 | 255 | -84.98987 | -84.98987 | -0.08071643 | -0.003120924 | -7.522583e-05 | -6.293764e-06
3534.166 | 25 | 25 | -272.15 | -85.99133 | -85.99133 | 255 | -85.99133 | -85.99133 | -0.08221978 | -0.00267607 | -7.657763e-05 | -5.726111e-06
3552.948 | 25 | 25 | -272.15 | -86.93914 | -86.93914 | 255 | -86.93914 | -86.93914 | -0.08265197 | -0.003095505 | -7.703451e-05 | -6.266096e-06
3571.517 | 25 | 25 | -272.15 | -87.99067 | -87.99067 | 255 | -87.99067 | -87.99067 | -0.0830414 | -0.002648337 | -7.746661e-05 | -5.695605e-06
3589.776 | 25 | 25 | -272.15 | -88.98856 | -88.98856 | 255 | -88.98856 | -88.98856 | -0.08352439 | -0.002685313 | -7.797084e-05 | -5.745512e-06
3608.053 | 25 | 25 | -272.15 | -89.96498 | -89.96498 | 255 | -89.96498 | -89.96498 | -0.08519641 | -0.00279046 | -7.94601e-05 | -5.882742e-06
3626.26 | 25 | 25 | -272.15 | -91.01651 | -91.01651 | 255 | -91.01651 | -91.01651 | -0.085483 | -0.002931429 | -7.980681e-05 | -6.066073e-06
3644.477 | 25 | 25 | -272.15 | -91.97863 | -91.97863 | 255 | -91.97863 | -91.97863 | -0.08655413 | -0.003201809 | -8.079568e-05 | -6.415047e-06
3662.728 | 25 | 25 | -272.15 | -92.99081 | -92.99081 | 255 | -92.99081 | -92.99081 | -0.0868129 | -0.003528806 | -8.111523e-05 | -6.836716e-06
3680.901 | 25 | 25 | -272.15 | -93.97439 | -93.97439 | 255 | -93.97439 | -93.97439 | -0.08732367 | -0.003234161 | -8.164105e-05 | -6.461543e-06
3699.144 | 25 | 25 | -272.15 | -94.96154 | -94.96154 | 255 | -94.96154 | -94.96154 | -0.08882117 | -0.003139413 | -8.298651e-05 | -6.342592e-06
3717.332 | 25 | 25 | -272.15 | -95.97015 | -95.97015 | 255 | -95.97015 | -95.97015 | -0.08904645 | -0.00284708 | -8.327788e-05 | -5.970446e-06
3735.542 | 25 | 25 | -272.15 | -96.95015 | -96.95015 | 255 | -96.95015 | -96.95015 | -0.09021467 | -0.002940672 | -8.434921e-05 | -6.092874e-06
3753.735 | 25 | 25 | -272.15 | -97.99811 | -97.99811 | 255 | -97.99811 | -97.99811 | -0.09133891 | -0.003178698 | -8.539104e-05 | -6.400596e-06
3771.978 | 25 | 25 | -272.15 | -99.0246 | -99.0246 | 255 | -99.0246 | -99.0246 | -0.09103499 | -0.003012311 | -8.524488e-05 | -6.189922e-06
3790.2 | 25 | 25 | -272.15 | -100.0189 | -100.0189 | 255 | -100.0189 | -100.0189 | -0.09198708 | -0.003043509 | -8.613823e-05 | -6.232415e-06
3827.1 | 25 | 25 | -272.15 | -8600.712 | -8600.712 | 255 | -8600.712 | -8600.712 | 0.2163746 | -0.0125981 | -0.0007093589 | -3.990166e-05
3849.918 | 25 | 25 | -272.15 | -17099.86 | -17099.86 | 255 | -17099.86 | -17099.86 | 0.9224762 | -0.02525629 | -0.0009958104 | -7.745012e-05
3868.809 | 25 | 25 | -272.15 | -18499.81 | -18499.81 | 255 | -18499.81 | -18499.81 | 1.030626 | -0.02767352 | -0.001034973 | -8.384473e-05