## Sheet1
Time_since_start | Raw_Temperature | Temperature | Temperature_2 | Raw_Applied_Field | Applied_Field | Field_Angle | Raw_Applied_Field_For_Plot | Applied_Field_For_Plot | Raw_Signal_Mx | Raw_Signal_My | Signal_X_direction | Signal_Y_direction
32.245 | 25 | 25 | -272.15 | -18499.84 | -18499.84 | 25 | -18499.84 | -18499.84 | 1.070596 | -0.01471838 | -0.0008759323 | -6.26895e-05
55.564 | 25 | 25 | -272.15 | -9999.994 | -9999.994 | 25 | -9999.994 | -9999.994 | 0.3650644 | -0.00306893 | -0.0006945304 | -2.918275e-05
78.843 | 25 | 25 | -272.15 | -1499.769 | -1499.769 | 25 | -1499.769 | -1499.769 | -0.2644719 | -0.004930393 | -0.0004140083 | -1.14701e-05
98.245 | 25 | 25 | -272.15 | -99.76497 | -99.76497 | 25 | -99.76497 | -99.76497 | -0.1111135 | -0.005568215 | -0.0001155784 | -8.947475e-06
131.85 | 25 | 25 | -272.15 | -98.98168 | -98.98168 | 25 | -98.98168 | -98.98168 | -0.1103844 | -0.005777354 | -0.0001147802 | -9.194836e-06
150.596 | 25 | 25 | -272.15 | -97.99096 | -97.99096 | 25 | -97.99096 | -97.99096 | -0.1108189 | -0.005300143 | -0.0001151018 | -8.623898e-06
169.356 | 25 | 25 | -272.15 | -96.95373 | -96.95373 | 25 | -96.95373 | -96.95373 | -0.1092093 | -0.005023984 | -0.0001134128 | -8.292412e-06
188.101 | 25 | 25 | -272.15 | -95.95227 | -95.95227 | 25 | -95.95227 | -95.95227 | -0.1082294 | -0.004965056 | -0.0001123454 | -8.219849e-06
206.893 | 25 | 25 | -272.15 | -95.00089 | -95.00089 | 25 | -95.00089 | -95.00089 | -0.1075131 | -0.004998565 | -0.000111542 | -8.257545e-06
225.668 | 25 | 25 | -272.15 | -93.98512 | -93.98512 | 25 | -93.98512 | -93.98512 | -0.1065367 | -0.005472309 | -0.0001104766 | -8.819648e-06
244.427 | 25 | 25 | -272.15 | -92.95505 | -92.95505 | 25 | -92.95505 | -92.95505 | -0.1062595 | -0.005468842 | -0.0001100957 | -8.813101e-06
263.233 | 25 | 25 | -272.15 | -91.98936 | -91.98936 | 25 | -91.98936 | -91.98936 | -0.105483 | -0.005325562 | -0.0001092317 | -8.640114e-06
281.977 | 25 | 25 | -272.15 | -91.00578 | -91.00578 | 25 | -91.00578 | -91.00578 | -0.1039219 | -0.005480398 | -0.0001075959 | -8.8223e-06
300.797 | 25 | 25 | -272.15 | -89.9614 | -89.9614 | 25 | -89.9614 | -89.9614 | -0.1035845 | -0.00506905 | -0.0001071545 | -8.329715e-06
319.531 | 25 | 25 | -272.15 | -88.97067 | -88.97067 | 25 | -88.97067 | -88.97067 | -0.1028635 | -0.004990477 | -0.0001063423 | -8.233769e-06
338.309 | 25 | 25 | -272.15 | -87.95133 | -87.95133 | 25 | -87.95133 | -87.95133 | -0.102057 | -0.005137221 | -0.0001054432 | -8.40623e-06
357.113 | 25 | 25 | -272.15 | -86.96418 | -86.96418 | 25 | -86.96418 | -86.96418 | -0.1020593 | -0.004891106 | -0.0001053411 | -8.11066e-06
375.841 | 25 | 25 | -272.15 | -85.9806 | -85.9806 | 25 | -85.9806 | -85.9806 | -0.1000534 | -0.005060961 | -0.0001032689 | -8.310742e-06
394.637 | 25 | 25 | -272.15 | -84.96841 | -84.96841 | 25 | -84.96841 | -84.96841 | -0.1011465 | -0.00524468 | -0.0001042345 | -8.527278e-06
413.398 | 25 | 25 | -272.15 | -84.00988 | -84.00988 | 25 | -84.00988 | -84.00988 | -0.09900419 | -0.005092159 | -0.0001020311 | -8.343295e-06
432.148 | 25 | 25 | -272.15 | -82.97623 | -82.97623 | 25 | -82.97623 | -82.97623 | -0.09932434 | -0.004577974 | -0.000102236 | -7.7282e-06
450.939 | 25 | 25 | -272.15 | -81.97477 | -81.97477 | 25 | -81.97477 | -81.97477 | -0.09721101 | -0.004872618 | -0.0001000564 | -8.076932e-06
469.701 | 25 | 25 | -272.15 | -81.00908 | -81.00908 | 25 | -81.00908 | -81.00908 | -0.09749868 | -0.005295523 | -0.0001002367 | -8.578576e-06
488.451 | 25 | 25 | -272.15 | -79.97543 | -79.97543 | 25 | -79.97543 | -79.97543 | -0.09685627 | -0.004307593 | -9.949705e-05 | -7.398995e-06
507.186 | 25 | 25 | -272.15 | -78.94536 | -78.94536 | 25 | -78.94536 | -78.94536 | -0.09556331 | -0.004690054 | -9.811948e-05 | -7.852297e-06
525.939 | 25 | 25 | -272.15 | -77.99755 | -77.99755 | 25 | -77.99755 | -77.99755 | -0.09484345 | -0.004805602 | -9.731295e-05 | -7.987754e-06
544.716 | 25 | 25 | -272.15 | -76.9782 | -76.9782 | 25 | -76.9782 | -76.9782 | -0.09323149 | -0.00461957 | -9.562348e-05 | -7.763701e-06
563.507 | 25 | 25 | -272.15 | -75.96244 | -75.96244 | 25 | -75.96244 | -75.96244 | -0.09308365 | -0.004529444 | -9.537106e-05 | -7.65393e-06
582.283 | 25 | 25 | -272.15 | -75.0039 | -75.0039 | 25 | -75.0039 | -75.0039 | -0.09189118 | -0.004898041 | -9.409965e-05 | -8.09088e-06
601.018 | 25 | 25 | -272.15 | -73.99529 | -73.99529 | 25 | -73.99529 | -73.99529 | -0.09146949 | -0.004740896 | -9.357928e-05 | -7.901271e-06
619.76 | 25 | 25 | -272.15 | -72.95091 | -72.95091 | 25 | -72.95091 | -72.95091 | -0.09058553 | -0.004573352 | -9.260152e-05 | -7.699187e-06
638.541 | 25 | 25 | -272.15 | -72.00668 | -72.00668 | 25 | -72.00668 | -72.00668 | -0.08970854 | -0.004567574 | -9.164118e-05 | -7.690089e-06
657.32 | 25 | 25 | -272.15 | -70.9623 | -70.9623 | 25 | -70.9623 | -70.9623 | -0.08811745 | -0.004594151 | -8.996954e-05 | -7.719307e-06
676.073 | 25 | 25 | -272.15 | -69.99661 | -69.99661 | 25 | -69.99661 | -69.99661 | -0.08836242 | -0.004649612 | -9.010787e-05 | -7.783127e-06
694.813 | 25 | 25 | -272.15 | -68.97726 | -68.97726 | 25 | -68.97726 | -68.97726 | -0.08712603 | -0.004476293 | -8.878693e-05 | -7.57422e-06
713.613 | 25 | 25 | -272.15 | -67.95792 | -67.95792 | 25 | -67.95792 | -67.95792 | -0.08637272 | -0.004473982 | -8.794002e-05 | -7.569077e-06
732.362 | 25 | 25 | -272.15 | -66.97792 | -66.97792 | 25 | -66.97792 | -66.97792 | -0.08487869 | -0.00457682 | -8.637043e-05 | -7.689314e-06
751.155 | 25 | 25 | -272.15 | -66.01938 | -66.01938 | 25 | -66.01938 | -66.01938 | -0.08516058 | -0.004231331 | -8.654574e-05 | -7.275404e-06
769.951 | 25 | 25 | -272.15 | -64.95355 | -64.95355 | 25 | -64.95355 | -64.95355 | -0.08336957 | -0.004261373 | -8.467566e-05 | -7.308701e-06
788.698 | 25 | 25 | -272.15 | -63.96639 | -63.96639 | 25 | -63.96639 | -63.96639 | -0.0826485 | -0.004056857 | -8.386379e-05 | -7.062697e-06
807.456 | 25 | 25 | -272.15 | -62.94705 | -62.94705 | 25 | -62.94705 | -62.94705 | -0.08258029 | -0.004647303 | -8.368914e-05 | -7.763846e-06
826.235 | 25 | 25 | -272.15 | -61.94917 | -61.94917 | 25 | -61.94917 | -61.94917 | -0.08122717 | -0.003952863 | -8.225592e-05 | -6.934055e-06
844.984 | 25 | 25 | -272.15 | -61.00136 | -61.00136 | 25 | -61.00136 | -61.00136 | -0.08014102 | -0.004401187 | -8.108997e-05 | -7.466028e-06
863.75 | 25 | 25 | -272.15 | -59.92837 | -59.92837 | 25 | -59.92837 | -59.92837 | -0.07903869 | -0.004431228 | -7.98949e-05 | -7.499307e-06
897.325 | 25 | 25 | -272.15 | -49.99247 | -49.99247 | 25 | -49.99247 | -49.99247 | -0.0697187 | -0.004500557 | -6.969959e-05 | -7.558618e-06
916.045 | 25 | 25 | -272.15 | -39.95999 | -39.95999 | 25 | -39.95999 | -39.95999 | -0.06027972 | -0.003826917 | -5.937731e-05 | -6.732427e-06
934.849 | 25 | 25 | -272.15 | -29.99548 | -29.99548 | 25 | -29.99548 | -29.99548 | -0.04846625 | -0.002966092 | -4.673223e-05 | -5.683357e-06
953.646 | 25 | 25 | -272.15 | -19.95585 | -19.95585 | 25 | -19.95585 | -19.95585 | -0.03740137 | -0.002313251 | -3.481377e-05 | -4.881933e-06
972.432 | 25 | 25 | -272.15 | -9.99134 | -9.99134 | 25 | -9.99134 | -9.99134 | -0.02422099 | -0.001786358 | -2.082738e-05 | -4.230755e-06
991.133 | 25 | 25 | -272.15 | -0.0196715 | -0.0196715 | 25 | -0.0196715 | -0.0196715 | -0.009235671 | -0.0008238504 | -5.069129e-06 | -3.06051e-06
1009.801 | 25 | 25 | -272.15 | 10.05214 | 10.05214 | 25 | 10.05214 | 10.05214 | 0.006529564 | 0.0002796241 | 1.146501e-05 | -1.722063e-06
1028.485 | 25 | 25 | -272.15 | 20.04169 | 20.04169 | 25 | 20.04169 | 20.04169 | 0.01869781 | 0.001331102 | 2.446087e-05 | -4.457644e-07
1047.141 | 25 | 25 | -272.15 | 30.0384 | 30.0384 | 25 | 30.0384 | 30.0384 | 0.03076438 | 0.001593394 | 3.735772e-05 | -1.097936e-07
1065.825 | 25 | 25 | -272.15 | 40.06014 | 40.06014 | 25 | 40.06014 | 40.06014 | 0.04271201 | 0.001915771 | 5.01405e-05 | 2.978282e-07
1084.498 | 25 | 25 | -272.15 | 50.02108 | 50.02108 | 25 | 50.02108 | 50.02108 | 0.0520505 | 0.002338671 | 6.03566e-05 | 8.25086e-07
1103.214 | 25 | 25 | -272.15 | 60.03924 | 60.03924 | 25 | 60.03924 | 60.03924 | 0.06200251 | 0.002830902 | 7.118079e-05 | 1.435088e-06
1136.889 | 25 | 25 | -272.15 | 61.03713 | 61.03713 | 25 | 61.03713 | 61.03713 | 0.06276743 | 0.003257271 | 7.203683e-05 | 1.945462e-06
1155.648 | 25 | 25 | -272.15 | 62.03858 | 62.03858 | 25 | 62.03858 | 62.03858 | 0.06285293 | 0.002658738 | 7.222655e-05 | 1.234635e-06
1174.344 | 25 | 25 | -272.15 | 63.0472 | 63.0472 | 25 | 63.0472 | 63.0472 | 0.06514653 | 0.003628177 | 7.458376e-05 | 2.392124e-06
1193.03 | 25 | 25 | -272.15 | 64.03435 | 64.03435 | 25 | 64.03435 | 64.03435 | 0.066027 | 0.003369351 | 7.555205e-05 | 2.086037e-06
1211.725 | 25 | 25 | -272.15 | 65.00362 | 65.00362 | 25 | 65.00362 | 65.00362 | 0.06633088 | 0.002870188 | 7.595266e-05 | 1.493538e-06
1230.456 | 25 | 25 | -272.15 | 66.03011 | 66.03011 | 25 | 66.03011 | 66.03011 | 0.06678614 | 0.002790461 | 7.650785e-05 | 1.400948e-06
1249.159 | 25 | 25 | -272.15 | 67.04588 | 67.04588 | 25 | 67.04588 | 67.04588 | 0.06780294 | 0.003324288 | 7.761295e-05 | 2.039405e-06
1267.863 | 25 | 25 | -272.15 | 67.99369 | 67.99369 | 25 | 67.99369 | 67.99369 | 0.06896303 | 0.003930911 | 7.885146e-05 | 2.76444e-06
1286.525 | 25 | 25 | -272.15 | 69.01661 | 69.01661 | 25 | 69.01661 | 69.01661 | 0.06961009 | 0.00320643 | 7.959449e-05 | 1.903593e-06
1305.242 | 25 | 25 | -272.15 | 70.07887 | 70.07887 | 25 | 70.07887 | 70.07887 | 0.07096198 | 0.003584268 | 8.10333e-05 | 2.356292e-06
1323.971 | 25 | 25 | -272.15 | 71.04098 | 71.04098 | 25 | 71.04098 | 71.04098 | 0.07060495 | 0.003406326 | 8.078462e-05 | 2.146523e-06
1342.66 | 25 | 25 | -272.15 | 72.05675 | 72.05675 | 25 | 72.05675 | 72.05675 | 0.07199612 | 0.003334688 | 8.225707e-05 | 2.063545e-06
1361.353 | 25 | 25 | -272.15 | 73.01171 | 73.01171 | 25 | 73.01171 | 73.01171 | 0.07355831 | 0.003250338 | 8.38909e-05 | 1.965279e-06
1380.02 | 25 | 25 | -272.15 | 74.00602 | 74.00602 | 25 | 74.00602 | 74.00602 | 0.0739997 | 0.003494141 | 8.442909e-05 | 2.25811e-06
1398.709 | 25 | 25 | -272.15 | 75.03967 | 75.03967 | 25 | 75.03967 | 75.03967 | 0.07375589 | 0.004208223 | 8.429908e-05 | 3.11139e-06
1417.447 | 25 | 25 | -272.15 | 76.01251 | 76.01251 | 25 | 76.01251 | 76.01251 | 0.07534928 | 0.003165989 | 8.596542e-05 | 1.871809e-06
1436.131 | 25 | 25 | -272.15 | 76.98893 | 76.98893 | 25 | 76.98893 | 76.98893 | 0.07716452 | 0.00369866 | 8.784982e-05 | 2.508797e-06
1454.824 | 25 | 25 | -272.15 | 78.01543 | 78.01543 | 25 | 78.01543 | 78.01543 | 0.07776882 | 0.003839628 | 8.855127e-05 | 2.679172e-06
1473.506 | 25 | 25 | -272.15 | 79.03119 | 79.03119 | 25 | 79.03119 | 79.03119 | 0.07831884 | 0.003825762 | 8.919832e-05 | 2.665032e-06
1492.206 | 25 | 25 | -272.15 | 80.00404 | 80.00404 | 25 | 80.00404 | 80.00404 | 0.07916231 | 0.003355486 | 9.01288e-05 | 2.106961e-06
1510.89 | 25 | 25 | -272.15 | 81.05915 | 81.05915 | 25 | 81.05915 | 81.05915 | 0.07857533 | 0.003810741 | 8.966432e-05 | 2.651889e-06
1529.605 | 25 | 25 | -272.15 | 82.02484 | 82.02484 | 25 | 82.02484 | 82.02484 | 0.08039751 | 0.003616622 | 9.15544e-05 | 2.422853e-06
1548.277 | 25 | 25 | -272.15 | 83.01557 | 83.01557 | 25 | 83.01557 | 83.01557 | 0.08158538 | 0.00410423 | 9.28247e-05 | 3.006179e-06
1566.984 | 25 | 25 | -272.15 | 84.01345 | 84.01345 | 25 | 84.01345 | 84.01345 | 0.08221748 | 0.003743723 | 9.355041e-05 | 2.578961e-06
1585.686 | 25 | 25 | -272.15 | 85.03637 | 85.03637 | 25 | 85.03637 | 85.03637 | 0.08285184 | 0.00393091 | 9.428098e-05 | 2.8044e-06
1604.415 | 25 | 25 | -272.15 | 86.05929 | 86.05929 | 25 | 86.05929 | 86.05929 | 0.08403399 | 0.00395402 | 9.554907e-05 | 2.834335e-06
1623.13 | 25 | 25 | -272.15 | 86.99279 | 86.99279 | 25 | 86.99279 | 86.99279 | 0.08400046 | 0.003821141 | 9.561482e-05 | 2.678193e-06
1641.815 | 25 | 25 | -272.15 | 87.98352 | 87.98352 | 25 | 87.98352 | 87.98352 | 0.08584005 | 0.004098455 | 9.752463e-05 | 3.010946e-06
1660.514 | 25 | 25 | -272.15 | 89.0279 | 89.0279 | 25 | 89.0279 | 89.0279 | 0.08619476 | 0.004096142 | 9.798306e-05 | 3.010639e-06
1679.225 | 25 | 25 | -272.15 | 90.04009 | 90.04009 | 25 | 90.04009 | 90.04009 | 0.08709952 | 0.00353805 | 9.897782e-05 | 2.348025e-06
1697.91 | 25 | 25 | -272.15 | 90.99505 | 90.99505 | 25 | 90.99505 | 90.99505 | 0.0873017 | 0.004263686 | 9.927713e-05 | 3.214887e-06
1716.599 | 25 | 25 | -272.15 | 92.05016 | 92.05016 | 25 | 92.05016 | 92.05016 | 0.08800196 | 0.003860426 | 0.0001000758 | 2.736861e-06
1735.293 | 25 | 25 | -272.15 | 93.00512 | 93.00512 | 25 | 93.00512 | 93.00512 | 0.08926259 | 0.003995617 | 0.0001014137 | 2.900185e-06
1753.989 | 25 | 25 | -272.15 | 94.06738 | 94.06738 | 25 | 94.06738 | 94.06738 | 0.09001012 | 0.003863894 | 0.0001022595 | 2.745723e-06
1772.697 | 25 | 25 | -272.15 | 95.04381 | 95.04381 | 25 | 95.04381 | 95.04381 | 0.09055089 | 0.004112318 | 0.0001028933 | 3.04402e-06
1791.37 | 25 | 25 | -272.15 | 95.98088 | 95.98088 | 25 | 95.98088 | 95.98088 | 0.09119909 | 0.004694677 | 0.0001036284 | 3.740119e-06
1810.101 | 25 | 25 | -272.15 | 97.01453 | 97.01453 | 25 | 97.01453 | 97.01453 | 0.09133204 | 0.004204758 | 0.0001038681 | 3.158785e-06
1828.794 | 25 | 25 | -272.15 | 98.04103 | 98.04103 | 25 | 98.04103 | 98.04103 | 0.09316573 | 0.004500557 | 0.0001057759 | 3.513649e-06
1847.507 | 25 | 25 | -272.15 | 99.04606 | 99.04606 | 25 | 99.04606 | 99.04606 | 0.09375041 | 0.004393099 | 0.0001064558 | 3.387965e-06
1866.278 | 25 | 25 | -272.15 | 100.0225 | 100.0225 | 25 | 100.0225 | 100.0225 | 0.09379658 | 0.004380388 | 0.0001066043 | 3.375109e-06
1904.144 | 25 | 25 | -272.15 | 8600.784 | 8600.784 | 25 | 8600.784 | 8600.784 | -0.2523627 | 0.003204119 | 0.0006652497 | 2.190545e-05
1926.88 | 25 | 25 | -272.15 | 17099.86 | 17099.86 | 25 | 17099.86 | 17099.86 | -0.9714585 | 0.01560924 | 0.0008507097 | 5.652637e-05
1946.1 | 25 | 25 | -272.15 | 18499.82 | 18499.82 | 25 | 18499.82 | 18499.82 | -1.081364 | 0.01656135 | 0.0008732454 | 6.072779e-05
1986.439 | 25 | 25 | -272.15 | 10000.04 | 10000.04 | 25 | 10000.04 | 10000.04 | -0.3693779 | 0.004901506 | 0.0006982938 | 2.720881e-05
2009.693 | 25 | 25 | -272.15 | 1499.812 | 1499.812 | 25 | 1499.812 | 1499.812 | 0.2614435 | 0.006714439 | 0.0004190322 | 9.438332e-06
2028.859 | 25 | 25 | -272.15 | 99.75782 | 99.75782 | 25 | 99.75782 | 99.75782 | 0.1093087 | 0.006984821 | 0.0001217977 | 6.477769e-06
2062.407 | 25 | 25 | -272.15 | 99.03533 | 99.03533 | 25 | 99.03533 | 99.03533 | 0.1089019 | 0.006178301 | 0.0001213222 | 5.515076e-06
2081.109 | 25 | 25 | -272.15 | 98.03388 | 98.03388 | 25 | 98.03388 | 98.03388 | 0.1081255 | 0.006402461 | 0.0001204545 | 5.779823e-06
2099.816 | 25 | 25 | -272.15 | 97.04315 | 97.04315 | 25 | 97.04315 | 97.04315 | 0.1074981 | 0.006767591 | 0.0001197342 | 6.212566e-06
2118.501 | 25 | 25 | -272.15 | 96.0238 | 96.0238 | 25 | 96.0238 | 96.0238 | 0.1054887 | 0.00686465 | 0.0001176547 | 6.325825e-06
2137.237 | 25 | 25 | -272.15 | 94.99731 | 94.99731 | 25 | 94.99731 | 94.99731 | 0.1062028 | 0.006379353 | 0.000118247 | 5.745169e-06
2155.939 | 25 | 25 | -272.15 | 94.03519 | 94.03519 | 25 | 94.03519 | 94.03519 | 0.1044257 | 0.006548048 | 0.0001164015 | 5.94392e-06
2174.623 | 25 | 25 | -272.15 | 93.023 | 93.023 | 25 | 93.023 | 93.023 | 0.1044626 | 0.006600049 | 0.0001163308 | 6.003507e-06
2193.324 | 25 | 25 | -272.15 | 91.97863 | 91.97863 | 25 | 91.97863 | 91.97863 | 0.1030045 | 0.006684396 | 0.0001147896 | 6.101561e-06
2212.02 | 25 | 25 | -272.15 | 91.02724 | 91.02724 | 25 | 91.02724 | 91.02724 | 0.1035222 | 0.006544586 | 0.0001151971 | 5.932741e-06
2230.721 | 25 | 25 | -272.15 | 90.01147 | 90.01147 | 25 | 90.01147 | 90.01147 | 0.1014909 | 0.006128616 | 0.0001130965 | 5.434715e-06
2249.393 | 25 | 25 | -272.15 | 89.02075 | 89.02075 | 25 | 89.02075 | 89.02075 | 0.1002521 | 0.006868116 | 0.0001117763 | 6.313535e-06
2268.133 | 25 | 25 | -272.15 | 87.9871 | 87.9871 | 25 | 87.9871 | 87.9871 | 0.1001459 | 0.006341224 | 0.0001115627 | 5.6833e-06
2286.814 | 25 | 25 | -272.15 | 87.01068 | 87.01068 | 25 | 87.01068 | 87.01068 | 0.09904472 | 0.006472945 | 0.000110379 | 5.83796e-06
2305.525 | 25 | 25 | -272.15 | 86.03068 | 86.03068 | 25 | 86.03068 | 86.03068 | 0.09844611 | 0.006608136 | 0.0001096881 | 5.996748e-06
2324.238 | 25 | 25 | -272.15 | 85.05068 | 85.05068 | 25 | 85.05068 | 85.05068 | 0.09813299 | 0.005821261 | 0.0001092773 | 5.056859e-06
2342.96 | 25 | 25 | -272.15 | 84.03849 | 84.03849 | 25 | 84.03849 | 84.03849 | 0.09809378 | 0.006697106 | 0.0001091318 | 6.098088e-06
2361.651 | 25 | 25 | -272.15 | 82.97265 | 82.97265 | 25 | 82.97265 | 82.97265 | 0.09630402 | 0.006441747 | 0.000107263 | 5.791319e-06
2380.355 | 25 | 25 | -272.15 | 82.03915 | 82.03915 | 25 | 82.03915 | 82.03915 | 0.09571229 | 0.006364331 | 0.0001065837 | 5.696886e-06
2399.021 | 25 | 25 | -272.15 | 81.02338 | 81.02338 | 25 | 81.02338 | 81.02338 | 0.09539349 | 0.00596454 | 0.0001061635 | 5.218138e-06
2417.749 | 25 | 25 | -272.15 | 80.05769 | 80.05769 | 25 | 80.05769 | 80.05769 | 0.09399191 | 0.006275362 | 0.0001046862 | 5.58623e-06
2436.426 | 25 | 25 | -272.15 | 79.02046 | 79.02046 | 25 | 79.02046 | 79.02046 | 0.09364753 | 0.006229142 | 0.0001042386 | 5.528725e-06
2455.14 | 25 | 25 | -272.15 | 78.01185 | 78.01185 | 25 | 78.01185 | 78.01185 | 0.09205071 | 0.006059289 | 0.0001025651 | 5.323974e-06
2473.838 | 25 | 25 | -272.15 | 76.99609 | 76.99609 | 25 | 76.99609 | 76.99609 | 0.09196867 | 0.005801619 | 0.0001023773 | 5.014569e-06
2492.577 | 25 | 25 | -272.15 | 76.03397 | 76.03397 | 25 | 76.03397 | 76.03397 | 0.09221599 | 0.005999203 | 0.0001025183 | 5.247741e-06
2511.251 | 25 | 25 | -272.15 | 75.03967 | 75.03967 | 25 | 75.03967 | 75.03967 | 0.09056592 | 0.006055822 | 0.0001007941 | 5.312874e-06
2529.934 | 25 | 25 | -272.15 | 73.98456 | 73.98456 | 25 | 73.98456 | 73.98456 | 0.08931685 | 0.005637541 | 9.945694e-05 | 4.812003e-06
2548.603 | 25 | 25 | -272.15 | 72.97952 | 72.97952 | 25 | 72.97952 | 72.97952 | 0.08862007 | 0.006297316 | 9.866701e-05 | 5.595793e-06
2567.313 | 25 | 25 | -272.15 | 72.03171 | 72.03171 | 25 | 72.03171 | 72.03171 | 0.08852885 | 0.006266116 | 9.847734e-05 | 5.556395e-06
2586.013 | 25 | 25 | -272.15 | 71.0231 | 71.0231 | 25 | 71.0231 | 71.0231 | 0.08691234 | 0.005912543 | 9.678453e-05 | 5.132734e-06
2604.694 | 25 | 25 | -272.15 | 70.03237 | 70.03237 | 25 | 70.03237 | 70.03237 | 0.08575338 | 0.005725358 | 9.55426e-05 | 4.907373e-06
2623.387 | 25 | 25 | -272.15 | 68.98084 | 68.98084 | 25 | 68.98084 | 68.98084 | 0.08580537 | 0.005554346 | 9.548249e-05 | 4.701141e-06
2642.137 | 25 | 25 | -272.15 | 68.01872 | 68.01872 | 25 | 68.01872 | 68.01872 | 0.08479893 | 0.005994582 | 9.439324e-05 | 5.223443e-06
2660.803 | 25 | 25 | -272.15 | 67.01727 | 67.01727 | 25 | 67.01727 | 67.01727 | 0.08332335 | 0.005822417 | 9.283948e-05 | 5.015953e-06
2679.508 | 25 | 25 | -272.15 | 66.03727 | 66.03727 | 25 | 66.03727 | 66.03727 | 0.08264508 | 0.005780818 | 9.207036e-05 | 4.964088e-06
2698.182 | 25 | 25 | -272.15 | 64.99646 | 64.99646 | 25 | 64.99646 | 64.99646 | 0.08321931 | 0.005949519 | 9.252385e-05 | 5.162661e-06
2716.843 | 25 | 25 | -272.15 | 64.01289 | 64.01289 | 25 | 64.01289 | 64.01289 | 0.08086669 | 0.006067376 | 9.011137e-05 | 5.300786e-06
2735.596 | 25 | 25 | -272.15 | 63.02216 | 63.02216 | 25 | 63.02216 | 63.02216 | 0.07994342 | 0.005642164 | 8.910071e-05 | 4.791807e-06
2754.275 | 25 | 25 | -272.15 | 62.00997 | 62.00997 | 25 | 62.00997 | 62.00997 | 0.08046917 | 0.005577457 | 8.950964e-05 | 4.712332e-06
2772.96 | 25 | 25 | -272.15 | 61.0264 | 61.0264 | 25 | 61.0264 | 61.0264 | 0.07871631 | 0.005249302 | 8.768569e-05 | 4.319018e-06
2791.643 | 25 | 25 | -272.15 | 60.03567 | 60.03567 | 25 | 60.03567 | 60.03567 | 0.07704897 | 0.005599413 | 8.59449e-05 | 4.733865e-06
2825.348 | 25 | 25 | -272.15 | 50.02466 | 50.02466 | 25 | 50.02466 | 50.02466 | 0.06841649 | 0.005345206 | 7.641628e-05 | 4.407495e-06
2844.08 | 25 | 25 | -272.15 | 39.99218 | 39.99218 | 25 | 39.99218 | 39.99218 | 0.05818486 | 0.004803291 | 6.531621e-05 | 3.738259e-06
2862.812 | 25 | 25 | -272.15 | 30.04198 | 30.04198 | 25 | 30.04198 | 30.04198 | 0.04729807 | 0.004589529 | 5.358195e-05 | 3.460223e-06
2881.485 | 25 | 25 | -272.15 | 20.04527 | 20.04527 | 25 | 20.04527 | 20.04527 | 0.03503498 | 0.003726391 | 4.049226e-05 | 2.408322e-06
2900.18 | 25 | 25 | -272.15 | 10.02353 | 10.02353 | 25 | 10.02353 | 10.02353 | 0.0217633 | 0.003368195 | 2.641025e-05 | 1.95802e-06
2918.881 | 25 | 25 | -272.15 | 0.0339781 | 0.0339781 | 25 | 0.0339781 | 0.0339781 | 0.006989439 | 0.002143398 | 1.08576e-05 | 4.752045e-07
2937.548 | 25 | 25 | -272.15 | -9.962727 | -9.962727 | 25 | -9.962727 | -9.962727 | -0.007795957 | 0.001133517 | -4.707127e-06 | -7.515463e-07
2956.243 | 25 | 25 | -272.15 | -19.98804 | -19.98804 | 25 | -19.98804 | -19.98804 | -0.02078345 | 0.000324687 | -1.851066e-05 | -1.738804e-06
2975.022 | 25 | 25 | -272.15 | -29.95256 | -29.95256 | 25 | -29.95256 | -29.95256 | -0.03256807 | 0.0003154433 | -3.112744e-05 | -1.773183e-06
2993.815 | 25 | 25 | -272.15 | -39.98861 | -39.98861 | 25 | -39.98861 | -39.98861 | -0.04442328 | -0.0007337238 | -4.382104e-05 | -3.046837e-06
3012.569 | 25 | 25 | -272.15 | -49.98174 | -49.98174 | 25 | -49.98174 | -49.98174 | -0.05449547 | -0.0010561 | -5.47605e-05 | -3.454392e-06
3031.333 | 25 | 25 | -272.15 | -59.9391 | -59.9391 | 25 | -59.9391 | -59.9391 | -0.06392175 | -0.001671966 | -6.506238e-05 | -4.211567e-06
3064.913 | 25 | 25 | -272.15 | -60.96917 | -60.96917 | 25 | -60.96917 | -60.96917 | -0.06410431 | -0.001855685 | -6.535037e-05 | -4.43289e-06
3083.641 | 25 | 25 | -272.15 | -61.95632 | -61.95632 | 25 | -61.95632 | -61.95632 | -0.06579012 | -0.00167081 | -6.710891e-05 | -4.214918e-06
3102.395 | 25 | 25 | -272.15 | -62.9542 | -62.9542 | 25 | -62.9542 | -62.9542 | -0.06558329 | -0.001312615 | -6.701141e-05 | -3.790456e-06
3121.159 | 25 | 25 | -272.15 | -63.96997 | -63.96997 | 25 | -63.96997 | -63.96997 | -0.06708656 | -0.001662722 | -6.859384e-05 | -4.210003e-06
3139.928 | 25 | 25 | -272.15 | -64.92493 | -64.92493 | 25 | -64.92493 | -64.92493 | -0.06900231 | -0.001489401 | -7.057462e-05 | -4.005724e-06
3158.707 | 25 | 25 | -272.15 | -66.00865 | -66.00865 | 25 | -66.00865 | -66.00865 | -0.06981691 | -0.002127221 | -7.148848e-05 | -4.768251e-06
3177.488 | 25 | 25 | -272.15 | -67.01369 | -67.01369 | 25 | -67.01369 | -67.01369 | -0.07065925 | -0.001818711 | -7.242123e-05 | -4.403006e-06
3196.257 | 25 | 25 | -272.15 | -67.99011 | -67.99011 | 25 | -67.99011 | -67.99011 | -0.07086954 | -0.001733206 | -7.273077e-05 | -4.303414e-06
3215.034 | 25 | 25 | -272.15 | -68.98084 | -68.98084 | 25 | -68.98084 | -68.98084 | -0.07240747 | -0.001659256 | -7.434457e-05 | -4.217622e-06
3233.797 | 25 | 25 | -272.15 | -69.99303 | -69.99303 | 25 | -69.99303 | -69.99303 | -0.07309036 | -0.002076381 | -7.512162e-05 | -4.717016e-06
3252.548 | 25 | 25 | -272.15 | -70.95872 | -70.95872 | 25 | -70.95872 | -70.95872 | -0.07377322 | -0.001889195 | -7.589374e-05 | -4.49624e-06
3271.309 | 25 | 25 | -272.15 | -71.9566 | -71.9566 | 25 | -71.9566 | -71.9566 | -0.07357217 | -0.001639612 | -7.580191e-05 | -4.201193e-06
3290.058 | 25 | 25 | -272.15 | -72.96522 | -72.96522 | 25 | -72.96522 | -72.96522 | -0.07417994 | -0.00220926 | -7.650488e-05 | -4.882315e-06
3308.853 | 25 | 25 | -272.15 | -73.95594 | -73.95594 | 25 | -73.95594 | -73.95594 | -0.07552953 | -0.002156108 | -7.793386e-05 | -4.821305e-06
3327.58 | 25 | 25 | -272.15 | -74.99675 | -74.99675 | 25 | -74.99675 | -74.99675 | -0.0769415 | -0.002402223 | -7.942937e-05 | -5.117001e-06
3346.398 | 25 | 25 | -272.15 | -75.95171 | -75.95171 | 25 | -75.95171 | -75.95171 | -0.07707208 | -0.002172285 | -7.965841e-05 | -4.84526e-06
3365.15 | 25 | 25 | -272.15 | -76.96747 | -76.96747 | 25 | -76.96747 | -76.96747 | -0.07806809 | -0.002324807 | -8.07431e-05 | -5.029378e-06
3383.932 | 25 | 25 | -272.15 | -77.95463 | -77.95463 | 25 | -77.95463 | -77.95463 | -0.07918312 | -0.002057893 | -8.194155e-05 | -4.713654e-06
3402.669 | 25 | 25 | -272.15 | -78.94536 | -78.94536 | 25 | -78.94536 | -78.94536 | -0.08060437 | -0.002302853 | -8.344086e-05 | -5.007856e-06
3421.455 | 25 | 25 | -272.15 | -79.98973 | -79.98973 | 25 | -79.98973 | -79.98973 | -0.08088284 | -0.002258945 | -8.382448e-05 | -4.957987e-06
3440.215 | 25 | 25 | -272.15 | -80.97331 | -80.97331 | 25 | -80.97331 | -80.97331 | -0.08067255 | -0.002365248 | -8.372206e-05 | -5.086958e-06
3458.969 | 25 | 25 | -272.15 | -81.97119 | -81.97119 | 25 | -81.97119 | -81.97119 | -0.08155538 | -0.002020918 | -8.46938e-05 | -4.679015e-06
3477.76 | 25 | 25 | -272.15 | -82.99411 | -82.99411 | 25 | -82.99411 | -82.99411 | -0.08350475 | -0.002736153 | -8.671475e-05 | -5.533643e-06
3496.51 | 25 | 25 | -272.15 | -84.03134 | -84.03134 | 25 | -84.03134 | -84.03134 | -0.08401317 | -0.002582475 | -8.732325e-05 | -5.352962e-06
3515.272 | 25 | 25 | -272.15 | -84.97914 | -84.97914 | 25 | -84.97914 | -84.97914 | -0.08508898 | -0.002595187 | -8.847905e-05 | -5.370331e-06
3534.075 | 25 | 25 | -272.15 | -85.99491 | -85.99491 | 25 | -85.99491 | -85.99491 | -0.08489022 | -0.002128376 | -8.839136e-05 | -4.816489e-06
3552.834 | 25 | 25 | -272.15 | -86.96776 | -86.96776 | 25 | -86.96776 | -86.96776 | -0.08587468 | -0.002284365 | -8.946017e-05 | -5.004637e-06
3571.598 | 25 | 25 | -272.15 | -87.97279 | -87.97279 | 25 | -87.97279 | -87.97279 | -0.08716656 | -0.002369869 | -9.083405e-05 | -5.108876e-06
3590.366 | 25 | 25 | -272.15 | -88.9671 | -88.9671 | 25 | -88.9671 | -88.9671 | -0.08767492 | -0.002163041 | -9.143796e-05 | -4.864763e-06
3609.15 | 25 | 25 | -272.15 | -89.95783 | -89.95783 | 25 | -89.95783 | -89.95783 | -0.08881074 | -0.002627539 | -9.265719e-05 | -5.420553e-06
3627.927 | 25 | 25 | -272.15 | -90.99505 | -90.99505 | 25 | -90.99505 | -90.99505 | -0.08908229 | -0.002648338 | -9.303326e-05 | -5.447768e-06
3646.689 | 25 | 25 | -272.15 | -91.95717 | -91.95717 | 25 | -91.95717 | -91.95717 | -0.0907092 | -0.002915251 | -9.473136e-05 | -5.768061e-06
3665.437 | 25 | 25 | -272.15 | -92.93001 | -92.93001 | 25 | -92.93001 | -92.93001 | -0.09097145 | -0.003072395 | -9.509149e-05 | -5.957585e-06
3684.22 | 25 | 25 | -272.15 | -93.97439 | -93.97439 | 25 | -93.97439 | -93.97439 | -0.09087447 | -0.002918718 | -9.51067e-05 | -5.776922e-06
3703.025 | 25 | 25 | -272.15 | -94.983 | -94.983 | 25 | -94.983 | -94.983 | -0.09126384 | -0.002961471 | -9.559535e-05 | -5.830228e-06
3721.773 | 25 | 25 | -272.15 | -95.97015 | -95.97015 | 25 | -95.97015 | -95.97015 | -0.09366135 | -0.002874811 | -9.805226e-05 | -5.729284e-06
3740.541 | 25 | 25 | -272.15 | -96.95731 | -96.95731 | 25 | -96.95731 | -96.95731 | -0.09405194 | -0.002598653 | -9.853984e-05 | -5.402546e-06
3759.337 | 25 | 25 | -272.15 | -98.02672 | -98.02672 | 25 | -98.02672 | -98.02672 | -0.09440205 | -0.002873655 | -9.89964e-05 | -5.732729e-06
3778.1 | 25 | 25 | -272.15 | -98.98168 | -98.98168 | 25 | -98.98168 | -98.98168 | -0.09455107 | -0.003068929 | -9.924354e-05 | -5.967645e-06
3796.893 | 25 | 25 | -272.15 | -99.98672 | -99.98672 | 25 | -99.98672 | -99.98672 | -0.09553086 | -0.003334687 | -0.0001003112 | -6.286661e-06
3834.904 | 25 | 25 | -272.15 | -8600.598 | -8600.598 | 25 | -8600.598 | -8600.598 | 0.2484826 | -0.002840145 | -0.0006610464 | -2.562895e-05
3857.714 | 25 | 25 | -272.15 | -17099.86 | -17099.86 | 25 | -17099.86 | -17099.86 | 0.9609263 | -0.01517825 | -0.0008530861 | -6.017044e-05
3876.981 | 25 | 25 | -272.15 | -18499.82 | -18499.82 | 25 | -18499.82 | -18499.82 | 1.069905 | -0.01531229 | -0.0008766149 | -6.339712e-05