## Sheet1
Time_since_start | Raw_Temperature | Temperature | Temperature_2 | Raw_Applied_Field | Applied_Field | Field_Angle | Raw_Applied_Field_For_Plot | Applied_Field_For_Plot | Raw_Signal_Mx | Raw_Signal_My | Signal_X_direction | Signal_Y_direction
31.419 | 25 | 25 | -272.15 | -18499.84 | -18499.84 | 260 | -18499.84 | -18499.84 | 1.028561 | -0.02677573 | -0.001041582 | -7.627534e-05
54.128 | 25 | 25 | -272.15 | -9999.986 | -9999.986 | 260 | -9999.986 | -9999.986 | 0.3299743 | -0.01299327 | -0.0007602367 | -4.042277e-05
76.885 | 25 | 25 | -272.15 | -1499.765 | -1499.765 | 260 | -1499.765 | -1499.765 | -0.2807617 | -0.01031257 | -0.0003842916 | -1.790535e-05
95.762 | 25 | 25 | -272.15 | -99.77927 | -99.77927 | 260 | -99.77927 | -99.77927 | -0.1085969 | -0.002713044 | -9.751308e-05 | -5.40924e-06
128.557 | 25 | 25 | -272.15 | -98.99241 | -98.99241 | 260 | -98.99241 | -98.99241 | -0.1071144 | -0.00200012 | -9.620953e-05 | -4.532244e-06
146.8 | 25 | 25 | -272.15 | -97.99811 | -97.99811 | 260 | -97.99811 | -97.99811 | -0.1068036 | -0.002706112 | -9.585042e-05 | -5.396701e-06
165.004 | 25 | 25 | -272.15 | -96.95373 | -96.95373 | 260 | -96.95373 | -96.95373 | -0.1054876 | -0.002396446 | -9.465742e-05 | -5.01418e-06
183.237 | 25 | 25 | -272.15 | -95.99877 | -95.99877 | 260 | -95.99877 | -95.99877 | -0.1053686 | -0.002486572 | -9.44605e-05 | -5.122663e-06
201.444 | 25 | 25 | -272.15 | -94.983 | -94.983 | 260 | -94.983 | -94.983 | -0.1042489 | -0.002191928 | -9.343234e-05 | -4.758647e-06
219.678 | 25 | 25 | -272.15 | -93.9887 | -93.9887 | 260 | -93.9887 | -93.9887 | -0.1034528 | -0.002230057 | -9.267315e-05 | -4.803208e-06
237.895 | 25 | 25 | -272.15 | -92.94074 | -92.94074 | 260 | -92.94074 | -92.94074 | -0.1029999 | -0.002226591 | -9.219133e-05 | -4.796582e-06
256.136 | 25 | 25 | -272.15 | -91.97147 | -91.97147 | 260 | -91.97147 | -91.97147 | -0.102496 | -0.002135309 | -9.167567e-05 | -4.682327e-06
274.791 | 25 | 25 | -272.15 | -90.97717 | -90.97717 | 260 | -90.97717 | -90.97717 | -0.1014261 | -0.001633836 | -9.069072e-05 | -4.064449e-06
293.583 | 25 | 25 | -272.15 | -89.99359 | -89.99359 | 260 | -89.99359 | -89.99359 | -0.09891869 | -0.002284365 | -8.852185e-05 | -4.860841e-06
312.342 | 25 | 25 | -272.15 | -89.00286 | -89.00286 | 260 | -89.00286 | -89.00286 | -0.09956466 | -0.002157263 | -8.895189e-05 | -4.702565e-06
331.141 | 25 | 25 | -272.15 | -87.96921 | -87.96921 | 260 | -87.96921 | -87.96921 | -0.09907709 | -0.001836042 | -8.844299e-05 | -4.305882e-06
349.91 | 25 | 25 | -272.15 | -86.95345 | -86.95345 | 260 | -86.95345 | -86.95345 | -0.09867495 | -0.001802535 | -8.800637e-05 | -4.262449e-06
368.673 | 25 | 25 | -272.15 | -85.99491 | -85.99491 | 260 | -85.99491 | -85.99491 | -0.0975957 | -0.002408 | -8.701745e-05 | -5.003577e-06
387.454 | 25 | 25 | -272.15 | -84.98987 | -84.98987 | 260 | -84.98987 | -84.98987 | -0.09637791 | -0.002246235 | -8.590951e-05 | -4.802713e-06
406.199 | 25 | 25 | -272.15 | -83.97053 | -83.97053 | 260 | -83.97053 | -83.97053 | -0.09579091 | -0.001703164 | -8.532012e-05 | -4.13371e-06
424.988 | 25 | 25 | -272.15 | -82.96907 | -82.96907 | 260 | -82.96907 | -82.96907 | -0.09543739 | -0.002105267 | -8.492506e-05 | -4.625084e-06
443.756 | 25 | 25 | -272.15 | -81.98192 | -81.98192 | 260 | -81.98192 | -81.98192 | -0.09370411 | -0.002053272 | -8.339399e-05 | -4.55902e-06
462.49 | 25 | 25 | -272.15 | -80.95185 | -80.95185 | 260 | -80.95185 | -80.95185 | -0.09369371 | -0.001860307 | -8.327885e-05 | -4.319798e-06
481.325 | 25 | 25 | -272.15 | -79.98258 | -79.98258 | 260 | -79.98258 | -79.98258 | -0.09251052 | -0.001703164 | -8.220313e-05 | -4.12469e-06
500.016 | 25 | 25 | -272.15 | -78.98827 | -78.98827 | 260 | -78.98827 | -78.98827 | -0.09202869 | -0.001892661 | -8.170304e-05 | -4.355076e-06
518.818 | 25 | 25 | -272.15 | -77.99397 | -77.99397 | 260 | -77.99397 | -77.99397 | -0.09077734 | -0.001504422 | -8.056854e-05 | -3.876208e-06
537.608 | 25 | 25 | -272.15 | -76.94244 | -76.94244 | 260 | -76.94244 | -76.94244 | -0.0898784 | -0.001628058 | -7.971865e-05 | -4.02561e-06
556.368 | 25 | 25 | -272.15 | -75.99463 | -75.99463 | 260 | -75.99463 | -75.99463 | -0.08970737 | -0.002040561 | -7.947959e-05 | -4.529873e-06
575.115 | 25 | 25 | -272.15 | -75.01105 | -75.01105 | 260 | -75.01105 | -75.01105 | -0.0888812 | -0.001393498 | -7.869672e-05 | -3.733286e-06
593.815 | 25 | 25 | -272.15 | -73.9631 | -73.9631 | 260 | -73.9631 | -73.9631 | -0.08758827 | -0.001407363 | -7.75224e-05 | -3.747937e-06
612.686 | 25 | 25 | -272.15 | -72.96879 | -72.96879 | 260 | -72.96879 | -72.96879 | -0.086724 | -0.001182046 | -7.670701e-05 | -3.469079e-06
631.412 | 25 | 25 | -272.15 | -71.98879 | -71.98879 | 260 | -71.98879 | -71.98879 | -0.08674823 | -0.001257152 | -7.662559e-05 | -3.559065e-06
650.187 | 25 | 25 | -272.15 | -71.0231 | -71.0231 | 260 | -71.0231 | -71.0231 | -0.08539749 | -0.001970077 | -7.541212e-05 | -4.432099e-06
668.951 | 25 | 25 | -272.15 | -70.01091 | -70.01091 | 260 | -70.01091 | -70.01091 | -0.08587352 | -0.00144896 | -7.569984e-05 | -3.790064e-06
687.7 | 25 | 25 | -272.15 | -69.0023 | -69.0023 | 260 | -69.0023 | -69.0023 | -0.08487864 | -0.001146226 | -7.47753e-05 | -3.416134e-06
706.496 | 25 | 25 | -272.15 | -68.00799 | -68.00799 | 260 | -68.00799 | -68.00799 | -0.08429399 | -0.001652323 | -7.419043e-05 | -4.035191e-06
725.274 | 25 | 25 | -272.15 | -66.9815 | -66.9815 | 260 | -66.9815 | -66.9815 | -0.0821227 | -0.00100757 | -7.22942e-05 | -3.241343e-06
744.081 | 25 | 25 | -272.15 | -66.02296 | -66.02296 | 260 | -66.02296 | -66.02296 | -0.08100877 | -0.000762611 | -7.127669e-05 | -2.938452e-06
762.819 | 25 | 25 | -272.15 | -64.97143 | -64.97143 | 260 | -64.97143 | -64.97143 | -0.08067137 | -0.001409674 | -7.088975e-05 | -3.730436e-06
781.593 | 25 | 25 | -272.15 | -63.96282 | -63.96282 | 260 | -63.96282 | -63.96282 | -0.08003238 | -0.001704319 | -7.02586e-05 | -4.089873e-06
800.353 | 25 | 25 | -272.15 | -62.95778 | -62.95778 | 260 | -62.95778 | -62.95778 | -0.07856378 | -0.0009729063 | -6.89439e-05 | -3.189687e-06
819.131 | 25 | 25 | -272.15 | -62.00639 | -62.00639 | 260 | -62.00639 | -62.00639 | -0.07819635 | -0.001704319 | -6.854255e-05 | -4.085448e-06
837.862 | 25 | 25 | -272.15 | -60.98348 | -60.98348 | 260 | -60.98348 | -60.98348 | -0.07701777 | -0.002020918 | -6.746508e-05 | -4.471805e-06
856.62 | 25 | 25 | -272.15 | -59.97486 | -59.97486 | 260 | -59.97486 | -59.97486 | -0.07566935 | -0.001320703 | -6.624908e-05 | -3.609909e-06
890.201 | 25 | 25 | -272.15 | -49.96028 | -49.96028 | 260 | -49.96028 | -49.96028 | -0.06807911 | -0.0006817275 | -5.895548e-05 | -2.802824e-06
908.951 | 25 | 25 | -272.15 | -39.97788 | -39.97788 | 260 | -39.97788 | -39.97788 | -0.05862278 | -0.0002380273 | -5.01268e-05 | -2.23554e-06
927.706 | 25 | 25 | -272.15 | -29.98117 | -29.98117 | 260 | -29.98117 | -29.98117 | -0.04735701 | -0.0003789942 | -3.980491e-05 | -2.385986e-06
946.502 | 25 | 25 | -272.15 | -19.99162 | -19.99162 | 260 | -19.99162 | -19.99162 | -0.03749497 | 0.0003258427 | -3.064101e-05 | -1.498102e-06
965.29 | 25 | 25 | -272.15 | -10.01995 | -10.01995 | 260 | -10.01995 | -10.01995 | -0.02497667 | 0.0002958 | -1.928912e-05 | -1.512429e-06
984.009 | 25 | 25 | -272.15 | 0.0375547 | 0.0375547 | 260 | 0.0375547 | 0.0375547 | -0.01128086 | 0.0008989563 | -6.957597e-06 | -7.492198e-07
1002.677 | 25 | 25 | -272.15 | 10.03784 | 10.03784 | 260 | 10.03784 | 10.03784 | 0.0007568322 | 0.002115666 | 4.001043e-06 | 7.670851e-07
1021.367 | 25 | 25 | -272.15 | 20.02739 | 20.02739 | 260 | 20.02739 | 20.02739 | 0.01436481 | 0.001927325 | 1.625313e-05 | 5.584644e-07
1040.034 | 25 | 25 | -272.15 | 30.00263 | 30.00263 | 260 | 30.00263 | 30.00263 | 0.02517656 | 0.002030161 | 2.61985e-05 | 7.07273e-07
1058.737 | 25 | 25 | -272.15 | 40.01364 | 40.01364 | 260 | 40.01364 | 40.01364 | 0.03592238 | 0.002931428 | 3.609321e-05 | 1.836351e-06
1077.412 | 25 | 25 | -272.15 | 49.98174 | 49.98174 | 260 | 49.98174 | 49.98174 | 0.04586415 | 0.002592875 | 4.532062e-05 | 1.443276e-06
1096.116 | 25 | 25 | -272.15 | 59.9999 | 59.9999 | 260 | 59.9999 | 59.9999 | 0.05491837 | 0.003646664 | 5.38215e-05 | 2.759612e-06
1129.791 | 25 | 25 | -272.15 | 61.0407 | 61.0407 | 260 | 61.0407 | 61.0407 | 0.05520954 | 0.003424814 | 5.416923e-05 | 2.489613e-06
1148.56 | 25 | 25 | -272.15 | 62.03501 | 62.03501 | 260 | 62.03501 | 62.03501 | 0.05617667 | 0.00358658 | 5.506941e-05 | 2.690453e-06
1167.266 | 25 | 25 | -272.15 | 63.02216 | 63.02216 | 260 | 63.02216 | 63.02216 | 0.05684106 | 0.003372818 | 5.571927e-05 | 2.430263e-06
1185.954 | 25 | 25 | -272.15 | 63.98785 | 63.98785 | 260 | 63.98785 | 63.98785 | 0.05740839 | 0.003153278 | 5.628689e-05 | 2.16293e-06
1204.627 | 25 | 25 | -272.15 | 64.99646 | 64.99646 | 260 | 64.99646 | 64.99646 | 0.05846911 | 0.003408638 | 5.726572e-05 | 2.478702e-06
1223.318 | 25 | 25 | -272.15 | 66.05157 | 66.05157 | 260 | 66.05157 | 66.05157 | 0.05958528 | 0.003558849 | 5.829507e-05 | 2.665494e-06
1242.049 | 25 | 25 | -272.15 | 67.01011 | 67.01011 | 260 | 67.01011 | 67.01011 | 0.06150104 | 0.0031683 | 5.997361e-05 | 2.188207e-06
1260.718 | 25 | 25 | -272.15 | 68.01515 | 68.01515 | 260 | 68.01515 | 68.01515 | 0.06109085 | 0.003761055 | 5.973942e-05 | 2.918172e-06
1279.438 | 25 | 25 | -272.15 | 68.97726 | 68.97726 | 260 | 68.97726 | 68.97726 | 0.06228098 | 0.0033058 | 6.082012e-05 | 2.361458e-06
1298.163 | 25 | 25 | -272.15 | 70.01807 | 70.01807 | 260 | 70.01807 | 70.01807 | 0.06361901 | 0.004019881 | 6.203089e-05 | 3.240448e-06
1316.837 | 25 | 25 | -272.15 | 71.01237 | 71.01237 | 260 | 71.01237 | 71.01237 | 0.06464968 | 0.003845404 | 6.298346e-05 | 3.028503e-06
1335.506 | 25 | 25 | -272.15 | 72.04602 | 72.04602 | 260 | 72.04602 | 72.04602 | 0.0648877 | 0.003877757 | 6.328663e-05 | 3.070559e-06
1354.194 | 25 | 25 | -272.15 | 73.02959 | 73.02959 | 260 | 73.02959 | 73.02959 | 0.06629392 | 0.003751811 | 6.454769e-05 | 2.918166e-06
1372.902 | 25 | 25 | -272.15 | 73.99171 | 73.99171 | 260 | 73.99171 | 73.99171 | 0.06619916 | 0.00362471 | 6.456911e-05 | 2.764308e-06
1391.584 | 25 | 25 | -272.15 | 75.03609 | 75.03609 | 260 | 75.03609 | 75.03609 | 0.06691092 | 0.003520718 | 6.526395e-05 | 2.639005e-06
1410.317 | 25 | 25 | -272.15 | 76.00536 | 76.00536 | 260 | 76.00536 | 76.00536 | 0.06773939 | 0.00379341 | 6.604723e-05 | 2.975966e-06
1428.987 | 25 | 25 | -272.15 | 77.00324 | 77.00324 | 260 | 77.00324 | 77.00324 | 0.06956849 | 0.00341326 | 6.76584e-05 | 2.511535e-06
1447.718 | 25 | 25 | -272.15 | 78.04404 | 78.04404 | 260 | 78.04404 | 78.04404 | 0.0702583 | 0.003423659 | 6.833477e-05 | 2.526655e-06
1466.491 | 25 | 25 | -272.15 | 78.97754 | 78.97754 | 260 | 78.97754 | 78.97754 | 0.07121273 | 0.003874293 | 6.921819e-05 | 3.081984e-06
1485.154 | 25 | 25 | -272.15 | 80.06842 | 80.06842 | 260 | 80.06842 | 80.06842 | 0.07084066 | 0.003553071 | 6.902431e-05 | 2.690105e-06
1503.862 | 25 | 25 | -272.15 | 81.06273 | 81.06273 | 260 | 81.06273 | 81.06273 | 0.07230232 | 0.00389278 | 7.03322e-05 | 3.109395e-06
1522.574 | 25 | 25 | -272.15 | 82.0463 | 82.0463 | 260 | 82.0463 | 82.0463 | 0.07265358 | 0.003741412 | 7.072354e-05 | 2.925795e-06
1541.246 | 25 | 25 | -272.15 | 82.98696 | 82.98696 | 260 | 82.98696 | 82.98696 | 0.0739165 | 0.004186269 | 7.186203e-05 | 3.474049e-06
1559.915 | 25 | 25 | -272.15 | 84.01703 | 84.01703 | 260 | 84.01703 | 84.01703 | 0.07462018 | 0.0039286 | 7.254872e-05 | 3.160053e-06
1578.661 | 25 | 25 | -272.15 | 85.05425 | 85.05425 | 260 | 85.05425 | 85.05425 | 0.0752684 | 0.004156226 | 7.319042e-05 | 3.441841e-06
1597.333 | 25 | 25 | -272.15 | 86.01995 | 86.01995 | 260 | 86.01995 | 86.01995 | 0.07621704 | 0.003694038 | 7.40724e-05 | 2.876624e-06
1616.026 | 25 | 25 | -272.15 | 87.01783 | 87.01783 | 260 | 87.01783 | 87.01783 | 0.07654866 | 0.003553071 | 7.444904e-05 | 2.705825e-06
1634.756 | 25 | 25 | -272.15 | 88.01929 | 88.01929 | 260 | 88.01929 | 88.01929 | 0.07718531 | 0.003772611 | 7.507751e-05 | 2.977606e-06
1653.442 | 25 | 25 | -272.15 | 89.04221 | 89.04221 | 260 | 89.04221 | 89.04221 | 0.07759551 | 0.004218621 | 7.552152e-05 | 3.527461e-06
1672.151 | 25 | 25 | -272.15 | 90.02578 | 90.02578 | 260 | 90.02578 | 90.02578 | 0.07878101 | 0.003665152 | 7.660062e-05 | 2.850223e-06
1690.876 | 25 | 25 | -272.15 | 91.01651 | 91.01651 | 260 | 91.01651 | 91.01651 | 0.0794789 | 0.004131961 | 7.727847e-05 | 3.425539e-06
1709.555 | 25 | 25 | -272.15 | 92.04658 | 92.04658 | 260 | 92.04658 | 92.04658 | 0.08065174 | 0.004256753 | 7.835195e-05 | 3.581069e-06
1728.254 | 25 | 25 | -272.15 | 92.99439 | 92.99439 | 260 | 92.99439 | 92.99439 | 0.0809903 | 0.003807274 | 7.872912e-05 | 3.031413e-06
1746.941 | 25 | 25 | -272.15 | 94.02089 | 94.02089 | 260 | 94.02089 | 94.02089 | 0.08153456 | 0.003980595 | 7.928401e-05 | 3.246511e-06
1765.648 | 25 | 25 | -272.15 | 95.02592 | 95.02592 | 260 | 95.02592 | 95.02592 | 0.08212277 | 0.003971352 | 7.987292e-05 | 3.237437e-06
1784.372 | 25 | 25 | -272.15 | 96.04526 | 96.04526 | 260 | 96.04526 | 96.04526 | 0.08386878 | 0.004144671 | 8.141781e-05 | 3.452517e-06
1803.064 | 25 | 25 | -272.15 | 97.01453 | 97.01453 | 260 | 97.01453 | 97.01453 | 0.08455166 | 0.003908956 | 8.208106e-05 | 3.165335e-06
1821.755 | 25 | 25 | -272.15 | 98.07679 | 98.07679 | 260 | 98.07679 | 98.07679 | 0.08406404 | 0.004014104 | 8.178897e-05 | 3.296822e-06
1840.469 | 25 | 25 | -272.15 | 99.0103 | 99.0103 | 260 | 99.0103 | 99.0103 | 0.08630685 | 0.003482587 | 8.373455e-05 | 2.646421e-06
1859.181 | 25 | 25 | -272.15 | 100.0511 | 100.0511 | 260 | 100.0511 | 100.0511 | 0.08712955 | 0.004333013 | 8.452047e-05 | 3.692794e-06
1897.173 | 25 | 25 | -272.15 | 8600.677 | 8600.677 | 260 | 8600.677 | 8600.677 | -0.2214356 | 0.01431281 | 0.0007096202 | 3.517182e-05
1920.426 | 25 | 25 | -272.15 | 17099.89 | 17099.89 | 260 | 17099.89 | 17099.89 | -0.9306391 | 0.02754064 | 0.0009979079 | 7.054998e-05
1939.641 | 25 | 25 | -272.15 | 18499.84 | 18499.84 | 260 | 18499.84 | 18499.84 | -1.040392 | 0.02954537 | 0.001036405 | 7.596966e-05
1980.2 | 25 | 25 | -272.15 | 10000.03 | 10000.03 | 260 | 10000.03 | 10000.03 | -0.3374662 | 0.01490787 | 0.0007587415 | 3.906751e-05
2003.483 | 25 | 25 | -272.15 | 1499.801 | 1499.801 | 260 | 1499.801 | 1499.801 | 0.2748781 | 0.01155586 | 0.0003841219 | 1.572594e-05
2022.661 | 25 | 25 | -272.15 | 99.78643 | 99.78643 | 260 | 99.78643 | 99.78643 | 0.1028912 | 0.004194357 | 9.748718e-05 | 3.521975e-06
2056.2 | 25 | 25 | -272.15 | 99.03533 | 99.03533 | 260 | 99.03533 | 99.03533 | 0.1018664 | 0.004285638 | 9.656461e-05 | 3.632337e-06
2074.913 | 25 | 25 | -272.15 | 98.00169 | 98.00169 | 260 | 98.00169 | 98.00169 | 0.100221 | 0.004330703 | 9.510114e-05 | 3.685323e-06
2093.632 | 25 | 25 | -272.15 | 96.97877 | 96.97877 | 260 | 96.97877 | 96.97877 | 0.09996104 | 0.00412734 | 9.478102e-05 | 3.433352e-06
2112.306 | 25 | 25 | -272.15 | 96.03453 | 96.03453 | 260 | 96.03453 | 96.03453 | 0.09873507 | 0.003990995 | 9.367263e-05 | 3.263834e-06
2131.031 | 25 | 25 | -272.15 | 94.99373 | 94.99373 | 260 | 94.99373 | 94.99373 | 0.09868191 | 0.00449247 | 9.352112e-05 | 3.877111e-06
2149.734 | 25 | 25 | -272.15 | 94.07096 | 94.07096 | 260 | 94.07096 | 94.07096 | 0.09795281 | 0.003801497 | 9.282456e-05 | 3.026756e-06
2168.416 | 25 | 25 | -272.15 | 93.023 | 93.023 | 260 | 93.023 | 93.023 | 0.09669451 | 0.003911267 | 9.167879e-05 | 3.159144e-06
2187.124 | 25 | 25 | -272.15 | 92.01082 | 92.01082 | 260 | 92.01082 | 92.01082 | 0.09644377 | 0.003682484 | 9.136735e-05 | 2.87599e-06
2205.854 | 25 | 25 | -272.15 | 91.01651 | 91.01651 | 260 | 91.01651 | 91.01651 | 0.09462511 | 0.003605067 | 8.976516e-05 | 2.778701e-06
2224.491 | 25 | 25 | -272.15 | 90.03293 | 90.03293 | 260 | 90.03293 | 90.03293 | 0.0959365 | 0.004149294 | 9.074452e-05 | 3.444592e-06
2243.208 | 25 | 25 | -272.15 | 89.05294 | 89.05294 | 260 | 89.05294 | 89.05294 | 0.09501096 | 0.003587735 | 8.98801e-05 | 2.752982e-06
2261.893 | 25 | 25 | -272.15 | 87.98352 | 87.98352 | 260 | 87.98352 | 87.98352 | 0.09362787 | 0.003546137 | 8.862923e-05 | 2.699497e-06
2280.621 | 25 | 25 | -272.15 | 87.01068 | 87.01068 | 260 | 87.01068 | 87.01068 | 0.09292652 | 0.00416085 | 8.795038e-05 | 3.451944e-06
2299.333 | 25 | 25 | -272.15 | 86.03068 | 86.03068 | 260 | 86.03068 | 86.03068 | 0.09191203 | 0.003606222 | 8.701263e-05 | 2.768842e-06
2318.05 | 25 | 25 | -272.15 | 85.06141 | 85.06141 | 260 | 85.06141 | 85.06141 | 0.09111815 | 0.00396673 | 8.625787e-05 | 3.209224e-06
2336.727 | 25 | 25 | -272.15 | 84.03849 | 84.03849 | 260 | 84.03849 | 84.03849 | 0.09067459 | 0.004233644 | 8.578636e-05 | 3.534586e-06
2355.487 | 25 | 25 | -272.15 | 82.99053 | 82.99053 | 260 | 82.99053 | 82.99053 | 0.08978252 | 0.0037495 | 8.49425e-05 | 2.93786e-06
2374.148 | 25 | 25 | -272.15 | 81.9855 | 81.9855 | 260 | 81.9855 | 81.9855 | 0.08856346 | 0.00394362 | 8.383352e-05 | 3.173896e-06
2392.811 | 25 | 25 | -272.15 | 80.99835 | 80.99835 | 260 | 80.99835 | 80.99835 | 0.0879915 | 0.00414005 | 8.325985e-05 | 3.41281e-06
2411.587 | 25 | 25 | -272.15 | 80.03265 | 80.03265 | 260 | 80.03265 | 80.03265 | 0.08815098 | 0.003625865 | 8.329142e-05 | 2.779389e-06
2430.278 | 25 | 25 | -272.15 | 78.99185 | 78.99185 | 260 | 78.99185 | 78.99185 | 0.0876114 | 0.003368197 | 8.27389e-05 | 2.460711e-06
2448.948 | 25 | 25 | -272.15 | 78.0047 | 78.0047 | 260 | 78.0047 | 78.0047 | 0.08543796 | 0.003789942 | 8.084496e-05 | 2.976231e-06
2467.661 | 25 | 25 | -272.15 | 77.05331 | 77.05331 | 260 | 77.05331 | 77.05331 | 0.08391151 | 0.003112838 | 7.948811e-05 | 2.142836e-06
2486.371 | 25 | 25 | -272.15 | 76.04112 | 76.04112 | 260 | 76.04112 | 76.04112 | 0.08376475 | 0.003608535 | 7.92624e-05 | 2.749086e-06
2505.109 | 25 | 25 | -272.15 | 75.03251 | 75.03251 | 260 | 75.03251 | 75.03251 | 0.08394614 | 0.003447924 | 7.930759e-05 | 2.549632e-06
2523.776 | 25 | 25 | -272.15 | 74.01675 | 74.01675 | 260 | 74.01675 | 74.01675 | 0.08245203 | 0.003568091 | 7.797074e-05 | 2.694857e-06
2542.482 | 25 | 25 | -272.15 | 73.03675 | 73.03675 | 260 | 73.03675 | 73.03675 | 0.0823434 | 0.003472189 | 7.777978e-05 | 2.574906e-06
2561.202 | 25 | 25 | -272.15 | 72.02814 | 72.02814 | 260 | 72.02814 | 72.02814 | 0.08146637 | 0.003729858 | 7.69524e-05 | 2.888951e-06
2579.895 | 25 | 25 | -272.15 | 71.05529 | 71.05529 | 260 | 71.05529 | 71.05529 | 0.08023923 | 0.003562314 | 7.584008e-05 | 2.681067e-06
2598.582 | 25 | 25 | -272.15 | 70.02164 | 70.02164 | 260 | 70.02164 | 70.02164 | 0.07919004 | 0.003365885 | 7.486818e-05 | 2.437583e-06
2617.28 | 25 | 25 | -272.15 | 69.02376 | 69.02376 | 260 | 69.02376 | 69.02376 | 0.07874635 | 0.003213363 | 7.439915e-05 | 2.248083e-06
2635.972 | 25 | 25 | -272.15 | 68.05091 | 68.05091 | 260 | 68.05091 | 68.05091 | 0.0777226 | 0.003391305 | 7.345451e-05 | 2.464333e-06
2654.676 | 25 | 25 | -272.15 | 67.04946 | 67.04946 | 260 | 67.04946 | 67.04946 | 0.07668037 | 0.003174077 | 7.249167e-05 | 2.195389e-06
2673.347 | 25 | 25 | -272.15 | 66.03369 | 66.03369 | 260 | 66.03369 | 66.03369 | 0.07549256 | 0.003014622 | 7.140734e-05 | 1.997337e-06
2692.066 | 25 | 25 | -272.15 | 65.02865 | 65.02865 | 260 | 65.02865 | 65.02865 | 0.0757849 | 0.00303542 | 7.154436e-05 | 2.020597e-06
2710.751 | 25 | 25 | -272.15 | 64.03077 | 64.03077 | 260 | 64.03077 | 64.03077 | 0.07465947 | 0.003348552 | 7.05133e-05 | 2.402754e-06
2729.458 | 25 | 25 | -272.15 | 62.99712 | 62.99712 | 260 | 62.99712 | 62.99712 | 0.0731539 | 0.00264025 | 6.916515e-05 | 1.530874e-06
2748.153 | 25 | 25 | -272.15 | 62.03858 | 62.03858 | 260 | 62.03858 | 62.03858 | 0.07307186 | 0.003379751 | 6.899835e-05 | 2.436549e-06
2766.842 | 25 | 25 | -272.15 | 61.05859 | 61.05859 | 260 | 61.05859 | 61.05859 | 0.07276104 | 0.002906007 | 6.864071e-05 | 1.852744e-06
2785.522 | 25 | 25 | -272.15 | 59.97129 | 59.97129 | 260 | 59.97129 | 59.97129 | 0.0707748 | 0.003059685 | 6.689075e-05 | 2.038946e-06
2819.243 | 25 | 25 | -272.15 | 50.02466 | 50.02466 | 260 | 50.02466 | 50.02466 | 0.06202447 | 0.003055063 | 5.864779e-05 | 2.010774e-06
2837.985 | 25 | 25 | -272.15 | 40.03153 | 40.03153 | 260 | 40.03153 | 40.03153 | 0.05207708 | 0.002607897 | 4.941316e-05 | 1.439211e-06
2856.709 | 25 | 25 | -272.15 | 30.01694 | 30.01694 | 260 | 30.01694 | 30.01694 | 0.04304131 | 0.002286676 | 4.092787e-05 | 1.022214e-06
2875.366 | 25 | 25 | -272.15 | 20.06315 | 20.06315 | 260 | 20.06315 | 20.06315 | 0.0314126 | 0.001811777 | 3.031121e-05 | 4.166937e-07
2894.036 | 25 | 25 | -272.15 | 10.00207 | 10.00207 | 260 | 10.00207 | 10.00207 | 0.01832806 | 0.00142354 | 1.848324e-05 | -8.26795e-08
2912.717 | 25 | 25 | -272.15 | -0.0339781 | -0.0339781 | 260 | -0.0339781 | -0.0339781 | 0.006429038 | 0.001063032 | 7.635227e-06 | -5.479547e-07
2931.418 | 25 | 25 | -272.15 | -9.973457 | -9.973457 | 260 | -9.973457 | -9.973457 | -0.006412861 | 4.737417e-05 | -3.980116e-06 | -1.817302e-06
2950.153 | 25 | 25 | -272.15 | -19.9952 | -19.9952 | 260 | -19.9952 | -19.9952 | -0.01953784 | -0.0003316201 | -1.583734e-05 | -2.30524e-06
2968.952 | 25 | 25 | -272.15 | -30.02767 | -30.02767 | 260 | -30.02767 | -30.02767 | -0.02981459 | -0.001016814 | -2.534758e-05 | -3.169105e-06
2987.701 | 25 | 25 | -272.15 | -40.01007 | -40.01007 | 260 | -40.01007 | -40.01007 | -0.04100531 | -0.0005153401 | -3.560611e-05 | -2.576054e-06
3006.473 | 25 | 25 | -272.15 | -50.0032 | -50.0032 | 260 | -50.0032 | -50.0032 | -0.05117004 | -0.0009925496 | -4.501992e-05 | -3.1845e-06
3025.263 | 25 | 25 | -272.15 | -59.98202 | -59.98202 | 260 | -59.98202 | -59.98202 | -0.06050157 | -0.001781735 | -5.374534e-05 | -4.175909e-06
3058.803 | 25 | 25 | -272.15 | -61.0264 | -61.0264 | 260 | -61.0264 | -61.0264 | -0.06059631 | -0.002094867 | -5.39315e-05 | -4.562686e-06
3077.571 | 25 | 25 | -272.15 | -62.01712 | -62.01712 | 260 | -62.01712 | -62.01712 | -0.0624231 | -0.001359989 | -5.554003e-05 | -3.662758e-06
3096.347 | 25 | 25 | -272.15 | -62.98997 | -62.98997 | 260 | -62.98997 | -62.98997 | -0.06165472 | -0.001309148 | -5.500722e-05 | -3.602544e-06
3115.081 | 25 | 25 | -272.15 | -64.00574 | -64.00574 | 260 | -64.00574 | -64.00574 | -0.06409622 | -0.001593394 | -5.712511e-05 | -3.953794e-06
3133.854 | 25 | 25 | -272.15 | -64.99646 | -64.99646 | 260 | -64.99646 | -64.99646 | -0.06452951 | -0.001764404 | -5.758482e-05 | -4.165974e-06
3152.631 | 25 | 25 | -272.15 | -65.98719 | -65.98719 | 260 | -65.98719 | -65.98719 | -0.06497783 | -0.001774803 | -5.805692e-05 | -4.180982e-06
3171.398 | 25 | 25 | -272.15 | -66.97077 | -66.97077 | 260 | -66.97077 | -66.97077 | -0.06636901 | -0.001532154 | -5.930559e-05 | -3.885319e-06
3190.133 | 25 | 25 | -272.15 | -67.99369 | -67.99369 | 260 | -67.99369 | -67.99369 | -0.06745399 | -0.00141083 | -6.030589e-05 | -3.738691e-06
3208.951 | 25 | 25 | -272.15 | -68.95223 | -68.95223 | 260 | -68.95223 | -68.95223 | -0.06800516 | -0.001927325 | -6.085945e-05 | -4.374931e-06
3227.76 | 25 | 25 | -272.15 | -70.01449 | -70.01449 | 260 | -70.01449 | -70.01449 | -0.06884864 | -0.001927325 | -6.166473e-05 | -4.377333e-06
3246.454 | 25 | 25 | -272.15 | -70.96587 | -70.96587 | 260 | -70.96587 | -70.96587 | -0.06982385 | -0.001708941 | -6.256713e-05 | -4.111387e-06
3265.232 | 25 | 25 | -272.15 | -72.00668 | -72.00668 | 260 | -72.00668 | -72.00668 | -0.07063614 | -0.001489402 | -6.334447e-05 | -3.844226e-06
3284.023 | 25 | 25 | -272.15 | -72.97952 | -72.97952 | 260 | -72.97952 | -72.97952 | -0.07224224 | -0.001958522 | -6.476921e-05 | -4.422339e-06
3302.778 | 25 | 25 | -272.15 | -73.94521 | -73.94521 | 260 | -73.94521 | -73.94521 | -0.071579 | -0.002041716 | -6.432234e-05 | -4.526656e-06
3321.546 | 25 | 25 | -272.15 | -74.97171 | -74.97171 | 260 | -74.97171 | -74.97171 | -0.07262007 | -0.001997808 | -6.528681e-05 | -4.475074e-06
3340.301 | 25 | 25 | -272.15 | -75.95171 | -75.95171 | 260 | -75.95171 | -75.95171 | -0.07345779 | -0.001857997 | -6.607883e-05 | -4.305653e-06
3359.081 | 25 | 25 | -272.15 | -76.94601 | -76.94601 | 260 | -76.94601 | -76.94601 | -0.07403783 | -0.001773648 | -6.665989e-05 | -4.204351e-06
3377.837 | 25 | 25 | -272.15 | -77.96178 | -77.96178 | 260 | -77.96178 | -77.96178 | -0.07523142 | -0.001834887 | -6.774899e-05 | -4.281828e-06
3396.598 | 25 | 25 | -272.15 | -78.96324 | -78.96324 | 260 | -78.96324 | -78.96324 | -0.07545211 | -0.001660411 | -6.803455e-05 | -4.0699e-06
3415.388 | 25 | 25 | -272.15 | -80.01119 | -80.01119 | 260 | -80.01119 | -80.01119 | -0.07609109 | -0.001785202 | -6.866975e-05 | -4.225469e-06
3434.131 | 25 | 25 | -272.15 | -81.00908 | -81.00908 | 260 | -81.00908 | -81.00908 | -0.07812008 | -0.001929636 | -7.044571e-05 | -4.405039e-06
3452.939 | 25 | 25 | -272.15 | -81.98907 | -81.98907 | 260 | -81.98907 | -81.98907 | -0.07848752 | -0.002045182 | -7.085002e-05 | -4.549105e-06
3471.671 | 25 | 25 | -272.15 | -82.95119 | -82.95119 | 260 | -82.95119 | -82.95119 | -0.07903406 | -0.001795601 | -7.140013e-05 | -4.244884e-06
3490.484 | 25 | 25 | -272.15 | -83.99557 | -83.99557 | 260 | -83.99557 | -83.99557 | -0.07968924 | -0.002086779 | -7.204832e-05 | -4.60471e-06
3509.213 | 25 | 25 | -272.15 | -84.99703 | -84.99703 | 260 | -84.99703 | -84.99703 | -0.08036172 | -0.001851063 | -7.270634e-05 | -4.3176e-06
3528.004 | 25 | 25 | -272.15 | -86.02352 | -86.02352 | 260 | -86.02352 | -86.02352 | -0.08142476 | -0.001630369 | -7.368892e-05 | -4.048988e-06
3546.767 | 25 | 25 | -272.15 | -86.9606 | -86.9606 | 260 | -86.9606 | -86.9606 | -0.08202221 | -0.001821022 | -7.427841e-05 | -4.285161e-06
3565.545 | 25 | 25 | -272.15 | -88.0014 | -88.0014 | 260 | -88.0014 | -88.0014 | -0.08310147 | -0.001826799 | -7.527585e-05 | -4.294607e-06
3584.337 | 25 | 25 | -272.15 | -88.99213 | -88.99213 | 260 | -88.99213 | -88.99213 | -0.08421191 | -0.001928481 | -7.629381e-05 | -4.421677e-06
3603.057 | 25 | 25 | -272.15 | -90.00432 | -90.00432 | 260 | -90.00432 | -90.00432 | -0.08404672 | -0.002200016 | -7.626235e-05 | -4.757315e-06
3621.752 | 25 | 25 | -272.15 | -91.01651 | -91.01651 | 260 | -91.01651 | -91.01651 | -0.08486132 | -0.00201283 | -7.703864e-05 | -4.529807e-06
3640.437 | 25 | 25 | -272.15 | -91.98936 | -91.98936 | 260 | -91.98936 | -91.98936 | -0.08594286 | -0.001885728 | -7.803092e-05 | -4.375972e-06
3659.11 | 25 | 25 | -272.15 | -92.93717 | -92.93717 | 260 | -92.93717 | -92.93717 | -0.08646513 | -0.002290142 | -7.855954e-05 | -4.874592e-06
3677.949 | 25 | 25 | -272.15 | -93.99227 | -93.99227 | 260 | -93.99227 | -93.99227 | -0.08686142 | -0.002628695 | -7.899542e-05 | -5.292601e-06
3696.713 | 25 | 25 | -272.15 | -94.97585 | -94.97585 | 260 | -94.97585 | -94.97585 | -0.08743575 | -0.001662722 | -7.957066e-05 | -4.108955e-06
3715.491 | 25 | 25 | -272.15 | -96.0095 | -96.0095 | 260 | -96.0095 | -96.0095 | -0.08871827 | -0.002436887 | -8.073493e-05 | -5.061691e-06
3734.249 | 25 | 25 | -272.15 | -97.0038 | -97.0038 | 260 | -97.0038 | -97.0038 | -0.08991426 | -0.002093712 | -8.182379e-05 | -4.642644e-06
3753.04 | 25 | 25 | -272.15 | -97.99811 | -97.99811 | 260 | -97.99811 | -97.99811 | -0.09057512 | -0.002429954 | -8.247148e-05 | -5.057678e-06
3771.784 | 25 | 25 | -272.15 | -98.96738 | -98.96738 | 260 | -98.96738 | -98.96738 | -0.09124294 | -0.002218504 | -8.312231e-05 | -4.800285e-06
3790.566 | 25 | 25 | -272.15 | -100.001 | -100.001 | 260 | -100.001 | -100.001 | -0.09136771 | -0.002297075 | -8.333212e-05 | -4.89908e-06
3828.613 | 25 | 25 | -272.15 | -8600.562 | -8600.562 | 260 | -8600.562 | -8600.562 | 0.2141261 | -0.01207929 | -0.0007109572 | -3.613541e-05
3851.402 | 25 | 25 | -272.15 | -17099.84 | -17099.84 | 260 | -17099.84 | -17099.84 | 0.9195468 | -0.0251939 | -0.001002401 | -7.137472e-05
3870.701 | 25 | 25 | -272.15 | -18499.8 | -18499.8 | 260 | -18499.8 | -18499.8 | 1.029025 | -0.02662205 | -0.001041192 | -7.608659e-05