## Sheet1
Time_since_start | Raw_Temperature | Temperature | Temperature_2 | Raw_Applied_Field | Applied_Field | Field_Angle | Raw_Applied_Field_For_Plot | Applied_Field_For_Plot | Raw_Signal_Mx | Raw_Signal_My | Signal_X_direction | Signal_Y_direction
32.212 | 25 | 25 | -272.15 | -18499.85 | -18499.85 | 265 | -18499.85 | -18499.85 | 1.026679 | -0.02647068 | -0.001047697 | -7.095842e-05
55.029 | 25 | 25 | -272.15 | -9999.972 | -9999.972 | 265 | -9999.972 | -9999.972 | 0.3284998 | -0.01234505 | -0.0007629021 | -3.704372e-05
78.301 | 25 | 25 | -272.15 | -1499.751 | -1499.751 | 265 | -1499.751 | -1499.751 | -0.2802013 | -0.008097537 | -0.0003824203 | -1.473173e-05
97.543 | 25 | 25 | -272.15 | -99.72205 | -99.72205 | 265 | -99.72205 | -99.72205 | -0.1071814 | -0.001572596 | -9.516097e-05 | -4.059347e-06
131.195 | 25 | 25 | -272.15 | -99.03891 | -99.03891 | 265 | -99.03891 | -99.03891 | -0.1071375 | -0.001473225 | -9.505411e-05 | -3.938599e-06
149.932 | 25 | 25 | -272.15 | -98.01242 | -98.01242 | 265 | -98.01242 | -98.01242 | -0.1061497 | -0.001229421 | -9.413585e-05 | -3.64366e-06
168.697 | 25 | 25 | -272.15 | -96.97877 | -96.97877 | 265 | -96.97877 | -96.97877 | -0.1053177 | -0.001631524 | -9.334502e-05 | -4.124579e-06
187.506 | 25 | 25 | -272.15 | -95.99877 | -95.99877 | 265 | -95.99877 | -95.99877 | -0.103395 | -0.001102319 | -9.166329e-05 | -3.486907e-06
206.265 | 25 | 25 | -272.15 | -95.01519 | -95.01519 | 265 | -95.01519 | -95.01519 | -0.1031258 | -0.001071122 | -9.134012e-05 | -3.447441e-06
225.023 | 25 | 25 | -272.15 | -94.03519 | -94.03519 | 265 | -94.03519 | -94.03519 | -0.1025019 | -0.001551796 | -9.072583e-05 | -4.022849e-06
243.773 | 25 | 25 | -272.15 | -92.9622 | -92.9622 | 265 | -92.9622 | -92.9622 | -0.1019622 | -0.0009544192 | -9.017115e-05 | -3.3031e-06
262.583 | 25 | 25 | -272.15 | -91.94644 | -91.94644 | 265 | -91.94644 | -91.94644 | -0.1011314 | -0.001119651 | -8.938311e-05 | -3.499521e-06
281.316 | 25 | 25 | -272.15 | -90.97717 | -90.97717 | 265 | -90.97717 | -90.97717 | -0.1010228 | -0.001384253 | -8.919342e-05 | -3.815403e-06
300.11 | 25 | 25 | -272.15 | -89.96498 | -89.96498 | 265 | -89.96498 | -89.96498 | -0.09992747 | -0.001452427 | -8.818832e-05 | -3.895244e-06
318.861 | 25 | 25 | -272.15 | -88.97783 | -88.97783 | 265 | -88.97783 | -88.97783 | -0.09884942 | -0.0008978011 | -8.720004e-05 | -3.227022e-06
337.592 | 25 | 25 | -272.15 | -88.00498 | -88.00498 | 265 | -88.00498 | -88.00498 | -0.09774708 | -0.001215555 | -8.619328e-05 | -3.606743e-06
356.381 | 25 | 25 | -272.15 | -86.9463 | -86.9463 | 265 | -86.9463 | -86.9463 | -0.09768933 | -0.0009983264 | -8.603612e-05 | -3.343662e-06
375.133 | 25 | 25 | -272.15 | -85.98418 | -85.98418 | 265 | -85.98418 | -85.98418 | -0.09626927 | -0.001380787 | -8.476936e-05 | -3.801131e-06
393.919 | 25 | 25 | -272.15 | -84.99345 | -84.99345 | 265 | -84.99345 | -84.99345 | -0.09609601 | -0.000838872 | -8.452431e-05 | -3.148169e-06
412.685 | 25 | 25 | -272.15 | -83.99915 | -83.99915 | 265 | -83.99915 | -83.99915 | -0.09446667 | -0.000901267 | -8.308221e-05 | -3.221106e-06
431.468 | 25 | 25 | -272.15 | -82.97623 | -82.97623 | 265 | -82.97623 | -82.97623 | -0.09400335 | -0.0009636631 | -8.259544e-05 | -3.293986e-06
450.212 | 25 | 25 | -272.15 | -81.94615 | -81.94615 | 265 | -81.94615 | -81.94615 | -0.09352159 | -0.001396964 | -8.209278e-05 | -3.812387e-06
468.987 | 25 | 25 | -272.15 | -80.98762 | -80.98762 | 265 | -80.98762 | -80.98762 | -0.093183 | -0.0009440192 | -8.171519e-05 | -3.266363e-06
487.77 | 25 | 25 | -272.15 | -80.01119 | -80.01119 | 265 | -80.01119 | -80.01119 | -0.09176413 | -0.0008492712 | -8.044792e-05 | -3.150574e-06
506.517 | 25 | 25 | -272.15 | -78.94536 | -78.94536 | 265 | -78.94536 | -78.94536 | -0.09171441 | -0.0008458045 | -8.029662e-05 | -3.144251e-06
525.291 | 25 | 25 | -272.15 | -77.97251 | -77.97251 | 265 | -77.97251 | -77.97251 | -0.09105234 | -0.001064188 | -7.965169e-05 | -3.404607e-06
544.031 | 25 | 25 | -272.15 | -76.93528 | -76.93528 | 265 | -76.93528 | -76.93528 | -0.09026545 | -0.0006147103 | -7.889752e-05 | -2.862589e-06
562.798 | 25 | 25 | -272.15 | -76.00536 | -76.00536 | 265 | -76.00536 | -76.00536 | -0.08864323 | -0.0005973787 | -7.746794e-05 | -2.839887e-06
581.592 | 25 | 25 | -272.15 | -74.98959 | -74.98959 | 265 | -74.98959 | -74.98959 | -0.08865006 | -0.0004379236 | -7.736831e-05 | -2.646291e-06
600.366 | 25 | 25 | -272.15 | -73.98813 | -73.98813 | 265 | -73.98813 | -73.98813 | -0.08691343 | -0.0005638699 | -7.583729e-05 | -2.795551e-06
619.084 | 25 | 25 | -272.15 | -73.00456 | -73.00456 | 265 | -73.00456 | -73.00456 | -0.08686955 | -0.0006493747 | -7.569932e-05 | -2.89627e-06
637.883 | 25 | 25 | -272.15 | -71.97449 | -71.97449 | 265 | -71.97449 | -71.97449 | -0.08596365 | -0.0004702764 | -7.484808e-05 | -2.679049e-06
656.612 | 25 | 25 | -272.15 | -71.02668 | -71.02668 | 265 | -71.02668 | -71.02668 | -0.08505085 | -0.001067655 | -7.399968e-05 | -3.394709e-06
675.394 | 25 | 25 | -272.15 | -70.02522 | -70.02522 | 265 | -70.02522 | -70.02522 | -0.0846048 | -0.0004148142 | -7.352933e-05 | -2.608481e-06
694.124 | 25 | 25 | -272.15 | -68.97011 | -68.97011 | 265 | -68.97011 | -68.97011 | -0.0835267 | 5.430664e-05 | -7.253396e-05 | -2.04283e-06
712.884 | 25 | 25 | -272.15 | -68.01157 | -68.01157 | 265 | -68.01157 | -68.01157 | -0.08312457 | -0.000511873 | -7.210416e-05 | -2.720992e-06
731.657 | 25 | 25 | -272.15 | -67.01011 | -67.01011 | 265 | -67.01011 | -67.01011 | -0.08157499 | -0.0003893939 | -7.072687e-05 | -2.571841e-06
750.431 | 25 | 25 | -272.15 | -66.03369 | -66.03369 | 265 | -66.03369 | -66.03369 | -0.08112088 | -0.0003535735 | -7.025249e-05 | -2.526836e-06
769.187 | 25 | 25 | -272.15 | -64.9607 | -64.9607 | 265 | -64.9607 | -64.9607 | -0.08016758 | -0.0007510558 | -6.935784e-05 | -3.002124e-06
787.999 | 25 | 25 | -272.15 | -63.94493 | -63.94493 | 265 | -63.94493 | -63.94493 | -0.07924321 | -0.001011037 | -6.84929e-05 | -3.31236e-06
806.734 | 25 | 25 | -272.15 | -62.96851 | -62.96851 | 265 | -62.96851 | -62.96851 | -0.07784277 | -0.000693282 | -6.724078e-05 | -2.928692e-06
825.51 | 25 | 25 | -272.15 | -61.97063 | -61.97063 | 265 | -61.97063 | -61.97063 | -0.07739792 | -0.000525739 | -6.677178e-05 | -2.725417e-06
844.264 | 25 | 25 | -272.15 | -60.95844 | -60.95844 | 265 | -60.95844 | -60.95844 | -0.07690107 | -0.0008146069 | -6.625856e-05 | -3.07036e-06
863.033 | 25 | 25 | -272.15 | -59.98917 | -59.98917 | 265 | -59.98917 | -59.98917 | -0.07638227 | -0.0002530478 | -6.573176e-05 | -2.393845e-06
896.597 | 25 | 25 | -272.15 | -49.97816 | -49.97816 | 265 | -49.97816 | -49.97816 | -0.06702647 | -0.0008527373 | -5.70054e-05 | -3.093931e-06
915.387 | 25 | 25 | -272.15 | -39.99934 | -39.99934 | 265 | -39.99934 | -39.99934 | -0.05771805 | 0.0001039925 | -4.832133e-05 | -1.924492e-06
934.12 | 25 | 25 | -272.15 | -29.95614 | -29.95614 | 265 | -29.95614 | -29.95614 | -0.04689482 | 0.00047952 | -3.838563e-05 | -1.45307e-06
952.897 | 25 | 25 | -272.15 | -19.96301 | -19.96301 | 265 | -19.96301 | -19.96301 | -0.0368999 | 8.08831e-05 | -2.913586e-05 | -1.911685e-06
971.684 | 25 | 25 | -272.15 | -10.00922 | -10.00922 | 265 | -10.00922 | -10.00922 | -0.02435849 | 0.0006100888 | -1.779734e-05 | -1.255844e-06
990.401 | 25 | 25 | -272.15 | 0.005365 | 0.005365 | 265 | 0.005365 | 0.005365 | -0.01115607 | 0.001289505 | -5.909269e-06 | -4.194444e-07
1009.071 | 25 | 25 | -272.15 | 10.00565 | 10.00565 | 265 | 10.00565 | 10.00565 | 0.002117976 | 0.001418918 | 6.036185e-06 | -2.437452e-07
1027.779 | 25 | 25 | -272.15 | 20.03812 | 20.03812 | 265 | 20.03812 | 20.03812 | 0.0134982 | 0.0009024225 | 1.642854e-05 | -8.438542e-07
1046.451 | 25 | 25 | -272.15 | 30.02052 | 30.02052 | 265 | 30.02052 | 30.02052 | 0.02461962 | 0.002076381 | 2.660301e-05 | 5.865299e-07
1065.138 | 25 | 25 | -272.15 | 40.02437 | 40.02437 | 265 | 40.02437 | 40.02437 | 0.03520599 | 0.002417244 | 3.633996e-05 | 1.016234e-06
1083.797 | 25 | 25 | -272.15 | 50.01035 | 50.01035 | 265 | 50.01035 | 50.01035 | 0.04520438 | 0.002337517 | 4.559183e-05 | 9.406823e-07
1102.519 | 25 | 25 | -272.15 | 60.00348 | 60.00348 | 265 | 60.00348 | 60.00348 | 0.05478087 | 0.003391307 | 5.449771e-05 | 2.22674e-06
1136.208 | 25 | 25 | -272.15 | 61.04786 | 61.04786 | 265 | 61.04786 | 61.04786 | 0.05527078 | 0.00228321 | 5.500855e-05 | 8.97795e-07
1154.935 | 25 | 25 | -272.15 | 62.01355 | 62.01355 | 265 | 62.01355 | 62.01355 | 0.05661805 | 0.002425333 | 5.621587e-05 | 1.070469e-06
1173.641 | 25 | 25 | -272.15 | 62.99355 | 62.99355 | 265 | 62.99355 | 62.99355 | 0.05709179 | 0.002174595 | 5.670676e-05 | 7.712644e-07
1192.335 | 25 | 25 | -272.15 | 64.02362 | 64.02362 | 265 | 64.02362 | 64.02362 | 0.05797341 | 0.00313479 | 5.753804e-05 | 1.926748e-06
1211.047 | 25 | 25 | -272.15 | 65.00719 | 65.00719 | 265 | 65.00719 | 65.00719 | 0.05879726 | 0.002602119 | 5.831704e-05 | 1.288889e-06
1229.711 | 25 | 25 | -272.15 | 66.03727 | 66.03727 | 265 | 66.03727 | 66.03727 | 0.05948129 | 0.00273962 | 5.898594e-05 | 1.456142e-06
1248.417 | 25 | 25 | -272.15 | 67.03515 | 67.03515 | 265 | 67.03515 | 67.03515 | 0.06049811 | 0.002609052 | 5.992501e-05 | 1.301322e-06
1267.133 | 25 | 25 | -272.15 | 68.00799 | 68.00799 | 265 | 68.00799 | 68.00799 | 0.06100534 | 0.002628695 | 6.044268e-05 | 1.326888e-06
1285.809 | 25 | 25 | -272.15 | 69.04522 | 69.04522 | 265 | 69.04522 | 69.04522 | 0.06201869 | 0.002700335 | 6.138297e-05 | 1.415042e-06
1304.549 | 25 | 25 | -272.15 | 70.0288 | 70.0288 | 265 | 70.0288 | 70.0288 | 0.06337868 | 0.002803171 | 6.260259e-05 | 1.540561e-06
1323.238 | 25 | 25 | -272.15 | 71.03383 | 71.03383 | 265 | 71.03383 | 71.03383 | 0.06315336 | 0.002768506 | 6.252155e-05 | 1.500957e-06
1341.923 | 25 | 25 | -272.15 | 72.0496 | 72.0496 | 265 | 72.0496 | 72.0496 | 0.06583288 | 0.002736155 | 6.482896e-05 | 1.464153e-06
1360.609 | 25 | 25 | -272.15 | 73.00456 | 73.00456 | 265 | 73.00456 | 73.00456 | 0.06474442 | 0.002553589 | 6.403336e-05 | 1.246786e-06
1379.337 | 25 | 25 | -272.15 | 74.03105 | 74.03105 | 265 | 74.03105 | 74.03105 | 0.06646261 | 0.003072396 | 6.555181e-05 | 1.872061e-06
1398.021 | 25 | 25 | -272.15 | 75.05755 | 75.05755 | 265 | 75.05755 | 75.05755 | 0.06741009 | 0.002602121 | 6.643686e-05 | 1.309239e-06
1416.717 | 25 | 25 | -272.15 | 76.01251 | 76.01251 | 265 | 76.01251 | 76.01251 | 0.06788151 | 0.002484261 | 6.692325e-05 | 1.169598e-06
1435.421 | 25 | 25 | -272.15 | 77.01039 | 77.01039 | 265 | 77.01039 | 77.01039 | 0.06828477 | 0.002791616 | 6.735806e-05 | 1.540817e-06
1454.147 | 25 | 25 | -272.15 | 78.01901 | 78.01901 | 265 | 78.01901 | 78.01901 | 0.06935704 | 0.002864411 | 6.834381e-05 | 1.630301e-06
1472.837 | 25 | 25 | -272.15 | 78.97754 | 78.97754 | 265 | 78.97754 | 78.97754 | 0.07112722 | 0.002774285 | 6.989795e-05 | 1.523981e-06
1491.547 | 25 | 25 | -272.15 | 80.04338 | 80.04338 | 265 | 80.04338 | 80.04338 | 0.07018436 | 0.002498127 | 6.92335e-05 | 1.194415e-06
1510.244 | 25 | 25 | -272.15 | 81.00908 | 81.00908 | 265 | 81.00908 | 81.00908 | 0.07160211 | 0.002878276 | 7.049873e-05 | 1.65301e-06
1528.928 | 25 | 25 | -272.15 | 81.98192 | 81.98192 | 265 | 81.98192 | 81.98192 | 0.07246409 | 0.002696868 | 7.130795e-05 | 1.437069e-06
1547.637 | 25 | 25 | -272.15 | 83.0263 | 83.0263 | 265 | 83.0263 | 83.0263 | 0.07362302 | 0.00323185 | 7.236863e-05 | 2.081812e-06
1566.331 | 25 | 25 | -272.15 | 84.03849 | 84.03849 | 265 | 84.03849 | 84.03849 | 0.0747831 | 0.002609052 | 7.342692e-05 | 1.335748e-06
1585.037 | 25 | 25 | -272.15 | 85.04352 | 85.04352 | 265 | 85.04352 | 85.04352 | 0.07532733 | 0.002243923 | 7.397834e-05 | 8.991856e-07
1603.752 | 25 | 25 | -272.15 | 86.06287 | 86.06287 | 265 | 86.06287 | 86.06287 | 0.0761142 | 0.003129014 | 7.473065e-05 | 1.964432e-06
1622.436 | 25 | 25 | -272.15 | 86.99995 | 86.99995 | 265 | 86.99995 | 86.99995 | 0.07612806 | 0.002780061 | 7.483913e-05 | 1.547162e-06
1641.151 | 25 | 25 | -272.15 | 88.04075 | 88.04075 | 265 | 88.04075 | 88.04075 | 0.07763595 | 0.003446768 | 7.618623e-05 | 2.350126e-06
1659.868 | 25 | 25 | -272.15 | 89.07082 | 89.07082 | 265 | 89.07082 | 89.07082 | 0.07778038 | 0.002952227 | 7.641166e-05 | 1.758162e-06
1678.594 | 25 | 25 | -272.15 | 90.01863 | 90.01863 | 265 | 90.01863 | 90.01863 | 0.07865276 | 0.002953382 | 7.722684e-05 | 1.761469e-06
1697.27 | 25 | 25 | -272.15 | 91.00578 | 91.00578 | 265 | 91.00578 | 91.00578 | 0.07903868 | 0.002881744 | 7.764629e-05 | 1.677415e-06
1715.963 | 25 | 25 | -272.15 | 92.01439 | 92.01439 | 265 | 92.01439 | 92.01439 | 0.07990877 | 0.003162523 | 7.846588e-05 | 2.016732e-06
1734.627 | 25 | 25 | -272.15 | 92.99081 | 92.99081 | 265 | 92.99081 | 92.99081 | 0.07994342 | 0.003003067 | 7.859552e-05 | 1.827169e-06
1753.349 | 25 | 25 | -272.15 | 94.03162 | 94.03162 | 265 | 94.03162 | 94.03162 | 0.08151494 | 0.002933739 | 7.999492e-05 | 1.745998e-06
1772.069 | 25 | 25 | -272.15 | 95.04381 | 95.04381 | 265 | 95.04381 | 95.04381 | 0.0829593 | 0.002691092 | 8.128685e-05 | 1.456577e-06
1790.739 | 25 | 25 | -272.15 | 96.04526 | 96.04526 | 265 | 96.04526 | 96.04526 | 0.08383871 | 0.002930273 | 8.211336e-05 | 1.745911e-06
1809.476 | 25 | 25 | -272.15 | 96.97519 | 96.97519 | 265 | 96.97519 | 96.97519 | 0.08391615 | 0.00278584 | 8.227336e-05 | 1.574299e-06
1828.109 | 25 | 25 | -272.15 | 98.01242 | 98.01242 | 265 | 98.01242 | 98.01242 | 0.08523224 | 0.002903696 | 8.346246e-05 | 1.71797e-06
1846.85 | 25 | 25 | -272.15 | 99.03176 | 99.03176 | 265 | 99.03176 | 99.03176 | 0.08446847 | 0.002561678 | 8.294037e-05 | 1.309197e-06
1865.562 | 25 | 25 | -272.15 | 99.9903 | 99.9903 | 265 | 99.9903 | 99.9903 | 0.08631381 | 0.002974181 | 8.455628e-05 | 1.806642e-06
1903.469 | 25 | 25 | -272.15 | 8600.705 | 8600.705 | 265 | 8600.705 | 8600.705 | -0.2201357 | 0.01234736 | 0.000713495 | 3.027664e-05
1926.724 | 25 | 25 | -272.15 | 17099.89 | 17099.89 | 265 | 17099.89 | 17099.89 | -0.9296554 | 0.02793697 | 0.001004641 | 6.613461e-05
1945.914 | 25 | 25 | -272.15 | 18499.84 | 18499.84 | 265 | 18499.84 | 18499.84 | -1.037993 | 0.02907395 | 0.00104482 | 7.014863e-05
1986.468 | 25 | 25 | -272.15 | 10000.03 | 10000.03 | 265 | 10000.03 | 10000.03 | -0.3355481 | 0.01499916 | 0.0007636326 | 3.629512e-05
2009.746 | 25 | 25 | -272.15 | 1499.786 | 1499.786 | 265 | 1499.786 | 1499.786 | 0.2739756 | 0.009647025 | 0.000383825 | 1.265622e-05
2028.922 | 25 | 25 | -272.15 | 99.73278 | 99.73278 | 265 | 99.73278 | 99.73278 | 0.1018305 | 0.002917564 | 9.728204e-05 | 1.738111e-06
2062.474 | 25 | 25 | -272.15 | 99.03176 | 99.03176 | 265 | 99.03176 | 99.03176 | 0.1002718 | 0.002992668 | 9.592834e-05 | 1.826908e-06
2081.204 | 25 | 25 | -272.15 | 98.05534 | 98.05534 | 265 | 98.05534 | 98.05534 | 0.09967213 | 0.003127858 | 9.533434e-05 | 1.987323e-06
2099.861 | 25 | 25 | -272.15 | 96.99665 | 96.99665 | 265 | 96.99665 | 96.99665 | 0.1000095 | 0.003019244 | 9.550192e-05 | 1.854711e-06
2118.548 | 25 | 25 | -272.15 | 96.01307 | 96.01307 | 265 | 96.01307 | 96.01307 | 0.09850739 | 0.003154434 | 9.416549e-05 | 2.015112e-06
2137.303 | 25 | 25 | -272.15 | 95.03665 | 95.03665 | 265 | 95.03665 | 95.03665 | 0.09879634 | 0.003070085 | 9.430179e-05 | 1.911813e-06
2156.004 | 25 | 25 | -272.15 | 94.00658 | 94.00658 | 265 | 94.00658 | 94.00658 | 0.09747326 | 0.002522392 | 9.310769e-05 | 1.251832e-06
2174.688 | 25 | 25 | -272.15 | 92.98366 | 92.98366 | 265 | 92.98366 | 92.98366 | 0.09684006 | 0.002996135 | 9.24813e-05 | 1.818827e-06
2193.428 | 25 | 25 | -272.15 | 92.03228 | 92.03228 | 265 | 92.03228 | 92.03228 | 0.09606478 | 0.003123236 | 9.174556e-05 | 1.969577e-06
2212.103 | 25 | 25 | -272.15 | 91.03082 | 91.03082 | 265 | 91.03082 | 91.03082 | 0.0948215 | 0.002933739 | 9.062001e-05 | 1.739923e-06
2230.807 | 25 | 25 | -272.15 | 90.00074 | 90.00074 | 265 | 90.00074 | 90.00074 | 0.09443793 | 0.002531636 | 9.019804e-05 | 1.254826e-06
2249.526 | 25 | 25 | -272.15 | 89.05294 | 89.05294 | 265 | 89.05294 | 89.05294 | 0.09396416 | 0.002725755 | 8.971047e-05 | 1.486085e-06
2268.23 | 25 | 25 | -272.15 | 88.0479 | 88.0479 | 265 | 88.0479 | 88.0479 | 0.09260651 | 0.002836679 | 8.849054e-05 | 1.617294e-06
2286.912 | 25 | 25 | -272.15 | 86.97133 | 86.97133 | 265 | 86.97133 | 86.97133 | 0.09158386 | 0.003040042 | 8.753853e-05 | 1.859397e-06
2305.645 | 25 | 25 | -272.15 | 86.03068 | 86.03068 | 265 | 86.03068 | 86.03068 | 0.09150875 | 0.002967247 | 8.737934e-05 | 1.77005e-06
2324.348 | 25 | 25 | -272.15 | 85.02564 | 85.02564 | 265 | 85.02564 | 85.02564 | 0.08941393 | 0.002836679 | 8.555357e-05 | 1.611175e-06
2343.028 | 25 | 25 | -272.15 | 84.07068 | 84.07068 | 265 | 84.07068 | 84.07068 | 0.09035682 | 0.002444975 | 8.622954e-05 | 1.138722e-06
2361.737 | 25 | 25 | -272.15 | 83.01199 | 83.01199 | 265 | 83.01199 | 83.01199 | 0.08972238 | 0.002961471 | 8.559842e-05 | 1.757e-06
2380.432 | 25 | 25 | -272.15 | 82.01769 | 82.01769 | 265 | 82.01769 | 82.01769 | 0.08845952 | 0.002485417 | 8.445752e-05 | 1.183145e-06
2399.119 | 25 | 25 | -272.15 | 81.04842 | 81.04842 | 265 | 81.04842 | 81.04842 | 0.08782633 | 0.003070085 | 8.38367e-05 | 1.883493e-06
2417.832 | 25 | 25 | -272.15 | 80.00762 | 80.00762 | 265 | 80.00762 | 80.00762 | 0.08656452 | 0.002812414 | 8.269184e-05 | 1.571868e-06
2436.535 | 25 | 25 | -272.15 | 79.02762 | 79.02762 | 265 | 79.02762 | 79.02762 | 0.08588975 | 0.002547812 | 8.203574e-05 | 1.25204e-06
2455.227 | 25 | 25 | -272.15 | 78.00828 | 78.00828 | 265 | 78.00828 | 78.00828 | 0.08592092 | 0.002632161 | 8.195574e-05 | 1.351298e-06
2473.935 | 25 | 25 | -272.15 | 77.02828 | 77.02828 | 265 | 77.02828 | 77.02828 | 0.08360416 | 0.002810104 | 7.995016e-05 | 1.563061e-06
2492.682 | 25 | 25 | -272.15 | 76.00178 | 76.00178 | 265 | 76.00178 | 76.00178 | 0.08368037 | 0.002375648 | 7.990644e-05 | 1.039108e-06
2511.4 | 25 | 25 | -272.15 | 74.98959 | 74.98959 | 265 | 74.98959 | 74.98959 | 0.08349899 | 0.00259172 | 7.965249e-05 | 1.296608e-06
2530.069 | 25 | 25 | -272.15 | 74.04536 | 74.04536 | 265 | 74.04536 | 74.04536 | 0.08106541 | 0.00266336 | 7.755462e-05 | 1.380751e-06
2548.774 | 25 | 25 | -272.15 | 72.97237 | 72.97237 | 265 | 72.97237 | 72.97237 | 0.0811752 | 0.002527014 | 7.753367e-05 | 1.214798e-06
2567.473 | 25 | 25 | -272.15 | 72.01025 | 72.01025 | 265 | 72.01025 | 72.01025 | 0.0810342 | 0.002554745 | 7.731811e-05 | 1.246161e-06
2586.188 | 25 | 25 | -272.15 | 71.03383 | 71.03383 | 265 | 71.03383 | 71.03383 | 0.07987063 | 0.00260212 | 7.626065e-05 | 1.301091e-06
2604.854 | 25 | 25 | -272.15 | 70.03237 | 70.03237 | 265 | 70.03237 | 70.03237 | 0.07916 | 0.002692247 | 7.557285e-05 | 1.407326e-06
2623.571 | 25 | 25 | -272.15 | 68.99157 | 68.99157 | 265 | 68.99157 | 68.99157 | 0.07845633 | 0.002218503 | 7.48867e-05 | 8.36151e-07
2642.257 | 25 | 25 | -272.15 | 68.00799 | 68.00799 | 265 | 68.00799 | 68.00799 | 0.07738405 | 0.003178699 | 7.390353e-05 | 1.987559e-06
2660.999 | 25 | 25 | -272.15 | 67.02084 | 67.02084 | 265 | 67.02084 | 67.02084 | 0.07687103 | 0.002290143 | 7.337962e-05 | 9.182158e-07
2679.682 | 25 | 25 | -272.15 | 66.05515 | 66.05515 | 265 | 66.05515 | 66.05515 | 0.07526147 | 0.002865567 | 7.195675e-05 | 1.607468e-06
2698.4 | 25 | 25 | -272.15 | 65.01077 | 65.01077 | 265 | 65.01077 | 65.01077 | 0.07554456 | 0.002970714 | 7.208119e-05 | 1.731657e-06
2717.093 | 25 | 25 | -272.15 | 64.01647 | 64.01647 | 265 | 64.01647 | 64.01647 | 0.07433479 | 0.002206948 | 7.098392e-05 | 8.121984e-07
2735.789 | 25 | 25 | -272.15 | 63.0472 | 63.0472 | 265 | 63.0472 | 63.0472 | 0.07319781 | 0.00228321 | 6.994906e-05 | 9.018428e-07
2754.469 | 25 | 25 | -272.15 | 62.01355 | 62.01355 | 265 | 62.01355 | 62.01355 | 0.07198919 | 0.002553589 | 6.884865e-05 | 1.224533e-06
2773.183 | 25 | 25 | -272.15 | 61.0264 | 61.0264 | 265 | 61.0264 | 61.0264 | 0.07108446 | 0.002696867 | 6.800281e-05 | 1.394642e-06
2791.877 | 25 | 25 | -272.15 | 59.96771 | 59.96771 | 265 | 59.96771 | 59.96771 | 0.07014969 | 0.00234445 | 6.712488e-05 | 9.691697e-07
2825.557 | 25 | 25 | -272.15 | 50.01393 | 50.01393 | 265 | 50.01393 | 50.01393 | 0.06227636 | 0.001628058 | 5.962283e-05 | 8.847786e-08
2844.299 | 25 | 25 | -272.15 | 40.0351 | 40.0351 | 265 | 40.0351 | 40.0351 | 0.05170502 | 0.001690454 | 4.990081e-05 | 1.432254e-07
2862.979 | 25 | 25 | -272.15 | 30.01336 | 30.01336 | 265 | 30.01336 | 30.01336 | 0.04171945 | 0.002228903 | 4.065577e-05 | 7.697275e-07
2881.651 | 25 | 25 | -272.15 | 20.03096 | 20.03096 | 265 | 20.03096 | 20.03096 | 0.03000987 | 0.001634991 | 2.999792e-05 | 3.610208e-08
2900.286 | 25 | 25 | -272.15 | 10.00565 | 10.00565 | 265 | 10.00565 | 10.00565 | 0.01844823 | 0.0008146066 | 1.945721e-05 | -9.696518e-07
2919.018 | 25 | 25 | -272.15 | -0.0411313 | -0.0411313 | 265 | -0.0411313 | -0.0411313 | 0.005006654 | 0.0008469602 | 7.369259e-06 | -9.511293e-07
2937.666 | 25 | 25 | -272.15 | -9.99134 | -9.99134 | 265 | -9.99134 | -9.99134 | -0.006521472 | 0.0003431743 | -3.136123e-06 | -1.576429e-06
2956.426 | 25 | 25 | -272.15 | -19.97016 | -19.97016 | 265 | -19.97016 | -19.97016 | -0.01920506 | -1.964303e-05 | -1.459409e-05 | -2.032453e-06
2975.174 | 25 | 25 | -272.15 | -29.98117 | -29.98117 | 265 | -29.98117 | -29.98117 | -0.02989317 | 7.741637e-05 | -2.44154e-05 | -1.936133e-06
2993.937 | 25 | 25 | -272.15 | -39.99576 | -39.99576 | 265 | -39.99576 | -39.99576 | -0.0403883 | 4.968512e-05 | -3.407849e-05 | -1.98972e-06
3012.72 | 25 | 25 | -272.15 | -49.9567 | -49.9567 | 265 | -49.9567 | -49.9567 | -0.05037277 | -0.0009451746 | -4.331632e-05 | -3.204925e-06
3031.509 | 25 | 25 | -272.15 | -59.99275 | -59.99275 | 265 | -59.99275 | -59.99275 | -0.05936344 | -0.001167025 | -5.174519e-05 | -3.491734e-06
3065.094 | 25 | 25 | -272.15 | -61.01209 | -61.01209 | 265 | -61.01209 | -61.01209 | -0.06076039 | -0.0006875056 | -5.299889e-05 | -2.917793e-06
3083.837 | 25 | 25 | -272.15 | -61.98494 | -61.98494 | 265 | -61.98494 | -61.98494 | -0.06235031 | -0.0007556781 | -5.440637e-05 | -3.001652e-06
3102.614 | 25 | 25 | -272.15 | -62.96851 | -62.96851 | 265 | -62.96851 | -62.96851 | -0.06227751 | -0.0005534701 | -5.444845e-05 | -2.760748e-06
3121.381 | 25 | 25 | -272.15 | -63.97712 | -63.97712 | 265 | -63.97712 | -63.97712 | -0.06337636 | -0.0008018968 | -5.545605e-05 | -3.061204e-06
3140.137 | 25 | 25 | -272.15 | -64.93566 | -64.93566 | 265 | -64.93566 | -64.93566 | -0.06395409 | -0.0007129255 | -5.603018e-05 | -2.956271e-06
3158.913 | 25 | 25 | -272.15 | -65.95858 | -65.95858 | 265 | -65.95858 | -65.95858 | -0.06502867 | -0.0009729067 | -5.701931e-05 | -3.270635e-06
3177.685 | 25 | 25 | -272.15 | -66.96004 | -66.96004 | 265 | -66.96004 | -66.96004 | -0.06666135 | -0.001192445 | -5.846489e-05 | -3.536375e-06
3196.478 | 25 | 25 | -272.15 | -68.00442 | -68.00442 | 265 | -68.00442 | -68.00442 | -0.06725064 | -0.001041079 | -5.905741e-05 | -3.356666e-06
3215.267 | 25 | 25 | -272.15 | -68.98799 | -68.98799 | 265 | -68.98799 | -68.98799 | -0.06804906 | -0.0006008451 | -5.981551e-05 | -2.829843e-06
3234.004 | 25 | 25 | -272.15 | -69.97515 | -69.97515 | 265 | -69.97515 | -69.97515 | -0.06872154 | -0.0006609292 | -6.047047e-05 | -2.904016e-06
3252.756 | 25 | 25 | -272.15 | -70.98018 | -70.98018 | 265 | -70.98018 | -70.98018 | -0.07007806 | -0.001073432 | -6.168946e-05 | -3.401554e-06
3271.534 | 25 | 25 | -272.15 | -71.97091 | -71.97091 | 265 | -71.97091 | -71.97091 | -0.07044087 | -0.001029524 | -6.209029e-05 | -3.350818e-06
3290.261 | 25 | 25 | -272.15 | -72.96164 | -72.96164 | 265 | -72.96164 | -72.96164 | -0.07078982 | -0.0006147107 | -6.247973e-05 | -2.854544e-06
3309 | 25 | 25 | -272.15 | -73.95237 | -73.95237 | 265 | -73.95237 | -73.95237 | -0.07186557 | -0.0006251093 | -6.346649e-05 | -2.869041e-06
3327.809 | 25 | 25 | -272.15 | -75.00748 | -75.00748 | 265 | -75.00748 | -75.00748 | -0.07225148 | -0.001048012 | -6.389297e-05 | -3.379173e-06
3346.53 | 25 | 25 | -272.15 | -75.99105 | -75.99105 | 265 | -75.99105 | -75.99105 | -0.07390033 | -0.0007013708 | -6.535e-05 | -2.964775e-06
3365.341 | 25 | 25 | -272.15 | -76.98536 | -76.98536 | 265 | -76.98536 | -76.98536 | -0.07456588 | -0.0007903417 | -6.6e-05 | -3.073661e-06
3384.087 | 25 | 25 | -272.15 | -78.00828 | -78.00828 | 265 | -78.00828 | -78.00828 | -0.07480737 | -0.001321859 | -6.630446e-05 | -3.714196e-06
3402.86 | 25 | 25 | -272.15 | -78.999 | -78.999 | 265 | -78.999 | -78.999 | -0.07544171 | -0.0007198586 | -6.692845e-05 | -2.993072e-06
3421.615 | 25 | 25 | -272.15 | -80.00046 | -80.00046 | 265 | -80.00046 | -80.00046 | -0.07697502 | -0.0008920236 | -6.829236e-05 | -3.201907e-06
3440.378 | 25 | 25 | -272.15 | -81.0055 | -81.0055 | 265 | -81.0055 | -81.0055 | -0.07702123 | -0.001141605 | -6.843448e-05 | -3.503742e-06
3459.121 | 25 | 25 | -272.15 | -81.96404 | -81.96404 | 265 | -81.96404 | -81.96404 | -0.0778289 | -0.001093075 | -6.919758e-05 | -3.447388e-06
3477.915 | 25 | 25 | -272.15 | -82.95119 | -82.95119 | 265 | -82.95119 | -82.95119 | -0.07888039 | -0.0009740621 | -7.016403e-05 | -3.306426e-06
3496.684 | 25 | 25 | -272.15 | -83.99915 | -83.99915 | 265 | -83.99915 | -83.99915 | -0.08049688 | -0.0006563072 | -7.160113e-05 | -2.926857e-06
3515.467 | 25 | 25 | -272.15 | -84.9863 | -84.9863 | 265 | -84.9863 | -84.9863 | -0.08083314 | -0.0009717507 | -7.197977e-05 | -3.30777e-06
3534.199 | 25 | 25 | -272.15 | -85.98418 | -85.98418 | 265 | -85.98418 | -85.98418 | -0.0809071 | -0.001277951 | -7.214395e-05 | -3.677602e-06
3552.964 | 25 | 25 | -272.15 | -86.94987 | -86.94987 | 265 | -86.94987 | -86.94987 | -0.08206032 | -0.0009474862 | -7.319178e-05 | -3.282599e-06
3571.731 | 25 | 25 | -272.15 | -87.93702 | -87.93702 | 265 | -87.93702 | -87.93702 | -0.08301596 | -0.0005188061 | -7.407946e-05 | -2.769662e-06
3590.518 | 25 | 25 | -272.15 | -88.96352 | -88.96352 | 265 | -88.96352 | -88.96352 | -0.08282647 | -0.0008677583 | -7.403008e-05 | -3.190906e-06
3609.293 | 25 | 25 | -272.15 | -89.96856 | -89.96856 | 265 | -89.96856 | -89.96856 | -0.08362262 | -0.0009590401 | -7.478853e-05 | -3.302589e-06
3628.079 | 25 | 25 | -272.15 | -91.02009 | -91.02009 | 265 | -91.02009 | -91.02009 | -0.08494221 | -0.001244442 | -7.5982e-05 | -3.647547e-06
3646.846 | 25 | 25 | -272.15 | -91.99651 | -91.99651 | 265 | -91.99651 | -91.99651 | -0.08584928 | -0.001194757 | -7.682864e-05 | -3.589841e-06
3665.608 | 25 | 25 | -272.15 | -92.97651 | -92.97651 | 265 | -92.97651 | -92.97651 | -0.08669277 | -0.0008538926 | -7.762341e-05 | -3.182375e-06
3684.374 | 25 | 25 | -272.15 | -93.99943 | -93.99943 | 265 | -93.99943 | -93.99943 | -0.08687649 | -0.001031835 | -7.788038e-05 | -3.398193e-06
3703.137 | 25 | 25 | -272.15 | -94.95081 | -94.95081 | 265 | -94.95081 | -94.95081 | -0.08802271 | -0.00111734 | -7.892098e-05 | -3.502829e-06
3721.932 | 25 | 25 | -272.15 | -96.00592 | -96.00592 | 265 | -96.00592 | -96.00592 | -0.08826421 | -0.0009058891 | -7.922879e-05 | -3.250967e-06
3740.682 | 25 | 25 | -272.15 | -96.93227 | -96.93227 | 265 | -96.93227 | -96.93227 | -0.08938269 | -0.00127795 | -8.024399e-05 | -3.699767e-06
3759.447 | 25 | 25 | -272.15 | -98.02672 | -98.02672 | 265 | -98.02672 | -98.02672 | -0.09013605 | -0.00128835 | -8.097654e-05 | -3.714475e-06
3778.231 | 25 | 25 | -272.15 | -98.98884 | -98.98884 | 265 | -98.98884 | -98.98884 | -0.0915504 | -0.001001793 | -8.223862e-05 | -3.372208e-06
3796.966 | 25 | 25 | -272.15 | -100.0082 | -100.0082 | 265 | -100.0082 | -100.0082 | -0.09155153 | -0.001598015 | -8.234517e-05 | -4.090461e-06
3835.028 | 25 | 25 | -272.15 | -8600.602 | -8600.602 | 265 | -8600.602 | -8600.602 | 0.2139828 | -0.0103923 | -0.0007120234 | -3.186484e-05
3858.318 | 25 | 25 | -272.15 | -17099.87 | -17099.87 | 265 | -17099.87 | -17099.87 | 0.9174169 | -0.02510492 | -0.001008212 | -6.666954e-05
3877.504 | 25 | 25 | -272.15 | -18499.82 | -18499.82 | 265 | -18499.82 | -18499.82 | 1.026978 | -0.02664978 | -0.001047447 | -7.117351e-05