## Sheet1
Time_since_start | Raw_Temperature | Temperature | Temperature_2 | Raw_Applied_Field | Applied_Field | Field_Angle | Raw_Applied_Field_For_Plot | Applied_Field_For_Plot | Raw_Signal_Mx | Raw_Signal_My | Signal_X_direction | Signal_Y_direction
32.224 | 25 | 25 | -272.15 | -18499.85 | -18499.85 | 275 | -18499.85 | -18499.85 | 1.022883 | -0.02473979 | -0.001054617 | -6.971305e-05
55.519 | 25 | 25 | -272.15 | -9999.99 | -9999.99 | 275 | -9999.99 | -9999.99 | 0.3260916 | -0.00876886 | -0.000766528 | -3.232817e-05
78.787 | 25 | 25 | -272.15 | -1499.761 | -1499.761 | 275 | -1499.761 | -1499.761 | -0.2781515 | -0.003473344 | -0.0003796029 | -9.751957e-06
98.044 | 25 | 25 | -272.15 | -99.70774 | -99.70774 | 275 | -99.70774 | -99.70774 | -0.1061889 | 0.0007464342 | -9.126998e-05 | -1.317369e-06
131.674 | 25 | 25 | -272.15 | -99.03533 | -99.03533 | 275 | -99.03533 | -99.03533 | -0.1055811 | 0.0008411822 | -9.069701e-05 | -1.182691e-06
150.429 | 25 | 25 | -272.15 | -97.9695 | -97.9695 | 275 | -97.9695 | -97.9695 | -0.1047528 | 0.00131377 | -8.990051e-05 | -5.150056e-07
169.188 | 25 | 25 | -272.15 | -97.00023 | -97.00023 | 275 | -97.00023 | -97.00023 | -0.1033072 | 0.0004413894 | -8.860344e-05 | -1.742307e-06
187.991 | 25 | 25 | -272.15 | -95.95227 | -95.95227 | 275 | -95.95227 | -95.95227 | -0.1024279 | 0.001355367 | -8.776666e-05 | -4.52816e-07
206.766 | 25 | 25 | -272.15 | -94.99016 | -94.99016 | 275 | -94.99016 | -94.99016 | -0.1019276 | 0.001208622 | -8.725239e-05 | -6.578417e-07
225.539 | 25 | 25 | -272.15 | -94.00658 | -94.00658 | 275 | -94.00658 | -94.00658 | -0.1025111 | 0.001169336 | -8.763252e-05 | -7.114389e-07
244.269 | 25 | 25 | -272.15 | -92.94432 | -92.94432 | 275 | -92.94432 | -92.94432 | -0.1007929 | 0.001279106 | -8.610023e-05 | -5.549049e-07
263.027 | 25 | 25 | -272.15 | -91.95001 | -91.95001 | 275 | -91.95001 | -91.95001 | -0.1008668 | 0.0009255321 | -8.605763e-05 | -1.051258e-06
281.818 | 25 | 25 | -272.15 | -90.9879 | -90.9879 | 275 | -90.9879 | -90.9879 | -0.1002083 | 0.0008746908 | -8.541242e-05 | -1.121173e-06
300.594 | 25 | 25 | -272.15 | -90.00432 | -90.00432 | 275 | -90.00432 | -90.00432 | -0.09860098 | 0.001127739 | -8.398008e-05 | -7.629247e-07
319.339 | 25 | 25 | -272.15 | -88.99929 | -88.99929 | 275 | -88.99929 | -88.99929 | -0.0979851 | 0.00159686 | -8.33657e-05 | -1.002312e-07
338.125 | 25 | 25 | -272.15 | -87.97994 | -87.97994 | 275 | -87.97994 | -87.97994 | -0.09733575 | 0.001134672 | -8.272214e-05 | -7.495575e-07
356.883 | 25 | 25 | -272.15 | -86.99995 | -86.99995 | 275 | -86.99995 | -86.99995 | -0.09739702 | 0.0005996895 | -8.267059e-05 | -1.501508e-06
375.709 | 25 | 25 | -272.15 | -85.96987 | -85.96987 | 275 | -85.96987 | -85.96987 | -0.09608211 | 0.001198223 | -8.147528e-05 | -6.564513e-07
394.444 | 25 | 25 | -272.15 | -84.97199 | -84.97199 | 275 | -84.97199 | -84.97199 | -0.09442861 | 0.001251375 | -8.000321e-05 | -5.797956e-07
413.191 | 25 | 25 | -272.15 | -84.0063 | -84.0063 | 275 | -84.0063 | -84.0063 | -0.09510341 | 0.001094231 | -8.046073e-05 | -7.994661e-07
431.964 | 25 | 25 | -272.15 | -82.96907 | -82.96907 | 275 | -82.96907 | -82.96907 | -0.09351 | 0.001169336 | -7.903428e-05 | -6.91812e-07
450.684 | 25 | 25 | -272.15 | -81.96404 | -81.96404 | 275 | -81.96404 | -81.96404 | -0.09364289 | 0.00158415 | -7.903936e-05 | -1.056277e-07
469.507 | 25 | 25 | -272.15 | -81.01623 | -81.01623 | 275 | -81.01623 | -81.01623 | -0.09213156 | 0.0008700694 | -7.769014e-05 | -1.109951e-06
488.276 | 25 | 25 | -272.15 | -79.98973 | -79.98973 | 275 | -79.98973 | -79.98973 | -0.09129734 | 0.001249064 | -7.689289e-05 | -5.74192e-07
506.988 | 25 | 25 | -272.15 | -78.96681 | -78.96681 | 275 | -78.96681 | -78.96681 | -0.09055661 | 0.001208623 | -7.617335e-05 | -6.293469e-07
525.791 | 25 | 25 | -272.15 | -77.96536 | -77.96536 | 275 | -77.96536 | -77.96536 | -0.09022391 | 0.001078054 | -7.579362e-05 | -8.115134e-07
544.544 | 25 | 25 | -272.15 | -77.00324 | -77.00324 | 275 | -77.00324 | -77.00324 | -0.08866862 | 0.001199379 | -7.440654e-05 | -6.388781e-07
563.354 | 25 | 25 | -272.15 | -76.01251 | -76.01251 | 275 | -76.01251 | -76.01251 | -0.08836123 | 0.00125022 | -7.404887e-05 | -5.654904e-07
582.134 | 25 | 25 | -272.15 | -74.97529 | -74.97529 | 275 | -74.97529 | -74.97529 | -0.08817066 | 0.001126584 | -7.3783e-05 | -7.378263e-07
600.841 | 25 | 25 | -272.15 | -73.93091 | -73.93091 | 275 | -73.93091 | -73.93091 | -0.08633921 | 0.00100526 | -7.215886e-05 | -9.06893e-07
619.598 | 25 | 25 | -272.15 | -72.95806 | -72.95806 | 275 | -72.95806 | -72.95806 | -0.08642935 | 0.0006875047 | -7.213194e-05 | -1.352822e-06
638.366 | 25 | 25 | -272.15 | -71.98522 | -71.98522 | 275 | -71.98522 | -71.98522 | -0.08516291 | 0.0009012667 | -7.09827e-05 | -1.04994e-06
657.133 | 25 | 25 | -272.15 | -71.01952 | -71.01952 | 275 | -71.01952 | -71.01952 | -0.08435871 | 0.001253685 | -7.021663e-05 | -5.517294e-07
675.885 | 25 | 25 | -272.15 | -70.0288 | -70.0288 | 275 | -70.0288 | -70.0288 | -0.08426971 | 0.001527532 | -7.003964e-05 | -1.641675e-07
694.615 | 25 | 25 | -272.15 | -68.99157 | -68.99157 | 275 | -68.99157 | -68.99157 | -0.08324938 | 0.001512511 | -6.90873e-05 | -1.834848e-07
713.424 | 25 | 25 | -272.15 | -67.94719 | -67.94719 | 275 | -67.94719 | -67.94719 | -0.08164205 | 0.001369232 | -6.764857e-05 | -3.83481e-07
732.215 | 25 | 25 | -272.15 | -66.95289 | -66.95289 | 275 | -66.95289 | -66.95289 | -0.08120175 | 0.001028369 | -6.718057e-05 | -8.619273e-07
750.979 | 25 | 25 | -272.15 | -66.02296 | -66.02296 | 275 | -66.02296 | -66.02296 | -0.08025539 | 0.001089608 | -6.630063e-05 | -7.739985e-07
769.723 | 25 | 25 | -272.15 | -64.95355 | -64.95355 | 275 | -64.95355 | -64.95355 | -0.07914036 | 0.001194756 | -6.526657e-05 | -6.23963e-07
788.5 | 25 | 25 | -272.15 | -63.98785 | -63.98785 | 275 | -63.98785 | -63.98785 | -0.07900286 | 0.001186669 | -6.505207e-05 | -6.336393e-07
807.253 | 25 | 25 | -272.15 | -63.00428 | -63.00428 | 275 | -63.00428 | -63.00428 | -0.07758626 | 0.001057256 | -6.377749e-05 | -8.142096e-07
826.005 | 25 | 25 | -272.15 | -61.96705 | -61.96705 | 275 | -61.96705 | -61.96705 | -0.07685254 | 0.0008365607 | -6.306226e-05 | -1.123284e-06
844.764 | 25 | 25 | -272.15 | -60.96202 | -60.96202 | 275 | -60.96202 | -60.96202 | -0.07635915 | 0.001048012 | -6.254922e-05 | -8.236004e-07
863.525 | 25 | 25 | -272.15 | -59.9534 | -59.9534 | 275 | -59.9534 | -59.9534 | -0.07479928 | 0.001457049 | -6.115349e-05 | -2.455485e-07
897.119 | 25 | 25 | -272.15 | -49.93524 | -49.93524 | 275 | -49.93524 | -49.93524 | -0.06598193 | 0.001373855 | -5.281362e-05 | -3.449388e-07
915.875 | 25 | 25 | -272.15 | -39.98145 | -39.98145 | 275 | -39.98145 | -39.98145 | -0.05727436 | 0.001145071 | -4.457128e-05 | -6.495521e-07
934.641 | 25 | 25 | -272.15 | -29.96687 | -29.96687 | 275 | -29.96687 | -29.96687 | -0.04660134 | 0.0009890828 | -3.469657e-05 | -8.515029e-07
953.415 | 25 | 25 | -272.15 | -19.98804 | -19.98804 | 275 | -19.98804 | -19.98804 | -0.03439139 | 0.00123982 | -2.355407e-05 | -4.805143e-07
972.19 | 25 | 25 | -272.15 | -10.00565 | -10.00565 | 275 | -10.00565 | -10.00565 | -0.02378076 | 0.0008330942 | -1.373433e-05 | -1.035766e-06
990.877 | 25 | 25 | -272.15 | -0.0232482 | -0.0232482 | 275 | -0.0232482 | -0.0232482 | -0.009556895 | 0.001342657 | -9.253213e-07 | -3.001335e-07
1009.559 | 25 | 25 | -272.15 | 10.05572 | 10.05572 | 275 | 10.05572 | 10.05572 | 0.003064308 | 0.0007568332 | 1.056786e-05 | -1.107529e-06
1028.228 | 25 | 25 | -272.15 | 20.056 | 20.056 | 275 | 20.056 | 20.056 | 0.01440063 | 0.0009948602 | 2.098984e-05 | -7.544088e-07
1046.908 | 25 | 25 | -272.15 | 30.05628 | 30.05628 | 275 | 30.05628 | 30.05628 | 0.02495239 | 0.0007140811 | 3.076275e-05 | -1.132192e-06
1065.611 | 25 | 25 | -272.15 | 40.04583 | 40.04583 | 275 | 40.04583 | 40.04583 | 0.03508004 | 0.0008273166 | 4.018366e-05 | -9.548997e-07
1084.329 | 25 | 25 | -272.15 | 50.0175 | 50.0175 | 275 | 50.0175 | 50.0175 | 0.04546436 | 0.0009474859 | 4.981505e-05 | -7.678706e-07
1102.974 | 25 | 25 | -272.15 | 59.98917 | 59.98917 | 275 | 59.98917 | 59.98917 | 0.05494263 | 0.0007348792 | 5.869686e-05 | -1.049662e-06
1136.685 | 25 | 25 | -272.15 | 61.03355 | 61.03355 | 275 | 61.03355 | 61.03355 | 0.05582772 | 0.0009752173 | 5.953806e-05 | -7.092125e-07
1155.441 | 25 | 25 | -272.15 | 62.04216 | 62.04216 | 275 | 62.04216 | 62.04216 | 0.05684337 | 0.0008781574 | 6.048355e-05 | -8.441586e-07
1174.159 | 25 | 25 | -272.15 | 63.03647 | 63.03647 | 275 | 63.03647 | 63.03647 | 0.05690576 | 0.0007591437 | 6.06389e-05 | -1.010059e-06
1192.865 | 25 | 25 | -272.15 | 64.04508 | 64.04508 | 275 | 64.04508 | 64.04508 | 0.05869674 | 0.0008400266 | 6.222582e-05 | -8.943162e-07
1211.558 | 25 | 25 | -272.15 | 65.03581 | 65.03581 | 275 | 65.03581 | 65.03581 | 0.05964075 | 0.0008931785 | 6.311017e-05 | -8.17673e-07
1230.223 | 25 | 25 | -272.15 | 66.03369 | 66.03369 | 275 | 66.03369 | 66.03369 | 0.05971931 | 0.0006343534 | 6.327928e-05 | -1.180536e-06
1248.944 | 25 | 25 | -272.15 | 67.02442 | 67.02442 | 275 | 67.02442 | 67.02442 | 0.06090252 | 0.0005211172 | 6.436152e-05 | -1.338303e-06
1267.571 | 25 | 25 | -272.15 | 68.01872 | 68.01872 | 275 | 68.01872 | 68.01872 | 0.06123067 | 0.001120806 | 6.473674e-05 | -4.916827e-07
1286.325 | 25 | 25 | -272.15 | 69.03091 | 69.03091 | 275 | 69.03091 | 69.03091 | 0.06225209 | 0.001022591 | 6.568737e-05 | -6.282496e-07
1305.022 | 25 | 25 | -272.15 | 70.06814 | 70.06814 | 275 | 70.06814 | 70.06814 | 0.06332552 | 0.0002738461 | 6.668364e-05 | -1.681251e-06
1323.708 | 25 | 25 | -272.15 | 71.01952 | 71.01952 | 275 | 71.01952 | 71.01952 | 0.06405693 | 0.0006794164 | 6.7388e-05 | -1.108184e-06
1342.404 | 25 | 25 | -272.15 | 71.99952 | 71.99952 | 275 | 71.99952 | 71.99952 | 0.06470167 | 0.0007660773 | 6.802365e-05 | -9.843521e-07
1361.11 | 25 | 25 | -272.15 | 73.00814 | 73.00814 | 275 | 73.00814 | 73.00814 | 0.06574275 | 0.0004679653 | 6.899017e-05 | -1.402544e-06
1379.787 | 25 | 25 | -272.15 | 73.99171 | 73.99171 | 275 | 73.99171 | 73.99171 | 0.0663667 | 0.0004506332 | 6.960899e-05 | -1.425213e-06
1398.513 | 25 | 25 | -272.15 | 75.00748 | 75.00748 | 275 | 75.00748 | 75.00748 | 0.0671166 | 0.0002553593 | 7.033536e-05 | -1.698512e-06
1417.194 | 25 | 25 | -272.15 | 76.05901 | 76.05901 | 275 | 76.05901 | 76.05901 | 0.0680687 | 0.0007753203 | 7.123275e-05 | -9.641114e-07
1435.903 | 25 | 25 | -272.15 | 76.98178 | 76.98178 | 275 | 76.98178 | 76.98178 | 0.06871923 | 0.0005650248 | 7.186721e-05 | -1.258739e-06
1454.599 | 25 | 25 | -272.15 | 78.02616 | 78.02616 | 275 | 78.02616 | 78.02616 | 0.06979727 | 0.0008504264 | 7.286804e-05 | -8.548025e-07
1473.308 | 25 | 25 | -272.15 | 79.01689 | 79.01689 | 275 | 79.01689 | 79.01689 | 0.06930851 | 0.0008619808 | 7.256705e-05 | -8.367626e-07
1492.017 | 25 | 25 | -272.15 | 80.00404 | 80.00404 | 275 | 80.00404 | 80.00404 | 0.07145999 | 0.0008319387 | 7.444998e-05 | -8.773311e-07
1510.734 | 25 | 25 | -272.15 | 81.00908 | 81.00908 | 275 | 81.00908 | 81.00908 | 0.07168184 | 0.0006851941 | 7.473837e-05 | -1.08228e-06
1529.349 | 25 | 25 | -272.15 | 82.03557 | 82.03557 | 275 | 82.03557 | 82.03557 | 0.07286619 | 0.0006632402 | 7.582529e-05 | -1.111384e-06
1548.095 | 25 | 25 | -272.15 | 82.98338 | 82.98338 | 275 | 82.98338 | 82.98338 | 0.07375821 | 0.0007337236 | 7.666216e-05 | -1.0104e-06
1566.792 | 25 | 25 | -272.15 | 84.03849 | 84.03849 | 275 | 84.03849 | 84.03849 | 0.07370505 | 0.0004956964 | 7.672825e-05 | -1.343861e-06
1585.469 | 25 | 25 | -272.15 | 85.04352 | 85.04352 | 275 | 85.04352 | 85.04352 | 0.07527071 | 0.0003477965 | 7.812839e-05 | -1.550438e-06
1604.195 | 25 | 25 | -272.15 | 86.0271 | 86.0271 | 275 | 86.0271 | 86.0271 | 0.07596976 | 0.0007036814 | 7.880934e-05 | -1.047312e-06
1622.894 | 25 | 25 | -272.15 | 87.01068 | 87.01068 | 275 | 87.01068 | 87.01068 | 0.07631756 | 0.0009185996 | 7.919969e-05 | -7.427819e-07
1641.66 | 25 | 25 | -272.15 | 88.01213 | 88.01213 | 275 | 88.01213 | 88.01213 | 0.07780002 | 0.0009209097 | 8.053063e-05 | -7.377465e-07
1660.32 | 25 | 25 | -272.15 | 89.03148 | 89.03148 | 275 | 89.03148 | 89.03148 | 0.07856033 | 0.0006632401 | 8.126599e-05 | -1.098943e-06
1679.032 | 25 | 25 | -272.15 | 90.02936 | 90.02936 | 275 | 90.02936 | 90.02936 | 0.07945927 | 0.0007579883 | 8.21138e-05 | -9.636859e-07
1697.737 | 25 | 25 | -272.15 | 91.03797 | 91.03797 | 275 | 91.03797 | 91.03797 | 0.07961295 | 0.0003535742 | 8.234617e-05 | -1.531638e-06
1716.448 | 25 | 25 | -272.15 | 92.03943 | 92.03943 | 275 | 92.03943 | 92.03943 | 0.08126416 | 0.0004737428 | 8.381671e-05 | -1.360562e-06
1735.114 | 25 | 25 | -272.15 | 92.98366 | 92.98366 | 275 | 92.98366 | 92.98366 | 0.08109659 | 0.0007406568 | 8.377659e-05 | -9.828492e-07
1753.825 | 25 | 25 | -272.15 | 94.03877 | 94.03877 | 275 | 94.03877 | 94.03877 | 0.08230414 | 0.000513029 | 8.488569e-05 | -1.301659e-06
1772.517 | 25 | 25 | -272.15 | 95.01162 | 95.01162 | 275 | 95.01162 | 95.01162 | 0.08332793 | 0.0005060958 | 8.583418e-05 | -1.309697e-06
1791.205 | 25 | 25 | -272.15 | 96.02738 | 96.02738 | 275 | 96.02738 | 96.02738 | 0.08306106 | 0.001001793 | 8.571936e-05 | -6.095436e-07
1809.911 | 25 | 25 | -272.15 | 97.02169 | 97.02169 | 275 | 97.02169 | 97.02169 | 0.08341347 | 0.001170492 | 8.611466e-05 | -3.701095e-07
1828.63 | 25 | 25 | -272.15 | 98.01599 | 98.01599 | 275 | 98.01599 | 98.01599 | 0.08475161 | 0.0009994821 | 8.732544e-05 | -6.092626e-07
1847.319 | 25 | 25 | -272.15 | 99.02103 | 99.02103 | 275 | 99.02103 | 99.02103 | 0.08532584 | 0.0008504262 | 8.790537e-05 | -8.17468e-07
1866.054 | 25 | 25 | -272.15 | 100.0225 | 100.0225 | 275 | 100.0225 | 100.0225 | 0.08557084 | 0.0005950671 | 8.821255e-05 | -1.175442e-06
1904.042 | 25 | 25 | -272.15 | 8600.687 | 8600.687 | 275 | 8600.687 | 8600.687 | -0.2171268 | 0.008706468 | 0.0007246549 | 2.536862e-05
1927.274 | 25 | 25 | -272.15 | 17099.89 | 17099.89 | 275 | 17099.89 | 17099.89 | -0.9261682 | 0.02552204 | 0.001018367 | 6.410576e-05
1946.509 | 25 | 25 | -272.15 | 18499.84 | 18499.84 | 275 | 18499.84 | 18499.84 | -1.03514 | 0.02745976 | 0.001058338 | 6.916167e-05
1987.056 | 25 | 25 | -272.15 | 10000.04 | 10000.04 | 275 | 10000.04 | 10000.04 | -0.3330648 | 0.01063726 | 0.0007747311 | 3.057719e-05
2010.331 | 25 | 25 | -272.15 | 1499.804 | 1499.804 | 275 | 1499.804 | 1499.804 | 0.2717988 | 0.005116424 | 0.0003883189 | 7.683532e-06
2029.636 | 25 | 25 | -272.15 | 99.81146 | 99.81146 | 275 | 99.81146 | 99.81146 | 0.1002499 | 0.000835405 | 0.0001003346 | -8.372246e-07
2063.182 | 25 | 25 | -272.15 | 99.0103 | 99.0103 | 275 | 99.0103 | 99.0103 | 0.1006693 | 0.000657463 | 0.0001005981 | -1.089337e-06
2081.839 | 25 | 25 | -272.15 | 98.07322 | 98.07322 | 275 | 98.07322 | 98.07322 | 0.09927 | 0.0005500045 | 9.934264e-05 | -1.242393e-06
2100.58 | 25 | 25 | -272.15 | 97.02526 | 97.02526 | 275 | 97.02526 | 97.02526 | 0.09847157 | 0.0005592478 | 9.857275e-05 | -1.231234e-06
2119.251 | 25 | 25 | -272.15 | 96.04169 | 96.04169 | 275 | 96.04169 | 96.04169 | 0.09703881 | 0.0006089329 | 9.72848e-05 | -1.162986e-06
2137.969 | 25 | 25 | -272.15 | 95.02235 | 95.02235 | 275 | 95.02235 | 95.02235 | 0.09713703 | 0.0003501072 | 9.725971e-05 | -1.529437e-06
2156.67 | 25 | 25 | -272.15 | 94.02446 | 94.02446 | 275 | 94.02446 | 94.02446 | 0.09603236 | 0.0007025261 | 9.62417e-05 | -1.034718e-06
2175.385 | 25 | 25 | -272.15 | 92.99797 | 92.99797 | 275 | 92.99797 | 92.99797 | 0.09446565 | 0.0006170213 | 9.483845e-05 | -1.157004e-06
2194.065 | 25 | 25 | -272.15 | 92.04301 | 92.04301 | 275 | 92.04301 | 92.04301 | 0.09478571 | 0.0008122956 | 9.500361e-05 | -8.83596e-07
2212.781 | 25 | 25 | -272.15 | 90.99505 | 90.99505 | 275 | 90.99505 | 90.99505 | 0.09413166 | 0.0003177539 | 9.435317e-05 | -1.582179e-06
2231.481 | 25 | 25 | -272.15 | 90.0079 | 90.0079 | 275 | 90.0079 | 90.0079 | 0.09388327 | 0.0004806753 | 9.404469e-05 | -1.354408e-06
2250.157 | 25 | 25 | -272.15 | 89.04936 | 89.04936 | 275 | 89.04936 | 89.04936 | 0.0918705 | 0.0007291019 | 9.22795e-05 | -1.006124e-06
2268.852 | 25 | 25 | -272.15 | 88.01213 | 88.01213 | 275 | 88.01213 | 88.01213 | 0.09166591 | 0.0004136585 | 9.200203e-05 | -1.452371e-06
2287.577 | 25 | 25 | -272.15 | 87.01068 | 87.01068 | 275 | 87.01068 | 87.01068 | 0.09209921 | 0.0007730097 | 9.225602e-05 | -9.478915e-07
2306.248 | 25 | 25 | -272.15 | 86.03068 | 86.03068 | 275 | 86.03068 | 86.03068 | 0.0910859 | 0.0008319388 | 9.131545e-05 | -8.666139e-07
2324.979 | 25 | 25 | -272.15 | 85.01849 | 85.01849 | 275 | 85.01849 | 85.01849 | 0.08952139 | 0.0007083035 | 8.991552e-05 | -1.042593e-06
2343.691 | 25 | 25 | -272.15 | 84.07068 | 84.07068 | 275 | 84.07068 | 84.07068 | 0.08984955 | 0.0007602992 | 9.008813e-05 | -9.710265e-07
2362.395 | 25 | 25 | -272.15 | 83.00484 | 83.00484 | 275 | 83.00484 | 83.00484 | 0.08920591 | 0.0006736395 | 8.944444e-05 | -1.09501e-06
2381.095 | 25 | 25 | -272.15 | 82.01769 | 82.01769 | 275 | 82.01769 | 82.01769 | 0.08706714 | 0.0007545222 | 8.757202e-05 | -9.82816e-07
2399.761 | 25 | 25 | -272.15 | 81.00908 | 81.00908 | 275 | 81.00908 | 81.00908 | 0.08645593 | 0.0006805718 | 8.696114e-05 | -1.088792e-06
2418.463 | 25 | 25 | -272.15 | 80.03981 | 80.03981 | 275 | 80.03981 | 80.03981 | 0.08662459 | 0.0007152369 | 8.699954e-05 | -1.041679e-06
2437.162 | 25 | 25 | -272.15 | 79.03835 | 79.03835 | 275 | 79.03835 | 79.03835 | 0.08559391 | 0.0004956964 | 8.604237e-05 | -1.352753e-06
2455.906 | 25 | 25 | -272.15 | 78.02258 | 78.02258 | 275 | 78.02258 | 78.02258 | 0.08464293 | 3.004225e-05 | 8.514964e-05 | -2.010581e-06
2474.582 | 25 | 25 | -272.15 | 76.99251 | 76.99251 | 275 | 76.99251 | 76.99251 | 0.08330485 | 0.0006204875 | 8.393516e-05 | -1.180583e-06
2493.27 | 25 | 25 | -272.15 | 76.03755 | 76.03755 | 275 | 76.03755 | 76.03755 | 0.08299054 | 0.0006932823 | 8.35755e-05 | -1.079726e-06
2511.983 | 25 | 25 | -272.15 | 75.01463 | 75.01463 | 275 | 75.01463 | 75.01463 | 0.08214235 | 0.0006355094 | 8.276707e-05 | -1.162937e-06
2530.65 | 25 | 25 | -272.15 | 73.99886 | 73.99886 | 275 | 73.99886 | 73.99886 | 0.08146406 | 0.0005407599 | 8.209994e-05 | -1.298228e-06
2549.345 | 25 | 25 | -272.15 | 73.00814 | 73.00814 | 275 | 73.00814 | 73.00814 | 0.07996652 | 0.000302733 | 8.075764e-05 | -1.635326e-06
2568.054 | 25 | 25 | -272.15 | 72.02098 | 72.02098 | 275 | 72.02098 | 72.02098 | 0.07954593 | 0.0008192285 | 8.030669e-05 | -9.094336e-07
2586.764 | 25 | 25 | -272.15 | 71.01952 | 71.01952 | 275 | 71.01952 | 71.01952 | 0.07875445 | 0.0002622919 | 7.954741e-05 | -1.695837e-06
2605.434 | 25 | 25 | -272.15 | 70.01807 | 70.01807 | 275 | 70.01807 | 70.01807 | 0.07723962 | 0.000532672 | 7.81897e-05 | -1.316701e-06
2624.127 | 25 | 25 | -272.15 | 68.99515 | 68.99515 | 275 | 68.99515 | 68.99515 | 0.07807502 | 0.0004737433 | 7.877412e-05 | -1.40154e-06
2642.824 | 25 | 25 | -272.15 | 67.99011 | 67.99011 | 275 | 67.99011 | 67.99011 | 0.07683406 | 0.0007961192 | 7.76426e-05 | -9.491583e-07
2661.558 | 25 | 25 | -272.15 | 67.00296 | 67.00296 | 275 | 67.00296 | 67.00296 | 0.07585652 | 0.0004575658 | 7.673088e-05 | -1.427874e-06
2680.234 | 25 | 25 | -272.15 | 66.04084 | 66.04084 | 275 | 66.04084 | 66.04084 | 0.0750038 | 0.0004159694 | 7.592504e-05 | -1.488187e-06
2698.938 | 25 | 25 | -272.15 | 65.03938 | 65.03938 | 275 | 65.03938 | 65.03938 | 0.07370274 | 0.0003269983 | 7.474418e-05 | -1.615312e-06
2717.615 | 25 | 25 | -272.15 | 64.03435 | 64.03435 | 275 | 64.03435 | 64.03435 | 0.07323593 | 0.000370906 | 7.425313e-05 | -1.555241e-06
2736.33 | 25 | 25 | -272.15 | 63.03647 | 63.03647 | 275 | 63.03647 | 63.03647 | 0.07246293 | 0.0005014741 | 7.350951e-05 | -1.373069e-06
2754.973 | 25 | 25 | -272.15 | 62.01712 | 62.01712 | 275 | 62.01712 | 62.01712 | 0.0720747 | 0.0006135545 | 7.308198e-05 | -1.21698e-06
2773.698 | 25 | 25 | -272.15 | 61.00851 | 61.00851 | 275 | 61.00851 | 61.00851 | 0.07005842 | 0.0003073548 | 7.130866e-05 | -1.650154e-06
2792.398 | 25 | 25 | -272.15 | 59.9999 | 59.9999 | 275 | 59.9999 | 59.9999 | 0.06956965 | 0.0004644988 | 7.079906e-05 | -1.43056e-06
2826.104 | 25 | 25 | -272.15 | 50.01035 | 50.01035 | 275 | 50.01035 | 50.01035 | 0.06114863 | 0.0004483228 | 6.279007e-05 | -1.471113e-06
2844.847 | 25 | 25 | -272.15 | 40.01722 | 40.01722 | 275 | 40.01722 | 40.01722 | 0.0508026 | 0.0008400271 | 5.318811e-05 | -9.370437e-07
2863.54 | 25 | 25 | -272.15 | 30.00979 | 30.00979 | 275 | 30.00979 | 30.00979 | 0.04157382 | 0.0009197547 | 4.450898e-05 | -8.425182e-07
2882.238 | 25 | 25 | -272.15 | 20.056 | 20.056 | 275 | 20.056 | 20.056 | 0.02989547 | 0.001016814 | 3.380889e-05 | -7.2348e-07
2900.909 | 25 | 25 | -272.15 | 9.998493 | 9.998493 | 275 | 9.998493 | 9.998493 | 0.01828299 | 0.0006667064 | 2.315247e-05 | -1.234603e-06
2919.569 | 25 | 25 | -272.15 | 0.0160949 | 0.0160949 | 275 | 0.0160949 | 0.0160949 | 0.005758864 | 0.0007764762 | 1.174967e-05 | -1.097709e-06
2938.268 | 25 | 25 | -272.15 | -9.998493 | -9.998493 | 275 | -9.998493 | -9.998493 | -0.007063389 | 0.001052633 | 9.687393e-08 | -7.264621e-07
2956.947 | 25 | 25 | -272.15 | -19.97731 | -19.97731 | 275 | -19.97731 | -19.97731 | -0.02002545 | 0.0006308872 | -1.166786e-05 | -1.338371e-06
2975.738 | 25 | 25 | -272.15 | -29.98475 | -29.98475 | 275 | -29.98475 | -29.98475 | -0.03073435 | 0.0006366646 | -2.157151e-05 | -1.348028e-06
2994.498 | 25 | 25 | -272.15 | -39.94926 | -39.94926 | 275 | -39.94926 | -39.94926 | -0.0407026 | 0.0007787867 | -3.085794e-05 | -1.165523e-06
3013.283 | 25 | 25 | -272.15 | -49.96028 | -49.96028 | 275 | -49.96028 | -49.96028 | -0.05169231 | 0.001024903 | -4.099428e-05 | -8.365927e-07
3032.04 | 25 | 25 | -272.15 | -59.96056 | -59.96056 | 275 | -59.96056 | -59.96056 | -0.05993076 | 0.0009162881 | -4.885336e-05 | -1.007395e-06
3065.637 | 25 | 25 | -272.15 | -60.98705 | -60.98705 | 275 | -60.98705 | -60.98705 | -0.06129421 | 0.001164715 | -5.008845e-05 | -6.592321e-07
3084.36 | 25 | 25 | -272.15 | -61.99924 | -61.99924 | 275 | -61.99924 | -61.99924 | -0.0621458 | 0.001143916 | -5.089858e-05 | -6.903332e-07
3103.151 | 25 | 25 | -272.15 | -63.01501 | -63.01501 | 275 | -63.01501 | -63.01501 | -0.06150798 | 0.000826162 | -5.047687e-05 | -1.139797e-06
3121.969 | 25 | 25 | -272.15 | -63.94851 | -63.94851 | 275 | -63.94851 | -63.94851 | -0.06337983 | 0.0009960155 | -5.212287e-05 | -9.021649e-07
3140.677 | 25 | 25 | -272.15 | -64.93566 | -64.93566 | 275 | -64.93566 | -64.93566 | -0.06432615 | 0.001421228 | -5.300876e-05 | -3.048729e-07
3159.458 | 25 | 25 | -272.15 | -65.99792 | -65.99792 | 275 | -65.99792 | -65.99792 | -0.06589989 | 0.001004104 | -5.442156e-05 | -8.944145e-07
3178.218 | 25 | 25 | -272.15 | -66.97792 | -66.97792 | 275 | -66.97792 | -66.97792 | -0.06628236 | 0.0009301541 | -5.484022e-05 | -1.000339e-06
3197.009 | 25 | 25 | -272.15 | -67.99369 | -67.99369 | 275 | -67.99369 | -67.99369 | -0.06613099 | 0.001314926 | -5.482096e-05 | -4.600721e-07
3215.744 | 25 | 25 | -272.15 | -68.95938 | -68.95938 | 275 | -68.95938 | -68.95938 | -0.06710042 | 0.0007556779 | -5.572373e-05 | -1.249668e-06
3234.548 | 25 | 25 | -272.15 | -69.99303 | -69.99303 | 275 | -69.99303 | -69.99303 | -0.06825242 | 0.0008203841 | -5.678464e-05 | -1.160346e-06
3253.305 | 25 | 25 | -272.15 | -70.95514 | -70.95514 | 275 | -70.95514 | -70.95514 | -0.06880242 | 0.000599689 | -5.734003e-05 | -1.472977e-06
3272.094 | 25 | 25 | -272.15 | -71.94587 | -71.94587 | 275 | -71.94587 | -71.94587 | -0.07059454 | 0.001031835 | -5.892603e-05 | -8.659234e-07
3290.849 | 25 | 25 | -272.15 | -72.96879 | -72.96879 | 275 | -72.96879 | -72.96879 | -0.07013236 | 0.0009960158 | -5.865038e-05 | -9.18205e-07
3309.608 | 25 | 25 | -272.15 | -73.9774 | -73.9774 | 275 | -73.9774 | -73.9774 | -0.07156282 | 0.001325324 | -5.993905e-05 | -4.560627e-07
3328.358 | 25 | 25 | -272.15 | -74.97529 | -74.97529 | 275 | -74.97529 | -74.97529 | -0.07312733 | 0.0009786835 | -6.13375e-05 | -9.461911e-07
3347.188 | 25 | 25 | -272.15 | -75.97317 | -75.97317 | 275 | -75.97317 | -75.97317 | -0.0733249 | 0.0009821505 | -6.160506e-05 | -9.430813e-07
3365.918 | 25 | 25 | -272.15 | -76.96032 | -76.96032 | 275 | -76.96032 | -76.96032 | -0.07434171 | 0.0008481152 | -6.254926e-05 | -1.133668e-06
3384.678 | 25 | 25 | -272.15 | -77.92959 | -77.92959 | 275 | -77.92959 | -77.92959 | -0.07527187 | 0.0008365602 | -6.341991e-05 | -1.151671e-06
3403.465 | 25 | 25 | -272.15 | -78.93463 | -78.93463 | 275 | -78.93463 | -78.93463 | -0.07538279 | 0.000807674 | -6.361653e-05 | -1.194153e-06
3422.233 | 25 | 25 | -272.15 | -79.98616 | -79.98616 | 275 | -79.98616 | -79.98616 | -0.07628521 | 0.0009682843 | -6.447282e-05 | -9.697525e-07
3440.957 | 25 | 25 | -272.15 | -80.98046 | -80.98046 | 275 | -80.98046 | -80.98046 | -0.07761515 | 0.0008099846 | -6.567683e-05 | -1.194536e-06
3459.745 | 25 | 25 | -272.15 | -82.01053 | -82.01053 | 275 | -82.01053 | -82.01053 | -0.07813856 | 0.001169336 | -6.621732e-05 | -6.901067e-07
3478.505 | 25 | 25 | -272.15 | -82.97265 | -82.97265 | 275 | -82.97265 | -82.97265 | -0.0787267 | 0.0007753211 | -6.680427e-05 | -1.246913e-06
3497.286 | 25 | 25 | -272.15 | -84.03491 | -84.03491 | 275 | -84.03491 | -84.03491 | -0.07952053 | 0.001019125 | -6.757184e-05 | -9.053271e-07
3516.026 | 25 | 25 | -272.15 | -84.97199 | -84.97199 | 275 | -84.97199 | -84.97199 | -0.07959563 | 0.001029525 | -6.773173e-05 | -8.923423e-07
3534.832 | 25 | 25 | -272.15 | -85.99133 | -85.99133 | 275 | -85.99133 | -85.99133 | -0.08248323 | 0.001038768 | -7.022702e-05 | -8.81133e-07
3553.578 | 25 | 25 | -272.15 | -86.9463 | -86.9463 | 275 | -86.9463 | -86.9463 | -0.08213428 | 0.0009821498 | -7.003796e-05 | -9.625956e-07
3572.342 | 25 | 25 | -272.15 | -87.95491 | -87.95491 | 275 | -87.95491 | -87.95491 | -0.08238967 | 0.00137501 | -7.035448e-05 | -4.109207e-07
3591.13 | 25 | 25 | -272.15 | -88.9671 | -88.9671 | 275 | -88.9671 | -88.9671 | -0.08281952 | 0.001113874 | -7.081569e-05 | -7.806144e-07
3609.908 | 25 | 25 | -272.15 | -89.9614 | -89.9614 | 275 | -89.9614 | -89.9614 | -0.08453548 | 0.001051479 | -7.233907e-05 | -8.702855e-07
3628.658 | 25 | 25 | -272.15 | -91.02009 | -91.02009 | 275 | -91.02009 | -91.02009 | -0.08542177 | 0.001204 | -7.318275e-05 | -6.572932e-07
3647.408 | 25 | 25 | -272.15 | -91.95359 | -91.95359 | 275 | -91.95359 | -91.95359 | -0.08633922 | 0.001109251 | -7.403916e-05 | -7.924373e-07
3666.183 | 25 | 25 | -272.15 | -92.97651 | -92.97651 | 275 | -92.97651 | -92.97651 | -0.08645472 | 0.0006355086 | -7.424143e-05 | -1.461673e-06
3684.963 | 25 | 25 | -272.15 | -93.99227 | -93.99227 | 275 | -93.99227 | -93.99227 | -0.08713764 | 0.000543071 | -7.49124e-05 | -1.593707e-06
3703.739 | 25 | 25 | -272.15 | -94.96512 | -94.96512 | 275 | -94.96512 | -94.96512 | -0.08845135 | 0.0008319387 | -7.610074e-05 | -1.188475e-06
3722.522 | 25 | 25 | -272.15 | -95.963 | -95.963 | 275 | -95.963 | -95.963 | -0.08822723 | 0.0006493747 | -7.601943e-05 | -1.447449e-06
3741.308 | 25 | 25 | -272.15 | -96.9895 | -96.9895 | 275 | -96.9895 | -96.9895 | -0.08917005 | 0.0009902384 | -7.690653e-05 | -9.690599e-07
3760.054 | 25 | 25 | -272.15 | -98.01242 | -98.01242 | 275 | -98.01242 | -98.01242 | -0.0896288 | 0.0006794168 | -7.739278e-05 | -1.40877e-06
3778.83 | 25 | 25 | -272.15 | -98.97453 | -98.97453 | 275 | -98.97453 | -98.97453 | -0.09139086 | 0.0006331978 | -7.895092e-05 | -1.475595e-06
3797.615 | 25 | 25 | -272.15 | -99.95453 | -99.95453 | 275 | -99.95453 | -99.95453 | -0.09159661 | 0.001277951 | -7.922339e-05 | -5.689984e-07
3835.657 | 25 | 25 | -272.15 | -8600.616 | -8600.616 | 275 | -8600.616 | -8600.616 | 0.2099629 | -0.007462026 | -0.000716607 | -2.79986e-05
3858.954 | 25 | 25 | -272.15 | -17099.85 | -17099.85 | 275 | -17099.85 | -17099.85 | 0.9135646 | -0.02334977 | -0.001014858 | -6.542867e-05
3878.248 | 25 | 25 | -272.15 | -18499.8 | -18499.8 | 275 | -18499.8 | -18499.8 | 1.022421 | -0.02516154 | -0.001054999 | -7.030715e-05