## Sheet1
Time_since_start | Raw_Temperature | Temperature | Temperature_2 | Raw_Applied_Field | Applied_Field | Field_Angle | Raw_Applied_Field_For_Plot | Applied_Field_For_Plot | Raw_Signal_Mx | Raw_Signal_My | Signal_X_direction | Signal_Y_direction
32.188 | 25 | 25 | -272.15 | -18499.85 | -18499.85 | 285 | -18499.85 | -18499.85 | 1.017483 | -0.02318684 | -0.001068647 | -6.036296e-05
55.018 | 25 | 25 | -272.15 | -9999.976 | -9999.976 | 285 | -9999.976 | -9999.976 | 0.3223329 | -0.005924097 | -0.0007820627 | -2.333342e-05
78.299 | 25 | 25 | -272.15 | -1499.761 | -1499.761 | 285 | -1499.761 | -1499.761 | -0.2753449 | 0.0004679649 | -0.0003904085 | -3.099628e-06
97.529 | 25 | 25 | -272.15 | -99.70417 | -99.70417 | 285 | -99.70417 | -99.70417 | -0.1064859 | 0.002941828 | -9.969152e-05 | 2.449128e-06
131.136 | 25 | 25 | -272.15 | -98.99241 | -98.99241 | 285 | -98.99241 | -98.99241 | -0.1046995 | 0.002680691 | -9.810464e-05 | 2.04275e-06
149.919 | 25 | 25 | -272.15 | -98.00169 | -98.00169 | 285 | -98.00169 | -98.00169 | -0.1036284 | 0.002827436 | -9.709353e-05 | 2.272792e-06
168.673 | 25 | 25 | -272.15 | -96.97519 | -96.97519 | 285 | -96.97519 | -96.97519 | -0.1029109 | 0.003051596 | -9.637797e-05 | 2.623605e-06
187.435 | 25 | 25 | -272.15 | -95.99519 | -95.99519 | 285 | -95.99519 | -95.99519 | -0.1026694 | 0.00298689 | -9.607017e-05 | 2.523881e-06
206.205 | 25 | 25 | -272.15 | -95.02235 | -95.02235 | 285 | -95.02235 | -95.02235 | -0.1020501 | 0.002724599 | -9.544333e-05 | 2.116018e-06
224.996 | 25 | 25 | -272.15 | -93.96724 | -93.96724 | 285 | -93.96724 | -93.96724 | -0.1007467 | 0.003170609 | -9.42289e-05 | 2.812837e-06
243.733 | 25 | 25 | -272.15 | -92.95863 | -92.95863 | 285 | -92.95863 | -92.95863 | -0.1012227 | 0.00309435 | -9.45253e-05 | 2.69513e-06
262.519 | 25 | 25 | -272.15 | -91.93928 | -91.93928 | 285 | -91.93928 | -91.93928 | -0.1011893 | 0.002949916 | -9.438935e-05 | 2.471119e-06
281.274 | 25 | 25 | -272.15 | -90.98432 | -90.98432 | 285 | -90.98432 | -90.98432 | -0.09948149 | 0.002897919 | -9.284328e-05 | 2.391184e-06
300.05 | 25 | 25 | -272.15 | -89.9614 | -89.9614 | 285 | -89.9614 | -89.9614 | -0.09885402 | 0.002666825 | -9.220428e-05 | 2.032033e-06
318.822 | 25 | 25 | -272.15 | -88.99929 | -88.99929 | 285 | -88.99929 | -88.99929 | -0.09797359 | 0.002875966 | -9.135762e-05 | 2.359346e-06
337.567 | 25 | 25 | -272.15 | -87.9406 | -87.9406 | 285 | -87.9406 | -87.9406 | -0.0969533 | 0.002854013 | -9.038242e-05 | 2.326388e-06
356.353 | 25 | 25 | -272.15 | -86.97491 | -86.97491 | 285 | -86.97491 | -86.97491 | -0.09642059 | 0.00295916 | -8.982964e-05 | 2.49153e-06
375.118 | 25 | 25 | -272.15 | -85.99849 | -85.99849 | 285 | -85.99849 | -85.99849 | -0.09586946 | 0.002956848 | -8.926015e-05 | 2.489104e-06
393.902 | 25 | 25 | -272.15 | -85.0006 | -85.0006 | 285 | -85.0006 | -85.0006 | -0.09451182 | 0.003080484 | -8.800587e-05 | 2.683116e-06
412.68 | 25 | 25 | -272.15 | -84.00272 | -84.00272 | 285 | -84.00272 | -84.00272 | -0.09412589 | 0.00262985 | -8.757391e-05 | 1.981567e-06
431.458 | 25 | 25 | -272.15 | -82.97623 | -82.97623 | 285 | -82.97623 | -82.97623 | -0.09297151 | 0.002656427 | -8.648862e-05 | 2.024252e-06
450.189 | 25 | 25 | -272.15 | -81.94615 | -81.94615 | 285 | -81.94615 | -81.94615 | -0.09267001 | 0.002954537 | -8.612472e-05 | 2.490393e-06
468.956 | 25 | 25 | -272.15 | -80.98762 | -80.98762 | 285 | -80.98762 | -80.98762 | -0.09090792 | 0.002893298 | -8.453232e-05 | 2.39605e-06
487.728 | 25 | 25 | -272.15 | -79.97185 | -79.97185 | 285 | -79.97185 | -79.97185 | -0.09067687 | 0.002894453 | -8.422955e-05 | 2.399078e-06
506.466 | 25 | 25 | -272.15 | -78.96324 | -78.96324 | 285 | -78.96324 | -78.96324 | -0.09108353 | 0.003118615 | -8.44672e-05 | 2.749872e-06
525.237 | 25 | 25 | -272.15 | -77.96893 | -77.96893 | 285 | -77.96893 | -77.96893 | -0.08875756 | 0.002763884 | -8.239383e-05 | 2.197877e-06
544 | 25 | 25 | -272.15 | -76.98178 | -76.98178 | 285 | -76.98178 | -76.98178 | -0.08922324 | 0.003324287 | -8.26837e-05 | 3.073008e-06
562.759 | 25 | 25 | -272.15 | -76.01966 | -76.01966 | 285 | -76.01966 | -76.01966 | -0.08778578 | 0.00337744 | -8.136565e-05 | 3.15706e-06
581.528 | 25 | 25 | -272.15 | -74.97886 | -74.97886 | 285 | -74.97886 | -74.97886 | -0.08681869 | 0.002906008 | -8.043735e-05 | 2.423128e-06
600.314 | 25 | 25 | -272.15 | -73.97025 | -73.97025 | 285 | -73.97025 | -73.97025 | -0.08579613 | 0.002480795 | -7.94655e-05 | 1.761235e-06
619.04 | 25 | 25 | -272.15 | -72.97595 | -72.97595 | 285 | -72.97595 | -72.97595 | -0.08606998 | 0.002992668 | -7.959227e-05 | 2.560691e-06
637.813 | 25 | 25 | -272.15 | -71.99595 | -71.99595 | 285 | -71.99595 | -71.99595 | -0.08455165 | 0.002471551 | -7.820389e-05 | 1.749203e-06
656.546 | 25 | 25 | -272.15 | -71.00522 | -71.00522 | 285 | -71.00522 | -71.00522 | -0.08365269 | 0.001936569 | -7.733853e-05 | 9.161053e-07
675.337 | 25 | 25 | -272.15 | -70.00018 | -70.00018 | 285 | -70.00018 | -70.00018 | -0.08268779 | 0.002627539 | -7.641585e-05 | 1.994874e-06
694.066 | 25 | 25 | -272.15 | -68.96653 | -68.96653 | 285 | -68.96653 | -68.96653 | -0.08288654 | 0.00303311 | -7.647492e-05 | 2.628601e-06
712.877 | 25 | 25 | -272.15 | -67.96507 | -67.96507 | 285 | -67.96507 | -67.96507 | -0.08198057 | 0.002669136 | -7.560249e-05 | 2.062201e-06
731.639 | 25 | 25 | -272.15 | -66.98865 | -66.98865 | 285 | -66.98865 | -66.98865 | -0.08125258 | 0.003060841 | -7.488333e-05 | 2.674236e-06
750.384 | 25 | 25 | -272.15 | -65.95858 | -65.95858 | 285 | -65.95858 | -65.95858 | -0.0796765 | 0.002643717 | -7.344079e-05 | 2.024983e-06
769.177 | 25 | 25 | -272.15 | -64.97858 | -64.97858 | 285 | -64.97858 | -64.97858 | -0.0784101 | 0.002805483 | -7.226561e-05 | 2.278438e-06
787.939 | 25 | 25 | -272.15 | -63.94851 | -63.94851 | 285 | -63.94851 | -63.94851 | -0.07749382 | 0.002128377 | -7.138145e-05 | 1.223748e-06
806.713 | 25 | 25 | -272.15 | -62.96851 | -62.96851 | 285 | -62.96851 | -62.96851 | -0.07790748 | 0.002427643 | -7.162804e-05 | 1.691631e-06
825.47 | 25 | 25 | -272.15 | -61.95275 | -61.95275 | 285 | -61.95275 | -61.95275 | -0.07664109 | 0.002583632 | -7.044909e-05 | 1.936119e-06
844.216 | 25 | 25 | -272.15 | -60.9799 | -60.9799 | 285 | -60.9799 | -60.9799 | -0.0753123 | 0.002907163 | -6.922187e-05 | 2.441836e-06
862.99 | 25 | 25 | -272.15 | -59.98202 | -59.98202 | 285 | -59.98202 | -59.98202 | -0.07467911 | 0.002966093 | -6.858067e-05 | 2.53494e-06
896.569 | 25 | 25 | -272.15 | -49.94955 | -49.94955 | 285 | -49.94955 | -49.94955 | -0.06590683 | 0.002731532 | -6.009776e-05 | 2.181262e-06
915.337 | 25 | 25 | -272.15 | -39.96715 | -39.96715 | 285 | -39.96715 | -39.96715 | -0.05757823 | 0.002114511 | -5.199562e-05 | 1.231086e-06
934.11 | 25 | 25 | -272.15 | -29.98117 | -29.98117 | 285 | -29.98117 | -29.98117 | -0.0458445 | 0.001458204 | -4.101145e-05 | 2.196475e-07
952.921 | 25 | 25 | -272.15 | -19.97731 | -19.97731 | 285 | -19.97731 | -19.97731 | -0.03564622 | 0.00157375 | -3.132479e-05 | 4.119217e-07
971.629 | 25 | 25 | -272.15 | -9.998493 | -9.998493 | 285 | -9.998493 | -9.998493 | -0.02273736 | 0.001275639 | -1.93469e-05 | -4.09259e-08
990.373 | 25 | 25 | -272.15 | -0.0089416 | -0.0089416 | 285 | -0.0089416 | -0.0089416 | -0.0101485 | 0.0007071485 | -7.638687e-06 | -9.154117e-07
1009.018 | 25 | 25 | -272.15 | 10.06645 | 10.06645 | 285 | 10.06645 | 10.06645 | 0.003283846 | 0.0004113477 | 4.792404e-06 | -1.36454e-06
1027.701 | 25 | 25 | -272.15 | 20.07031 | 20.07031 | 285 | 20.07031 | 20.07031 | 0.01500262 | -0.0002230055 | 1.576581e-05 | -2.34172e-06
1046.389 | 25 | 25 | -272.15 | 30.05628 | 30.05628 | 285 | 30.05628 | 30.05628 | 0.02606396 | 0.0001559885 | 2.618095e-05 | -1.738626e-06
1065.096 | 25 | 25 | -272.15 | 40.02437 | 40.02437 | 285 | 40.02437 | 40.02437 | 0.0360333 | -0.0005384497 | 3.567009e-05 | -2.809551e-06
1083.773 | 25 | 25 | -272.15 | 50.05327 | 50.05327 | 285 | 50.05327 | 50.05327 | 0.04621079 | -0.001338035 | 4.53418e-05 | -4.044376e-06
1102.484 | 25 | 25 | -272.15 | 59.98202 | 59.98202 | 285 | 59.98202 | 59.98202 | 0.05513906 | -0.0009243767 | 5.394576e-05 | -3.387294e-06
1136.18 | 25 | 25 | -272.15 | 61.03713 | 61.03713 | 285 | 61.03713 | 61.03713 | 0.05617204 | -0.0005754249 | 5.493134e-05 | -2.841836e-06
1154.953 | 25 | 25 | -272.15 | 61.99924 | 61.99924 | 285 | 61.99924 | 61.99924 | 0.05720734 | -0.001238664 | 5.590906e-05 | -3.874983e-06
1173.61 | 25 | 25 | -272.15 | 63.02574 | 63.02574 | 285 | 63.02574 | 63.02574 | 0.0580462 | -0.0008989561 | 5.672734e-05 | -3.343975e-06
1192.292 | 25 | 25 | -272.15 | 64.00931 | 64.00931 | 285 | 64.00931 | 64.00931 | 0.05957489 | -0.00136461 | 5.812486e-05 | -4.068967e-06
1211.014 | 25 | 25 | -272.15 | 64.97858 | 64.97858 | 285 | 64.97858 | 64.97858 | 0.0592606 | -0.00155873 | 5.796122e-05 | -4.370521e-06
1229.7 | 25 | 25 | -272.15 | 66.05157 | 66.05157 | 285 | 66.05157 | 66.05157 | 0.0597586 | -0.0007083035 | 5.849595e-05 | -3.043002e-06
1248.388 | 25 | 25 | -272.15 | 67.05303 | 67.05303 | 285 | 67.05303 | 67.05303 | 0.06102962 | -0.0007718547 | 5.96773e-05 | -3.1409e-06
1267.069 | 25 | 25 | -272.15 | 68.02588 | 68.02588 | 285 | 68.02588 | 68.02588 | 0.0622625 | -0.001185513 | 6.082335e-05 | -3.784817e-06
1285.817 | 25 | 25 | -272.15 | 68.99872 | 68.99872 | 285 | 68.99872 | 68.99872 | 0.06297773 | -0.001198223 | 6.153134e-05 | -3.803463e-06
1304.497 | 25 | 25 | -272.15 | 70.04668 | 70.04668 | 285 | 70.04668 | 70.04668 | 0.06347226 | -0.001259463 | 6.206049e-05 | -3.897699e-06
1323.189 | 25 | 25 | -272.15 | 70.99449 | 70.99449 | 285 | 70.99449 | 70.99449 | 0.06462195 | -0.0009243768 | 6.31335e-05 | -3.373995e-06
1341.89 | 25 | 25 | -272.15 | 72.03887 | 72.03887 | 285 | 72.03887 | 72.03887 | 0.06536376 | -0.0007233245 | 6.387154e-05 | -3.059196e-06
1360.587 | 25 | 25 | -272.15 | 73.02602 | 73.02602 | 285 | 73.02602 | 73.02602 | 0.06608015 | -0.00078572 | 6.458202e-05 | -3.155309e-06
1379.272 | 25 | 25 | -272.15 | 73.99886 | 73.99886 | 285 | 73.99886 | 73.99886 | 0.06768393 | -0.001220176 | 6.604195e-05 | -3.83166e-06
1397.97 | 25 | 25 | -272.15 | 75.06828 | 75.06828 | 285 | 75.06828 | 75.06828 | 0.06849622 | -0.001436249 | 6.684228e-05 | -4.16733e-06
1416.692 | 25 | 25 | -272.15 | 76.03039 | 76.03039 | 285 | 76.03039 | 76.03039 | 0.06904045 | -0.001579528 | 6.740442e-05 | -4.389609e-06
1435.38 | 25 | 25 | -272.15 | 77.03185 | 77.03185 | 285 | 77.03185 | 77.03185 | 0.0697164 | -0.001132361 | 6.808219e-05 | -3.691052e-06
1454.077 | 25 | 25 | -272.15 | 78.01901 | 78.01901 | 285 | 78.01901 | 78.01901 | 0.07062229 | -0.00132417 | 6.895303e-05 | -3.988981e-06
1472.763 | 25 | 25 | -272.15 | 79.01689 | 79.01689 | 285 | 79.01689 | 79.01689 | 0.06963666 | -0.001443183 | 6.822428e-05 | -4.173375e-06
1491.498 | 25 | 25 | -272.15 | 80.072 | 80.072 | 285 | 80.072 | 80.072 | 0.07193604 | -0.0008920233 | 7.028156e-05 | -3.312577e-06
1510.152 | 25 | 25 | -272.15 | 81.03769 | 81.03769 | 285 | 81.03769 | 81.03769 | 0.07332839 | -0.0008850908 | 7.156182e-05 | -3.3006e-06
1528.858 | 25 | 25 | -272.15 | 81.9998 | 81.9998 | 285 | 81.9998 | 81.9998 | 0.07230578 | -0.001754003 | 7.079801e-05 | -4.654491e-06
1547.566 | 25 | 25 | -272.15 | 82.98696 | 82.98696 | 285 | 82.98696 | 82.98696 | 0.07417417 | -0.001610726 | 7.248338e-05 | -4.42986e-06
1566.264 | 25 | 25 | -272.15 | 84.03849 | 84.03849 | 285 | 84.03849 | 84.03849 | 0.0742978 | -0.001030679 | 7.269903e-05 | -3.524018e-06
1584.926 | 25 | 25 | -272.15 | 85.04352 | 85.04352 | 285 | 85.04352 | 85.04352 | 0.07606914 | -0.00120169 | 7.430416e-05 | -3.789493e-06
1603.652 | 25 | 25 | -272.15 | 86.0271 | 86.0271 | 285 | 86.0271 | 86.0271 | 0.07626325 | -0.001760937 | 7.457228e-05 | -4.66044e-06
1622.386 | 25 | 25 | -272.15 | 87.05002 | 87.05002 | 285 | 87.05002 | 87.05002 | 0.0775412 | -0.00081114 | 7.576176e-05 | -3.178014e-06
1641.077 | 25 | 25 | -272.15 | 88.01213 | 88.01213 | 285 | 88.01213 | 88.01213 | 0.07831537 | -0.001572596 | 7.651849e-05 | -4.364328e-06
1659.762 | 25 | 25 | -272.15 | 89.06724 | 89.06724 | 285 | 89.06724 | 89.06724 | 0.07889193 | -0.001588772 | 7.711781e-05 | -4.38828e-06
1678.485 | 25 | 25 | -272.15 | 89.99717 | 89.99717 | 285 | 89.99717 | 89.99717 | 0.07971117 | -0.001418918 | 7.790929e-05 | -4.122273e-06
1697.174 | 25 | 25 | -272.15 | 91.03439 | 91.03439 | 285 | 91.03439 | 91.03439 | 0.08059741 | -0.001920392 | 7.87688e-05 | -4.90306e-06
1715.819 | 25 | 25 | -272.15 | 91.99293 | 91.99293 | 285 | 91.99293 | 91.99293 | 0.08151143 | -0.001201689 | 7.96435e-05 | -3.781099e-06
1734.547 | 25 | 25 | -272.15 | 92.97651 | 92.97651 | 285 | 92.97651 | 92.97651 | 0.08175064 | -0.001477847 | 7.994978e-05 | -4.210573e-06
1753.257 | 25 | 25 | -272.15 | 94.01373 | 94.01373 | 285 | 94.01373 | 94.01373 | 0.08184656 | -0.00127564 | 8.014047e-05 | -3.893983e-06
1771.961 | 25 | 25 | -272.15 | 95.01519 | 95.01519 | 285 | 95.01519 | 95.01519 | 0.08253987 | -0.001919237 | 8.083292e-05 | -4.896451e-06
1790.638 | 25 | 25 | -272.15 | 95.98446 | 95.98446 | 285 | 95.98446 | 95.98446 | 0.08365034 | -0.001319547 | 8.187501e-05 | -3.960076e-06
1809.38 | 25 | 25 | -272.15 | 96.99665 | 96.99665 | 285 | 96.99665 | 96.99665 | 0.08477122 | -0.001214399 | 8.293044e-05 | -3.794877e-06
1828.105 | 25 | 25 | -272.15 | 98.06606 | 98.06606 | 285 | 98.06606 | 98.06606 | 0.0850913 | -0.001459359 | 8.331422e-05 | -4.175596e-06
1846.805 | 25 | 25 | -272.15 | 99.02103 | 99.02103 | 285 | 99.02103 | 99.02103 | 0.08592666 | -0.001373854 | 8.412198e-05 | -4.041099e-06
1865.513 | 25 | 25 | -272.15 | 100.0618 | 100.0618 | 285 | 100.0618 | 100.0618 | 0.08696316 | -0.001411985 | 8.510902e-05 | -4.099306e-06
1903.481 | 25 | 25 | -272.15 | 8600.68 | 8600.68 | 285 | 8600.68 | 8600.68 | -0.2135737 | 0.005280502 | 0.0007282661 | 1.660348e-05
1926.74 | 25 | 25 | -272.15 | 17099.89 | 17099.89 | 285 | 17099.89 | 17099.89 | -0.9208027 | 0.02255596 | 0.001020611 | 5.376307e-05
1945.97 | 25 | 25 | -272.15 | 18499.84 | 18499.84 | 285 | 18499.84 | 18499.84 | -1.029515 | 0.02469242 | 0.00106026 | 5.86745e-05
1986.337 | 25 | 25 | -272.15 | 10000 | 10000 | 285 | 10000 | 10000 | -0.3304168 | 0.00818073 | 0.0007771258 | 2.281626e-05
2009.605 | 25 | 25 | -272.15 | 1499.815 | 1499.815 | 285 | 1499.815 | 1499.815 | 0.269809 | 0.001120806 | 0.0003876305 | 1.54098e-06
2028.944 | 25 | 25 | -272.15 | 99.75782 | 99.75782 | 285 | 99.75782 | 99.75782 | 0.1008623 | -0.001406208 | 9.683926e-05 | -4.090665e-06
2062.515 | 25 | 25 | -272.15 | 99.02818 | 99.02818 | 285 | 99.02818 | 99.02818 | 0.09947684 | -0.001212089 | 9.558979e-05 | -3.788821e-06
2081.117 | 25 | 25 | -272.15 | 98.03388 | 98.03388 | 285 | 98.03388 | 98.03388 | 0.09887485 | -0.001509045 | 9.497537e-05 | -4.253118e-06
2099.846 | 25 | 25 | -272.15 | 97.04672 | 97.04672 | 285 | 97.04672 | 97.04672 | 0.09784301 | -0.001344968 | 9.399794e-05 | -3.998436e-06
2118.559 | 25 | 25 | -272.15 | 96.04884 | 96.04884 | 285 | 96.04884 | 96.04884 | 0.09786271 | -0.001147382 | 9.390925e-05 | -3.69151e-06
2137.245 | 25 | 25 | -272.15 | 95.00446 | 95.00446 | 285 | 95.00446 | 95.00446 | 0.09650495 | -0.002064826 | 9.264996e-05 | -5.123507e-06
2155.973 | 25 | 25 | -272.15 | 94.05665 | 94.05665 | 285 | 94.05665 | 94.05665 | 0.09612372 | -0.001327636 | 9.222727e-05 | -3.975018e-06
2174.716 | 25 | 25 | -272.15 | 93.01943 | 93.01943 | 285 | 93.01943 | 93.01943 | 0.09534726 | -0.001101164 | 9.146067e-05 | -3.623091e-06
2193.386 | 25 | 25 | -272.15 | 92.00366 | 92.00366 | 285 | 92.00366 | 92.00366 | 0.09571582 | -0.001200533 | 9.166532e-05 | -3.779283e-06
2212.083 | 25 | 25 | -272.15 | 91.05228 | 91.05228 | 285 | 91.05228 | 91.05228 | 0.09311942 | -0.001454737 | 8.936764e-05 | -4.176859e-06
2230.83 | 25 | 25 | -272.15 | 90.04724 | 90.04724 | 285 | 90.04724 | 90.04724 | 0.09358745 | -0.001645389 | 8.96576e-05 | -4.47539e-06
2249.462 | 25 | 25 | -272.15 | 89.01359 | 89.01359 | 285 | 89.01359 | 89.01359 | 0.09297165 | -0.001511355 | 8.902734e-05 | -4.267615e-06
2268.191 | 25 | 25 | -272.15 | 87.99425 | 87.99425 | 285 | 87.99425 | 87.99425 | 0.0921593 | -0.001032991 | 8.823225e-05 | -3.522846e-06
2286.854 | 25 | 25 | -272.15 | 87.02498 | 87.02498 | 285 | 87.02498 | 87.02498 | 0.09145904 | -0.001652323 | 8.753731e-05 | -4.489853e-06
2305.595 | 25 | 25 | -272.15 | 86.01279 | 86.01279 | 285 | 86.01279 | 86.01279 | 0.09005523 | -0.001384254 | 8.624245e-05 | -4.073027e-06
2324.284 | 25 | 25 | -272.15 | 85.06498 | 85.06498 | 285 | 85.06498 | 85.06498 | 0.08942894 | -0.001294127 | 8.561237e-05 | -3.933621e-06
2342.983 | 25 | 25 | -272.15 | 84.04564 | 84.04564 | 285 | 84.04564 | 84.04564 | 0.08918745 | -0.001528688 | 8.530038e-05 | -4.300645e-06
2361.686 | 25 | 25 | -272.15 | 82.97265 | 82.97265 | 285 | 82.97265 | 82.97265 | 0.08776969 | -0.001302215 | 8.39873e-05 | -3.94876e-06
2380.389 | 25 | 25 | -272.15 | 81.9855 | 81.9855 | 285 | 81.9855 | 81.9855 | 0.08752243 | -0.0009232212 | 8.367382e-05 | -3.358919e-06
2399.07 | 25 | 25 | -272.15 | 81.03769 | 81.03769 | 285 | 81.03769 | 81.03769 | 0.08615435 | -0.001088453 | 8.2416e-05 | -3.61774e-06
2417.758 | 25 | 25 | -272.15 | 80.06484 | 80.06484 | 285 | 80.06484 | 80.06484 | 0.08546107 | -0.001067654 | 8.172659e-05 | -3.586479e-06
2436.455 | 25 | 25 | -272.15 | 79.03119 | 79.03119 | 285 | 79.03119 | 79.03119 | 0.08493067 | -0.00154833 | 8.116859e-05 | -4.337333e-06
2455.191 | 25 | 25 | -272.15 | 77.99755 | 77.99755 | 285 | 77.99755 | 77.99755 | 0.08398893 | -0.001205156 | 8.02625e-05 | -3.803407e-06
2473.846 | 25 | 25 | -272.15 | 77.02828 | 77.02828 | 285 | 77.02828 | 77.02828 | 0.08383291 | -0.001112718 | 8.002813e-05 | -3.660422e-06
2492.573 | 25 | 25 | -272.15 | 76.00536 | 76.00536 | 285 | 76.00536 | 76.00536 | 0.08303097 | -0.001087298 | 7.924147e-05 | -3.622016e-06
2511.29 | 25 | 25 | -272.15 | 75.00748 | 75.00748 | 285 | 75.00748 | 75.00748 | 0.08212852 | -0.001659255 | 7.83724e-05 | -4.515177e-06
2529.975 | 25 | 25 | -272.15 | 74.04178 | 74.04178 | 285 | 74.04178 | 74.04178 | 0.08167318 | -0.001274484 | 7.788511e-05 | -3.9163e-06
2548.682 | 25 | 25 | -272.15 | 73.04748 | 73.04748 | 285 | 73.04748 | 73.04748 | 0.08091404 | -0.001462825 | 7.713769e-05 | -4.211216e-06
2567.358 | 25 | 25 | -272.15 | 72.02456 | 72.02456 | 285 | 72.02456 | 72.02456 | 0.0786955 | -0.001243286 | 7.515223e-05 | -3.870084e-06
2586.064 | 25 | 25 | -272.15 | 71.01595 | 71.01595 | 285 | 71.01595 | 71.01595 | 0.07910108 | -0.001443183 | 7.538896e-05 | -4.183037e-06
2604.731 | 25 | 25 | -272.15 | 70.03595 | 70.03595 | 285 | 70.03595 | 70.03595 | 0.07731473 | -0.001091919 | 7.377377e-05 | -3.636432e-06
2623.412 | 25 | 25 | -272.15 | 68.99872 | 68.99872 | 285 | 68.99872 | 68.99872 | 0.07685948 | -0.001343812 | 7.327899e-05 | -4.030506e-06
2642.15 | 25 | 25 | -272.15 | 68.03303 | 68.03303 | 285 | 68.03303 | 68.03303 | 0.07637649 | -0.0006262648 | 7.27683e-05 | -2.912671e-06
2660.824 | 25 | 25 | -272.15 | 66.99938 | 66.99938 | 285 | 66.99938 | 66.99938 | 0.07599288 | -0.0008411826 | 7.233453e-05 | -3.24908e-06
2679.529 | 25 | 25 | -272.15 | 66.00508 | 66.00508 | 285 | 66.00508 | 66.00508 | 0.07491599 | -0.001119651 | 7.131822e-05 | -3.684547e-06
2698.253 | 25 | 25 | -272.15 | 65.04296 | 65.04296 | 285 | 65.04296 | 65.04296 | 0.07453006 | -0.0009694399 | 7.089004e-05 | -3.451457e-06
2716.933 | 25 | 25 | -272.15 | 63.99501 | 63.99501 | 285 | 63.99501 | 63.99501 | 0.07361608 | -0.001223644 | 7.000593e-05 | -3.849149e-06
2735.617 | 25 | 25 | -272.15 | 62.99355 | 62.99355 | 285 | 62.99355 | 62.99355 | 0.07195799 | -0.001037612 | 6.8497e-05 | -3.560245e-06
2754.314 | 25 | 25 | -272.15 | 62.04216 | 62.04216 | 285 | 62.04216 | 62.04216 | 0.0708499 | -0.001297593 | 6.745882e-05 | -3.966831e-06
2773.011 | 25 | 25 | -272.15 | 61.01209 | 61.01209 | 285 | 61.01209 | 61.01209 | 0.07025253 | -0.0005557815 | 6.684453e-05 | -2.811233e-06
2791.709 | 25 | 25 | -272.15 | 60.03209 | 60.03209 | 285 | 60.03209 | 60.03209 | 0.06969444 | -0.001027213 | 6.626878e-05 | -3.547605e-06
2825.403 | 25 | 25 | -272.15 | 50.02108 | 50.02108 | 285 | 50.02108 | 50.02108 | 0.06059285 | -0.0007868751 | 5.750945e-05 | -3.184893e-06
2844.123 | 25 | 25 | -272.15 | 40.04583 | 40.04583 | 285 | 40.04583 | 40.04583 | 0.0514046 | -0.0009625074 | 4.868056e-05 | -3.470835e-06
2862.822 | 25 | 25 | -272.15 | 29.98833 | 29.98833 | 285 | 29.98833 | 29.98833 | 0.04129304 | -0.0005049413 | 3.906163e-05 | -2.769415e-06
2881.519 | 25 | 25 | -272.15 | 20.02381 | 20.02381 | 285 | 20.02381 | 20.02381 | 0.02977993 | 0.0001236356 | 2.826643e-05 | -1.801196e-06
2900.219 | 25 | 25 | -272.15 | 10.0593 | 10.0593 | 285 | 10.0593 | 10.0593 | 0.0177688 | 0.000287712 | 1.704978e-05 | -1.557356e-06
2918.865 | 25 | 25 | -272.15 | -0.0125182 | -0.0125182 | 285 | -0.0125182 | -0.0125182 | 0.004855289 | 0.0006181763 | 5.058131e-06 | -1.054166e-06
2937.526 | 25 | 25 | -272.15 | -9.994917 | -9.994917 | 285 | -9.994917 | -9.994917 | -0.007854885 | 0.001088453 | -6.751993e-06 | -3.328342e-07
2956.257 | 25 | 25 | -272.15 | -19.98447 | -19.98447 | 285 | -19.98447 | -19.98447 | -0.0202658 | 0.002070603 | -1.830962e-05 | 1.186744e-06
2975.054 | 25 | 25 | -272.15 | -29.98117 | -29.98117 | 285 | -29.98117 | -29.98117 | -0.03192101 | 0.001215555 | -2.922847e-05 | -1.587585e-07
2993.829 | 25 | 25 | -272.15 | -39.97788 | -39.97788 | 285 | -39.97788 | -39.97788 | -0.04196671 | 0.002379114 | -3.878525e-05 | 1.643716e-06
3012.599 | 25 | 25 | -272.15 | -49.98531 | -49.98531 | 285 | -49.98531 | -49.98531 | -0.05141153 | 0.00216304 | -4.783467e-05 | 1.294668e-06
3031.349 | 25 | 25 | -272.15 | -59.98917 | -59.98917 | 285 | -59.98917 | -59.98917 | -0.05973087 | 0.002837836 | -5.593124e-05 | 2.334917e-06
3064.934 | 25 | 25 | -272.15 | -61.01924 | -61.01924 | 285 | -61.01924 | -61.01924 | -0.06209379 | 0.002405689 | -5.803966e-05 | 1.659749e-06
3083.668 | 25 | 25 | -272.15 | -61.98494 | -61.98494 | 285 | -61.98494 | -61.98494 | -0.06170787 | 0.002911785 | -5.781502e-05 | 2.447829e-06
3102.439 | 25 | 25 | -272.15 | -62.98639 | -62.98639 | 285 | -62.98639 | -62.98639 | -0.06313603 | 0.002488884 | -5.912935e-05 | 1.787113e-06
3121.219 | 25 | 25 | -272.15 | -63.96639 | -63.96639 | 285 | -63.96639 | -63.96639 | -0.0633209 | 0.002886365 | -5.938927e-05 | 2.405794e-06
3140.006 | 25 | 25 | -272.15 | -64.94997 | -64.94997 | 285 | -64.94997 | -64.94997 | -0.06437237 | 0.002840146 | -6.038294e-05 | 2.332529e-06
3158.719 | 25 | 25 | -272.15 | -65.96216 | -65.96216 | 285 | -65.96216 | -65.96216 | -0.06479064 | 0.002606742 | -6.084378e-05 | 1.967318e-06
3177.52 | 25 | 25 | -272.15 | -66.95646 | -66.95646 | 285 | -66.95646 | -66.95646 | -0.06692479 | 0.002620607 | -6.275481e-05 | 1.987739e-06
3196.298 | 25 | 25 | -272.15 | -67.98653 | -67.98653 | 285 | -67.98653 | -67.98653 | -0.06682773 | 0.002736154 | -6.278143e-05 | 2.166687e-06
3215.074 | 25 | 25 | -272.15 | -68.93434 | -68.93434 | 285 | -68.93434 | -68.93434 | -0.06787805 | 0.002619451 | -6.377035e-05 | 1.983547e-06
3233.824 | 25 | 25 | -272.15 | -69.96442 | -69.96442 | 285 | -69.96442 | -69.96442 | -0.06913866 | 0.002750019 | -6.494591e-05 | 2.185922e-06
3252.594 | 25 | 25 | -272.15 | -71.00164 | -71.00164 | 285 | -71.00164 | -71.00164 | -0.07016703 | 0.003301178 | -6.592569e-05 | 3.044191e-06
3271.326 | 25 | 25 | -272.15 | -71.98879 | -71.98879 | 285 | -71.98879 | -71.98879 | -0.070977 | 0.002761574 | -6.671537e-05 | 2.201497e-06
3290.095 | 25 | 25 | -272.15 | -72.9831 | -72.9831 | 285 | -72.9831 | -72.9831 | -0.07193951 | 0.002830902 | -6.763488e-05 | 2.308411e-06
3308.87 | 25 | 25 | -272.15 | -73.98456 | -73.98456 | 285 | -73.98456 | -73.98456 | -0.07258772 | 0.002747708 | -6.828918e-05 | 2.177463e-06
3327.626 | 25 | 25 | -272.15 | -75.01463 | -75.01463 | 285 | -75.01463 | -75.01463 | -0.07377554 | 0.002292454 | -6.940315e-05 | 1.466259e-06
3346.405 | 25 | 25 | -272.15 | -75.96959 | -75.96959 | 285 | -75.96959 | -75.96959 | -0.07407365 | 0.002471552 | -6.975625e-05 | 1.744406e-06
3365.143 | 25 | 25 | -272.15 | -76.9782 | -76.9782 | 285 | -76.9782 | -76.9782 | -0.07538279 | 0.002841302 | -7.097062e-05 | 2.319805e-06
3383.936 | 25 | 25 | -272.15 | -77.94032 | -77.94032 | 285 | -77.94032 | -77.94032 | -0.07536776 | 0.002792771 | -7.105948e-05 | 2.24296e-06
3402.727 | 25 | 25 | -272.15 | -78.95966 | -78.95966 | 285 | -78.95966 | -78.95966 | -0.07587964 | 0.002974181 | -7.160029e-05 | 2.524634e-06
3421.473 | 25 | 25 | -272.15 | -79.9647 | -79.9647 | 285 | -79.9647 | -79.9647 | -0.07694613 | 0.003363573 | -7.260893e-05 | 3.13067e-06
3440.232 | 25 | 25 | -272.15 | -81.01623 | -81.01623 | 285 | -81.01623 | -81.01623 | -0.07860654 | 0.002914096 | -7.41251e-05 | 2.42845e-06
3458.965 | 25 | 25 | -272.15 | -81.97119 | -81.97119 | 285 | -81.97119 | -81.97119 | -0.07827839 | 0.003131324 | -7.394822e-05 | 2.76606e-06
3477.77 | 25 | 25 | -272.15 | -82.97265 | -82.97265 | 285 | -82.97265 | -82.97265 | -0.07879834 | 0.003141724 | -7.449397e-05 | 2.781068e-06
3496.513 | 25 | 25 | -272.15 | -84.02776 | -84.02776 | 285 | -84.02776 | -84.02776 | -0.07975738 | 0.002932584 | -7.541698e-05 | 2.453644e-06
3515.243 | 25 | 25 | -272.15 | -84.97914 | -84.97914 | 285 | -84.97914 | -84.97914 | -0.07970539 | 0.003163678 | -7.547343e-05 | 2.812883e-06
3534.053 | 25 | 25 | -272.15 | -85.99491 | -85.99491 | 285 | -85.99491 | -85.99491 | -0.08160043 | 0.002710734 | -7.718437e-05 | 2.105298e-06
3552.811 | 25 | 25 | -272.15 | -86.96776 | -86.96776 | 285 | -86.96776 | -86.96776 | -0.08193208 | 0.003300023 | -7.756776e-05 | 3.023108e-06
3571.604 | 25 | 25 | -272.15 | -87.96921 | -87.96921 | 285 | -87.96921 | -87.96921 | -0.08372659 | 0.00282628 | -7.919212e-05 | 2.283105e-06
3590.376 | 25 | 25 | -272.15 | -88.97425 | -88.97425 | 285 | -88.97425 | -88.97425 | -0.08332794 | 0.002686468 | -7.896087e-05 | 2.063857e-06
3609.112 | 25 | 25 | -272.15 | -90.0079 | -90.0079 | 285 | -90.0079 | -90.0079 | -0.08506469 | 0.003171766 | -8.053975e-05 | 2.819423e-06
3627.9 | 25 | 25 | -272.15 | -90.95213 | -90.95213 | 285 | -90.95213 | -90.95213 | -0.08591978 | 0.003066618 | -8.136307e-05 | 2.654306e-06
3646.647 | 25 | 25 | -272.15 | -91.98578 | -91.98578 | 285 | -91.98578 | -91.98578 | -0.08605033 | 0.002960315 | -8.158268e-05 | 2.48728e-06
3665.418 | 25 | 25 | -272.15 | -92.98009 | -92.98009 | 285 | -92.98009 | -92.98009 | -0.08615317 | 0.003538049 | -8.177469e-05 | 3.387043e-06
3684.21 | 25 | 25 | -272.15 | -93.99227 | -93.99227 | 285 | -93.99227 | -93.99227 | -0.08779626 | 0.002930273 | -8.327205e-05 | 2.438006e-06
3702.949 | 25 | 25 | -272.15 | -94.95439 | -94.95439 | 285 | -94.95439 | -94.95439 | -0.08795341 | 0.003424813 | -8.350662e-05 | 3.20807e-06
3721.758 | 25 | 25 | -272.15 | -95.95942 | -95.95942 | 285 | -95.95942 | -95.95942 | -0.08992339 | 0.002789305 | -8.527986e-05 | 2.215794e-06
3740.536 | 25 | 25 | -272.15 | -96.98592 | -96.98592 | 285 | -96.98592 | -96.98592 | -0.08995118 | 0.003342776 | -8.541175e-05 | 3.077682e-06
3759.308 | 25 | 25 | -272.15 | -97.97307 | -97.97307 | 285 | -97.97307 | -97.97307 | -0.09073001 | 0.003197185 | -8.617507e-05 | 2.849444e-06
3778.038 | 25 | 25 | -272.15 | -98.96022 | -98.96022 | 285 | -98.96022 | -98.96022 | -0.09082935 | 0.003395927 | -8.636337e-05 | 3.158186e-06
3796.833 | 25 | 25 | -272.15 | -99.99387 | -99.99387 | 285 | -99.99387 | -99.99387 | -0.09154463 | 0.003663996 | -8.707781e-05 | 3.574985e-06
3834.848 | 25 | 25 | -272.15 | -8600.605 | -8600.605 | 285 | -8600.605 | -8600.605 | 0.2073689 | -0.00335202 | -0.0007316079 | -1.763233e-05
3857.693 | 25 | 25 | -272.15 | -17099.85 | -17099.85 | 285 | -17099.85 | -17099.85 | 0.9091266 | -0.02051538 | -0.001028619 | -5.461716e-05
3876.935 | 25 | 25 | -272.15 | -18499.81 | -18499.81 | 285 | -18499.81 | -18499.81 | 1.017913 | -0.02284945 | -0.001068276 | -5.983676e-05