## Sheet1
Time_since_start | Raw_Temperature | Temperature | Temperature_2 | Raw_Applied_Field | Applied_Field | Field_Angle | Raw_Applied_Field_For_Plot | Applied_Field_For_Plot | Raw_Signal_Mx | Raw_Signal_My | Signal_X_direction | Signal_Y_direction
32.422 | 25 | 25 | -272.15 | -18499.84 | -18499.84 | 290 | -18499.84 | -18499.84 | 1.014987 | -0.02150101 | -0.001052737 | -5.248069e-05
55.245 | 25 | 25 | -272.15 | -9999.965 | -9999.965 | 290 | -9999.965 | -9999.965 | 0.3213832 | -0.004180493 | -0.0007736244 | -1.813952e-05
78.491 | 25 | 25 | -272.15 | -1499.772 | -1499.772 | 290 | -1499.772 | -1499.772 | -0.2737654 | 0.001745917 | -0.0003871297 | -8.451331e-07
97.778 | 25 | 25 | -272.15 | -99.73278 | -99.73278 | 290 | -99.73278 | -99.73278 | -0.1058966 | 0.003920511 | -9.48103e-05 | 3.809851e-06
131.405 | 25 | 25 | -272.15 | -99.03176 | -99.03176 | 290 | -99.03176 | -99.03176 | -0.1049433 | 0.004278706 | -9.391646e-05 | 4.350454e-06
150.172 | 25 | 25 | -272.15 | -97.99811 | -97.99811 | 290 | -97.99811 | -97.99811 | -0.1040178 | 0.003793408 | -9.301126e-05 | 3.619973e-06
168.922 | 25 | 25 | -272.15 | -96.95373 | -96.95373 | 290 | -96.95373 | -96.95373 | -0.1033707 | 0.0033266 | -9.234446e-05 | 2.917372e-06
187.682 | 25 | 25 | -272.15 | -95.96658 | -95.96658 | 290 | -95.96658 | -95.96658 | -0.1029051 | 0.003985216 | -9.183968e-05 | 3.911086e-06
206.464 | 25 | 25 | -272.15 | -94.96154 | -94.96154 | 290 | -94.96154 | -94.96154 | -0.1016017 | 0.003477966 | -9.061263e-05 | 3.147488e-06
225.242 | 25 | 25 | -272.15 | -93.99585 | -93.99585 | 290 | -93.99585 | -93.99585 | -0.1009651 | 0.003929754 | -8.996306e-05 | 3.829426e-06
244.023 | 25 | 25 | -272.15 | -92.93359 | -92.93359 | 290 | -92.93359 | -92.93359 | -0.1009616 | 0.003339309 | -8.984785e-05 | 2.940482e-06
262.77 | 25 | 25 | -272.15 | -92.00366 | -92.00366 | 290 | -92.00366 | -92.00366 | -0.09991123 | 0.003347397 | -8.884626e-05 | 2.953589e-06
281.541 | 25 | 25 | -272.15 | -90.96286 | -90.96286 | 290 | -90.96286 | -90.96286 | -0.09998866 | 0.003386683 | -8.880285e-05 | 3.01383e-06
300.311 | 25 | 25 | -272.15 | -89.98644 | -89.98644 | 290 | -89.98644 | -89.98644 | -0.09801519 | 0.003707904 | -8.700253e-05 | 3.498971e-06
319.103 | 25 | 25 | -272.15 | -89.00286 | -89.00286 | 290 | -89.00286 | -89.00286 | -0.09739121 | 0.003331221 | -8.636198e-05 | 2.932158e-06
337.853 | 25 | 25 | -272.15 | -87.99783 | -87.99783 | 290 | -87.99783 | -87.99783 | -0.09676955 | 0.003778387 | -8.572116e-05 | 3.607168e-06
356.619 | 25 | 25 | -272.15 | -86.94272 | -86.94272 | 290 | -86.94272 | -86.94272 | -0.09640327 | 0.003399394 | -8.529467e-05 | 3.036944e-06
375.424 | 25 | 25 | -272.15 | -86.01995 | -86.01995 | 290 | -86.01995 | -86.01995 | -0.09562108 | 0.003516095 | -8.452449e-05 | 3.213756e-06
394.183 | 25 | 25 | -272.15 | -84.9863 | -84.9863 | 290 | -84.9863 | -84.9863 | -0.09479257 | 0.003862737 | -8.370276e-05 | 3.737273e-06
412.936 | 25 | 25 | -272.15 | -84.03134 | -84.03134 | 290 | -84.03134 | -84.03134 | -0.09507336 | 0.003944776 | -8.384331e-05 | 3.861871e-06
431.694 | 25 | 25 | -272.15 | -82.97265 | -82.97265 | 290 | -82.97265 | -82.97265 | -0.0931206 | 0.003571559 | -8.20521e-05 | 3.300356e-06
450.461 | 25 | 25 | -272.15 | -81.94258 | -81.94258 | 290 | -81.94258 | -81.94258 | -0.09286528 | 0.003679018 | -8.172368e-05 | 3.463344e-06
469.225 | 25 | 25 | -272.15 | -80.98404 | -80.98404 | 290 | -80.98404 | -80.98404 | -0.09147059 | 0.003375129 | -8.042299e-05 | 3.006229e-06
487.99 | 25 | 25 | -272.15 | -80.03265 | -80.03265 | 290 | -80.03265 | -80.03265 | -0.09079005 | 0.003379751 | -7.973719e-05 | 3.014132e-06
506.706 | 25 | 25 | -272.15 | -78.98112 | -78.98112 | 290 | -78.98112 | -78.98112 | -0.09040182 | 0.003527651 | -7.92922e-05 | 3.238099e-06
525.494 | 25 | 25 | -272.15 | -77.9582 | -77.9582 | 290 | -77.9582 | -77.9582 | -0.08932954 | 0.004094986 | -7.826197e-05 | 4.094258e-06
544.276 | 25 | 25 | -272.15 | -76.94959 | -76.94959 | 290 | -76.94959 | -76.94959 | -0.08902219 | 0.003648975 | -7.789107e-05 | 3.422971e-06
563.055 | 25 | 25 | -272.15 | -75.99463 | -75.99463 | 290 | -75.99463 | -75.99463 | -0.08770616 | 0.003928598 | -7.66584e-05 | 3.845391e-06
581.802 | 25 | 25 | -272.15 | -74.98959 | -74.98959 | 290 | -74.98959 | -74.98959 | -0.08742884 | 0.003715993 | -7.63137e-05 | 3.525916e-06
600.586 | 25 | 25 | -272.15 | -73.99529 | -73.99529 | 290 | -73.99529 | -73.99529 | -0.08684992 | 0.003445611 | -7.571077e-05 | 3.119344e-06
619.318 | 25 | 25 | -272.15 | -72.94018 | -72.94018 | 290 | -72.94018 | -72.94018 | -0.08616241 | 0.003125548 | -7.500803e-05 | 2.637944e-06
638.042 | 25 | 25 | -272.15 | -72.0031 | -72.0031 | 290 | -72.0031 | -72.0031 | -0.08516175 | 0.003301179 | -7.404845e-05 | 2.903597e-06
656.879 | 25 | 25 | -272.15 | -70.98376 | -70.98376 | 290 | -70.98376 | -70.98376 | -0.08432978 | 0.00307124 | -7.322526e-05 | 2.558009e-06
675.614 | 25 | 25 | -272.15 | -70.00734 | -70.00734 | 290 | -70.00734 | -70.00734 | -0.08375431 | 0.003089727 | -7.262717e-05 | 2.586836e-06
694.402 | 25 | 25 | -272.15 | -68.93077 | -68.93077 | 290 | -68.93077 | -68.93077 | -0.0823018 | 0.00389047 | -7.126429e-05 | 3.794868e-06
713.142 | 25 | 25 | -272.15 | -67.95077 | -67.95077 | 290 | -67.95077 | -67.95077 | -0.08171944 | 0.003148656 | -7.065991e-05 | 2.677684e-06
731.94 | 25 | 25 | -272.15 | -66.97435 | -66.97435 | 290 | -66.97435 | -66.97435 | -0.08118443 | 0.003239938 | -7.009663e-05 | 2.816235e-06
750.71 | 25 | 25 | -272.15 | -66.0015 | -66.0015 | 290 | -66.0015 | -66.0015 | -0.07965108 | 0.002904852 | -6.867518e-05 | 2.312111e-06
769.462 | 25 | 25 | -272.15 | -64.97858 | -64.97858 | 290 | -64.97858 | -64.97858 | -0.07907219 | 0.003086261 | -6.806924e-05 | 2.586558e-06
788.243 | 25 | 25 | -272.15 | -63.96997 | -63.96997 | 290 | -63.96997 | -63.96997 | -0.07797334 | 0.002996135 | -6.701768e-05 | 2.451702e-06
806.981 | 25 | 25 | -272.15 | -62.97566 | -62.97566 | 290 | -62.97566 | -62.97566 | -0.07812356 | 0.003209896 | -6.704178e-05 | 2.774886e-06
825.739 | 25 | 25 | -272.15 | -61.9599 | -61.9599 | 290 | -61.9599 | -61.9599 | -0.07657522 | 0.003075862 | -6.560291e-05 | 2.573853e-06
844.506 | 25 | 25 | -272.15 | -61.02282 | -61.02282 | 290 | -61.02282 | -61.02282 | -0.07531808 | 0.002759263 | -6.442277e-05 | 2.09756e-06
863.269 | 25 | 25 | -272.15 | -59.96413 | -59.96413 | 290 | -59.96413 | -59.96413 | -0.07438678 | 0.002856322 | -6.351e-05 | 2.2449e-06
896.824 | 25 | 25 | -272.15 | -49.96028 | -49.96028 | 290 | -49.96028 | -49.96028 | -0.06609748 | 0.003251493 | -5.532422e-05 | 2.850388e-06
915.591 | 25 | 25 | -272.15 | -39.9743 | -39.9743 | 290 | -39.9743 | -39.9743 | -0.05647478 | 0.002707267 | -4.599364e-05 | 2.03989e-06
934.399 | 25 | 25 | -272.15 | -29.94898 | -29.94898 | 290 | -29.94898 | -29.94898 | -0.04677003 | 0.002228904 | -3.658835e-05 | 1.328706e-06
953.136 | 25 | 25 | -272.15 | -20.0095 | -20.0095 | 290 | -20.0095 | -20.0095 | -0.03498529 | 0.00168352 | -2.54034e-05 | 5.164182e-07
971.915 | 25 | 25 | -272.15 | -9.962727 | -9.962727 | 290 | -9.962727 | -9.962727 | -0.02276626 | 0.001088454 | -1.383363e-05 | -3.706535e-07
990.64 | 25 | 25 | -272.15 | 0.005365 | 0.005365 | 290 | 0.005365 | 0.005365 | -0.01027329 | 0.0004876082 | -2.036595e-06 | -1.266512e-06
1009.31 | 25 | 25 | -272.15 | 10.04857 | 10.04857 | 290 | 10.04857 | 10.04857 | 0.003799187 | 5.430703e-05 | 1.112671e-05 | -1.909755e-06
1027.955 | 25 | 25 | -272.15 | 20.0095 | 20.0095 | 290 | 20.0095 | 20.0095 | 0.01581607 | -0.0006759507 | 2.251356e-05 | -3.000687e-06
1046.679 | 25 | 25 | -272.15 | 30.05986 | 30.05986 | 290 | 30.05986 | 30.05986 | 0.0273292 | -0.001050323 | 3.347666e-05 | -3.555098e-06
1065.365 | 25 | 25 | -272.15 | 39.99934 | 39.99934 | 290 | 39.99934 | 39.99934 | 0.03732858 | -0.001179735 | 4.312625e-05 | -3.740386e-06
1084.038 | 25 | 25 | -272.15 | 50.0175 | 50.0175 | 290 | 50.0175 | 50.0175 | 0.04759966 | -0.001831421 | 5.301781e-05 | -4.712829e-06
1102.755 | 25 | 25 | -272.15 | 60.01421 | 60.01421 | 290 | 60.01421 | 60.01421 | 0.05574336 | -0.001676588 | 6.107763e-05 | -4.469613e-06
1136.436 | 25 | 25 | -272.15 | 61.02997 | 61.02997 | 290 | 61.02997 | 61.02997 | 0.0570317 | -0.001884572 | 6.229291e-05 | -4.782112e-06
1155.19 | 25 | 25 | -272.15 | 62.05647 | 62.05647 | 290 | 62.05647 | 62.05647 | 0.05725471 | -0.001507889 | 6.259317e-05 | -4.213321e-06
1173.858 | 25 | 25 | -272.15 | 63.05793 | 63.05793 | 290 | 63.05793 | 63.05793 | 0.05842173 | -0.00215033 | 6.370261e-05 | -5.180698e-06
1192.575 | 25 | 25 | -272.15 | 64.04508 | 64.04508 | 290 | 64.04508 | 64.04508 | 0.05993539 | -0.001465137 | 6.510864e-05 | -4.146924e-06
1211.262 | 25 | 25 | -272.15 | 65.04654 | 65.04654 | 290 | 65.04654 | 65.04654 | 0.05996197 | -0.002116822 | 6.523733e-05 | -5.128236e-06
1229.985 | 25 | 25 | -272.15 | 66.03011 | 66.03011 | 290 | 66.03011 | 66.03011 | 0.06150682 | -0.001290661 | 6.66698e-05 | -3.88198e-06
1248.67 | 25 | 25 | -272.15 | 67.03515 | 67.03515 | 290 | 67.03515 | 67.03515 | 0.06224516 | -0.001589927 | 6.741097e-05 | -4.332081e-06
1267.39 | 25 | 25 | -272.15 | 68.03303 | 68.03303 | 290 | 68.03303 | 68.03303 | 0.06235262 | -0.00148478 | 6.760884e-05 | -4.172609e-06
1286.102 | 25 | 25 | -272.15 | 68.99157 | 68.99157 | 290 | 68.99157 | 68.99157 | 0.06387783 | -0.00139812 | 6.902177e-05 | -4.041042e-06
1304.752 | 25 | 25 | -272.15 | 70.03595 | 70.03595 | 290 | 70.03595 | 70.03595 | 0.06399454 | -0.001985098 | 6.923251e-05 | -4.924778e-06
1323.455 | 25 | 25 | -272.15 | 70.99449 | 70.99449 | 290 | 70.99449 | 70.99449 | 0.06435388 | -0.001699697 | 6.964284e-05 | -4.493645e-06
1342.192 | 25 | 25 | -272.15 | 72.01741 | 72.01741 | 290 | 72.01741 | 72.01741 | 0.06544349 | -0.00235716 | 7.068797e-05 | -5.483644e-06
1360.855 | 25 | 25 | -272.15 | 73.01171 | 73.01171 | 290 | 73.01171 | 73.01171 | 0.06748289 | -0.002018607 | 7.254687e-05 | -4.972359e-06
1379.544 | 25 | 25 | -272.15 | 74.01317 | 74.01317 | 290 | 74.01317 | 74.01317 | 0.06764927 | -0.001788668 | 7.279579e-05 | -4.624783e-06
1398.229 | 25 | 25 | -272.15 | 75.04324 | 75.04324 | 290 | 75.04324 | 75.04324 | 0.06801208 | -0.002480795 | 7.321666e-05 | -5.667024e-06
1416.925 | 25 | 25 | -272.15 | 76.05901 | 76.05901 | 290 | 76.05901 | 76.05901 | 0.0695061 | -0.001667344 | 7.460881e-05 | -4.439897e-06
1435.663 | 25 | 25 | -272.15 | 77.01397 | 77.01397 | 290 | 77.01397 | 77.01397 | 0.06963667 | -0.002276277 | 7.482202e-05 | -5.356812e-06
1454.336 | 25 | 25 | -272.15 | 78.02616 | 78.02616 | 290 | 78.02616 | 78.02616 | 0.07077364 | -0.002635629 | 7.590676e-05 | -5.897474e-06
1473.025 | 25 | 25 | -272.15 | 78.999 | 78.999 | 290 | 78.999 | 78.999 | 0.07264549 | -0.001717029 | 7.761931e-05 | -4.511896e-06
1491.753 | 25 | 25 | -272.15 | 80.072 | 80.072 | 290 | 80.072 | 80.072 | 0.07217176 | -0.00235947 | 7.73253e-05 | -5.479203e-06
1510.459 | 25 | 25 | -272.15 | 81.04484 | 81.04484 | 290 | 81.04484 | 81.04484 | 0.07281072 | -0.002226592 | 7.797761e-05 | -5.277956e-06
1529.15 | 25 | 25 | -272.15 | 82.00338 | 82.00338 | 290 | 82.00338 | 82.00338 | 0.07421693 | -0.001625747 | 7.92882e-05 | -4.371349e-06
1547.824 | 25 | 25 | -272.15 | 83.04418 | 83.04418 | 290 | 83.04418 | 83.04418 | 0.07424696 | -0.002142243 | 7.942402e-05 | -5.148849e-06
1566.537 | 25 | 25 | -272.15 | 84.03849 | 84.03849 | 290 | 84.03849 | 84.03849 | 0.07575254 | -0.002215037 | 8.082386e-05 | -5.257595e-06
1585.226 | 25 | 25 | -272.15 | 85.06498 | 85.06498 | 290 | 85.06498 | 85.06498 | 0.07584036 | -0.002282053 | 8.100786e-05 | -5.3576e-06
1603.948 | 25 | 25 | -272.15 | 86.02352 | 86.02352 | 290 | 86.02352 | 86.02352 | 0.07606336 | -0.002242768 | 8.130093e-05 | -5.297442e-06
1622.637 | 25 | 25 | -272.15 | 87.00352 | 87.00352 | 290 | 87.00352 | 87.00352 | 0.07751462 | -0.002711889 | 8.265254e-05 | -6.003592e-06
1641.343 | 25 | 25 | -272.15 | 87.97994 | 87.97994 | 290 | 87.97994 | 87.97994 | 0.07862271 | -0.002528169 | 8.370866e-05 | -5.725706e-06
1660.049 | 25 | 25 | -272.15 | 89.01002 | 89.01002 | 290 | 89.01002 | 89.01002 | 0.07952976 | -0.002154953 | 8.459755e-05 | -5.162139e-06
1678.745 | 25 | 25 | -272.15 | 90.06155 | 90.06155 | 290 | 90.06155 | 90.06155 | 0.07958637 | -0.002713045 | 8.475736e-05 | -6.002325e-06
1697.479 | 25 | 25 | -272.15 | 91.03439 | 91.03439 | 290 | 91.03439 | 91.03439 | 0.08050153 | -0.002182684 | 8.564718e-05 | -5.201947e-06
1716.133 | 25 | 25 | -272.15 | 91.98578 | 91.98578 | 290 | 91.98578 | 91.98578 | 0.08162466 | -0.002603275 | 8.671359e-05 | -5.834975e-06
1734.856 | 25 | 25 | -272.15 | 93.03731 | 93.03731 | 290 | 93.03731 | 93.03731 | 0.08199791 | -0.002399912 | 8.71457e-05 | -5.527407e-06
1753.535 | 25 | 25 | -272.15 | 94.01731 | 94.01731 | 290 | 94.01731 | 94.01731 | 0.08282298 | -0.002294765 | 8.795881e-05 | -5.367953e-06
1772.256 | 25 | 25 | -272.15 | 95.03308 | 95.03308 | 290 | 95.03308 | 95.03308 | 0.08412065 | -0.002597497 | 8.918211e-05 | -5.823268e-06
1790.973 | 25 | 25 | -272.15 | 95.99161 | 95.99161 | 290 | 95.99161 | 95.99161 | 0.08433672 | -0.002419556 | 8.946922e-05 | -5.554111e-06
1809.676 | 25 | 25 | -272.15 | 97.01096 | 97.01096 | 290 | 97.01096 | 97.01096 | 0.08457248 | -0.002065981 | 8.977969e-05 | -5.02016e-06
1828.386 | 25 | 25 | -272.15 | 98.04103 | 98.04103 | 290 | 98.04103 | 98.04103 | 0.08526462 | -0.002728066 | 9.048377e-05 | -6.017117e-06
1847.08 | 25 | 25 | -272.15 | 99.0103 | 99.0103 | 290 | 99.0103 | 99.0103 | 0.08638773 | -0.002550123 | 9.155204e-05 | -5.747948e-06
1865.781 | 25 | 25 | -272.15 | 100.0296 | 100.0296 | 290 | 100.0296 | 100.0296 | 0.08713761 | -0.002304008 | 9.230464e-05 | -5.375972e-06
1903.774 | 25 | 25 | -272.15 | 8600.677 | 8600.677 | 290 | 8600.677 | 8600.677 | -0.212572 | 0.003789943 | 0.0007329164 | 1.21714e-05
1926.55 | 25 | 25 | -272.15 | 17099.89 | 17099.89 | 290 | 17099.89 | 17099.89 | -0.9179818 | 0.02150563 | 0.001017956 | 4.7198e-05
1945.862 | 25 | 25 | -272.15 | 18499.83 | 18499.83 | 290 | 18499.83 | 18499.83 | -1.026495 | 0.02333936 | 0.001056332 | 5.124867e-05
1986.154 | 25 | 25 | -272.15 | 10000.05 | 10000.05 | 290 | 10000.05 | 10000.05 | -0.3280675 | 0.006619688 | 0.0007814806 | 1.781325e-05
2009.442 | 25 | 25 | -272.15 | 1499.786 | 1499.786 | 290 | 1499.786 | 1499.786 | 0.2680862 | -0.0003235322 | 0.0003958425 | -1.013864e-06
2028.766 | 25 | 25 | -272.15 | 99.77927 | 99.77927 | 290 | 99.77927 | 99.77927 | 0.1000811 | -0.002490039 | 0.0001034092 | -5.656625e-06
2062.497 | 25 | 25 | -272.15 | 99.03533 | 99.03533 | 290 | 99.03533 | 99.03533 | 0.1005572 | -0.002678381 | 0.0001037401 | -5.941249e-06
2081.315 | 25 | 25 | -272.15 | 98.07322 | 98.07322 | 290 | 98.07322 | 98.07322 | 0.09911979 | -0.002499282 | 0.0001024022 | -5.672236e-06
2100.001 | 25 | 25 | -272.15 | 97.00023 | 97.00023 | 290 | 97.00023 | 97.00023 | 0.09879282 | -0.002401067 | 0.0001020076 | -5.52525e-06
2118.709 | 25 | 25 | -272.15 | 96.00234 | 96.00234 | 290 | 96.00234 | 96.00234 | 0.09750218 | -0.001878795 | 0.0001007923 | -4.739003e-06
2137.379 | 25 | 25 | -272.15 | 95.04023 | 95.04023 | 290 | 95.04023 | 95.04023 | 0.09759346 | -0.002408 | 0.0001007691 | -5.537629e-06
2156.089 | 25 | 25 | -272.15 | 94.06381 | 94.06381 | 290 | 94.06381 | 94.06381 | 0.09657202 | -0.002546656 | 9.97875e-05 | -5.747588e-06
2174.803 | 25 | 25 | -272.15 | 93.01943 | 93.01943 | 290 | 93.01943 | 93.01943 | 0.0958672 | -0.002606742 | 9.907101e-05 | -5.839184e-06
2193.501 | 25 | 25 | -272.15 | 92.00724 | 92.00724 | 290 | 92.00724 | 92.00724 | 0.09464699 | -0.002145709 | 9.791469e-05 | -5.145257e-06
2212.209 | 25 | 25 | -272.15 | 91.02009 | 91.02009 | 290 | 91.02009 | 91.02009 | 0.0938417 | -0.00232134 | 9.711784e-05 | -5.410959e-06
2230.901 | 25 | 25 | -272.15 | 90.06155 | 90.06155 | 290 | 90.06155 | 90.06155 | 0.09360712 | -0.002478484 | 9.681481e-05 | -5.648768e-06
2249.61 | 25 | 25 | -272.15 | 89.03863 | 89.03863 | 290 | 89.03863 | 89.03863 | 0.09202412 | -0.002070603 | 9.534537e-05 | -5.034968e-06
2268.299 | 25 | 25 | -272.15 | 88.02286 | 88.02286 | 290 | 88.02286 | 88.02286 | 0.09191206 | -0.001975853 | 9.514166e-05 | -4.893149e-06
2287.012 | 25 | 25 | -272.15 | 87.01425 | 87.01425 | 290 | 87.01425 | 87.01425 | 0.09137938 | -0.002203483 | 9.457697e-05 | -5.237251e-06
2305.713 | 25 | 25 | -272.15 | 86.06287 | 86.06287 | 290 | 86.06287 | 86.06287 | 0.0900298 | -0.002882899 | 9.331583e-05 | -6.262283e-06
2324.407 | 25 | 25 | -272.15 | 85.02922 | 85.02922 | 290 | 85.02922 | 85.02922 | 0.08975595 | -0.001909993 | 9.297109e-05 | -4.796822e-06
2343.139 | 25 | 25 | -272.15 | 84.03849 | 84.03849 | 290 | 84.03849 | 84.03849 | 0.08966463 | -0.001916925 | 9.278786e-05 | -4.808245e-06
2361.841 | 25 | 25 | -272.15 | 83.04776 | 83.04776 | 290 | 83.04776 | 83.04776 | 0.08806894 | -0.002094867 | 9.131091e-05 | -5.077435e-06
2380.558 | 25 | 25 | -272.15 | 82.01769 | 82.01769 | 290 | 82.01769 | 82.01769 | 0.08771076 | -0.001766714 | 9.089403e-05 | -4.583817e-06
2399.233 | 25 | 25 | -272.15 | 81.02696 | 81.02696 | 290 | 81.02696 | 81.02696 | 0.08642471 | -0.001884573 | 8.968336e-05 | -4.762442e-06
2417.942 | 25 | 25 | -272.15 | 80.05054 | 80.05054 | 290 | 80.05054 | 80.05054 | 0.08688575 | -0.002343294 | 8.997665e-05 | -5.454842e-06
2436.632 | 25 | 25 | -272.15 | 79.03119 | 79.03119 | 290 | 79.03119 | 79.03119 | 0.08500347 | -0.002076381 | 8.825022e-05 | -5.053521e-06
2455.362 | 25 | 25 | -272.15 | 78.04404 | 78.04404 | 290 | 78.04404 | 78.04404 | 0.08448808 | -0.002167663 | 8.770268e-05 | -5.192083e-06
2474.053 | 25 | 25 | -272.15 | 77.04616 | 77.04616 | 290 | 77.04616 | 77.04616 | 0.08435405 | -0.001601482 | 8.748195e-05 | -4.339651e-06
2492.741 | 25 | 25 | -272.15 | 76.03397 | 76.03397 | 290 | 76.03397 | 76.03397 | 0.08348625 | -0.001745916 | 8.66287e-05 | -4.558354e-06
2511.486 | 25 | 25 | -272.15 | 75.01463 | 75.01463 | 290 | 75.01463 | 75.01463 | 0.08248788 | -0.001957367 | 8.566241e-05 | -4.878081e-06
2530.176 | 25 | 25 | -272.15 | 74.0239 | 74.0239 | 290 | 74.0239 | 74.0239 | 0.08148026 | -0.00177827 | 8.469119e-05 | -4.609099e-06
2548.864 | 25 | 25 | -272.15 | 73.03675 | 73.03675 | 290 | 73.03675 | 73.03675 | 0.08095681 | -0.001997808 | 8.413671e-05 | -4.940984e-06
2567.573 | 25 | 25 | -272.15 | 72.01741 | 72.01741 | 290 | 72.01741 | 72.01741 | 0.08068411 | -0.002018607 | 8.379447e-05 | -4.973337e-06
2586.245 | 25 | 25 | -272.15 | 71.01595 | 71.01595 | 290 | 71.01595 | 71.01595 | 0.07884687 | -0.00187995 | 8.210866e-05 | -4.765323e-06
2604.965 | 25 | 25 | -272.15 | 70.07529 | 70.07529 | 290 | 70.07529 | 70.07529 | 0.0787059 | -0.002024385 | 8.188802e-05 | -4.983956e-06
2623.655 | 25 | 25 | -272.15 | 68.97369 | 68.97369 | 290 | 68.97369 | 68.97369 | 0.07779078 | -0.002213882 | 8.098463e-05 | -5.270672e-06
2642.377 | 25 | 25 | -272.15 | 68.01872 | 68.01872 | 290 | 68.01872 | 68.01872 | 0.0770247 | -0.002097179 | 8.02249e-05 | -5.095704e-06
2661.059 | 25 | 25 | -272.15 | 67.028 | 67.028 | 290 | 67.028 | 67.028 | 0.07561966 | -0.001689298 | 7.89119e-05 | -4.481871e-06
2679.76 | 25 | 25 | -272.15 | 66.01223 | 66.01223 | 290 | 66.01223 | 66.01223 | 0.07522796 | -0.002204637 | 7.846771e-05 | -5.25965e-06
2698.469 | 25 | 25 | -272.15 | 65.03938 | 65.03938 | 290 | 65.03938 | 65.03938 | 0.07396504 | -0.001923859 | 7.727882e-05 | -4.837385e-06
2717.169 | 25 | 25 | -272.15 | 64.00574 | 64.00574 | 290 | 64.00574 | 64.00574 | 0.07348206 | -0.0009983265 | 7.675423e-05 | -3.443332e-06
2735.842 | 25 | 25 | -272.15 | 63.05793 | 63.05793 | 290 | 63.05793 | 63.05793 | 0.07226535 | -0.002045183 | 7.560773e-05 | -5.022209e-06
2754.55 | 25 | 25 | -272.15 | 62.05289 | 62.05289 | 290 | 62.05289 | 62.05289 | 0.07187018 | -0.001857996 | 7.516168e-05 | -4.741047e-06
2773.219 | 25 | 25 | -272.15 | 61.03355 | 61.03355 | 290 | 61.03355 | 61.03355 | 0.07071471 | -0.001342656 | 7.406029e-05 | -3.96527e-06
2791.925 | 25 | 25 | -272.15 | 60.01421 | 60.01421 | 290 | 60.01421 | 60.01421 | 0.07049864 | -0.001204 | 7.376675e-05 | -3.757274e-06
2825.645 | 25 | 25 | -272.15 | 50.02108 | 50.02108 | 290 | 50.02108 | 50.02108 | 0.06054548 | -0.00143625 | 6.415123e-05 | -4.117177e-06
2844.355 | 25 | 25 | -272.15 | 40.0351 | 40.0351 | 290 | 40.0351 | 40.0351 | 0.05182057 | -0.001046856 | 5.559274e-05 | -3.540061e-06
2863.062 | 25 | 25 | -272.15 | 29.98475 | 29.98475 | 290 | 29.98475 | 29.98475 | 0.04117171 | -0.0009370863 | 4.537289e-05 | -3.384489e-06
2881.709 | 25 | 25 | -272.15 | 19.9952 | 19.9952 | 290 | 19.9952 | 19.9952 | 0.03040041 | -4.506353e-05 | 3.505418e-05 | -2.049754e-06
2900.408 | 25 | 25 | -272.15 | 10.0128 | 10.0128 | 290 | 10.0128 | 10.0128 | 0.01868162 | 4.737434e-05 | 2.39214e-05 | -1.92024e-06
2919.072 | 25 | 25 | -272.15 | 0.0125182 | 0.0125182 | 290 | 0.0125182 | 0.0125182 | 0.005285121 | 0.0004633438 | 1.134395e-05 | -1.30308e-06
2937.746 | 25 | 25 | -272.15 | -10.00207 | -10.00207 | 290 | -10.00207 | -10.00207 | -0.007373052 | 0.001613037 | -6.000646e-07 | 4.200215e-07
2956.477 | 25 | 25 | -272.15 | -19.98804 | -19.98804 | 290 | -19.98804 | -19.98804 | -0.01991452 | 0.00160726 | -1.24407e-05 | 4.014904e-07
2975.243 | 25 | 25 | -272.15 | -29.99548 | -29.99548 | 290 | -29.99548 | -29.99548 | -0.03143571 | 0.00222197 | -2.340618e-05 | 1.318209e-06
2994.023 | 25 | 25 | -272.15 | -39.98861 | -39.98861 | 290 | -39.98861 | -39.98861 | -0.04159118 | 0.002829747 | -3.319568e-05 | 2.224492e-06
3012.795 | 25 | 25 | -272.15 | -50.0032 | -50.0032 | 290 | -50.0032 | -50.0032 | -0.05133412 | 0.003123235 | -4.263268e-05 | 2.657021e-06
3031.555 | 25 | 25 | -272.15 | -59.97129 | -59.97129 | 290 | -59.97129 | -59.97129 | -0.06001627 | 0.003164833 | -5.115252e-05 | 2.709917e-06
3065.155 | 25 | 25 | -272.15 | -60.9799 | -60.9799 | 290 | -60.9799 | -60.9799 | -0.06147794 | 0.003061996 | -5.25161e-05 | 2.553916e-06
3083.889 | 25 | 25 | -272.15 | -61.96705 | -61.96705 | 290 | -61.96705 | -61.96705 | -0.06179337 | 0.003741412 | -5.289169e-05 | 3.577041e-06
3102.659 | 25 | 25 | -272.15 | -62.96851 | -62.96851 | 290 | -62.96851 | -62.96851 | -0.06343876 | 0.003394772 | -5.441251e-05 | 3.053559e-06
3121.41 | 25 | 25 | -272.15 | -63.98785 | -63.98785 | 290 | -63.98785 | -63.98785 | -0.06363634 | 0.003544983 | -5.469015e-05 | 3.278972e-06
3140.202 | 25 | 25 | -272.15 | -64.98216 | -64.98216 | 290 | -64.98216 | -64.98216 | -0.0642649 | 0.003248027 | -5.533578e-05 | 2.830387e-06
3158.938 | 25 | 25 | -272.15 | -66.01581 | -66.01581 | 290 | -66.01581 | -66.01581 | -0.06668331 | 0.002978801 | -5.752477e-05 | 2.423562e-06
3177.747 | 25 | 25 | -272.15 | -66.97077 | -66.97077 | 290 | -66.97077 | -66.97077 | -0.06662322 | 0.003471032 | -5.757402e-05 | 3.16457e-06
3196.55 | 25 | 25 | -272.15 | -67.97938 | -67.97938 | 290 | -67.97938 | -67.97938 | -0.06786187 | 0.003571559 | -5.874582e-05 | 3.315104e-06
3215.283 | 25 | 25 | -272.15 | -68.99157 | -68.99157 | 290 | -68.99157 | -68.99157 | -0.06926114 | 0.003540361 | -6.005611e-05 | 3.267084e-06
3234.058 | 25 | 25 | -272.15 | -70.03237 | -70.03237 | 290 | -70.03237 | -70.03237 | -0.0696101 | 0.003800342 | -6.04662e-05 | 3.657933e-06
3252.801 | 25 | 25 | -272.15 | -71.02668 | -71.02668 | 290 | -71.02668 | -71.02668 | -0.06935011 | 0.003889313 | -6.03477e-05 | 3.791063e-06
3271.564 | 25 | 25 | -272.15 | -72.0031 | -72.0031 | 290 | -72.0031 | -72.0031 | -0.07113069 | 0.003791097 | -6.198213e-05 | 3.64206e-06
3290.351 | 25 | 25 | -272.15 | -72.96522 | -72.96522 | 290 | -72.96522 | -72.96522 | -0.07214171 | 0.003163678 | -6.295327e-05 | 2.695394e-06
3309.124 | 25 | 25 | -272.15 | -73.9631 | -73.9631 | 290 | -73.9631 | -73.9631 | -0.07255883 | 0.003684794 | -6.341743e-05 | 3.4799e-06
3327.853 | 25 | 25 | -272.15 | -75.00748 | -75.00748 | 290 | -75.00748 | -75.00748 | -0.07351672 | 0.003590046 | -6.435156e-05 | 3.336057e-06
3346.605 | 25 | 25 | -272.15 | -75.96602 | -75.96602 | 290 | -75.96602 | -75.96602 | -0.07430128 | 0.003566937 | -6.512756e-05 | 3.300281e-06
3365.394 | 25 | 25 | -272.15 | -77.00682 | -77.00682 | 290 | -77.00682 | -77.00682 | -0.07514246 | 0.003959796 | -6.596094e-05 | 3.891421e-06
3384.165 | 25 | 25 | -272.15 | -77.99397 | -77.99397 | 290 | -77.99397 | -77.99397 | -0.0755226 | 0.003729858 | -6.639217e-05 | 3.54386e-06
3402.943 | 25 | 25 | -272.15 | -78.9382 | -78.9382 | 290 | -78.9382 | -78.9382 | -0.07684214 | 0.003711371 | -6.762673e-05 | 3.515065e-06
3421.7 | 25 | 25 | -272.15 | -80.01119 | -80.01119 | 290 | -80.01119 | -80.01119 | -0.07703626 | 0.003987528 | -6.790706e-05 | 3.930266e-06
3440.471 | 25 | 25 | -272.15 | -80.98046 | -80.98046 | 290 | -80.98046 | -80.98046 | -0.07885959 | 0.003535738 | -6.95775e-05 | 3.248322e-06
3459.229 | 25 | 25 | -272.15 | -81.9855 | -81.9855 | 290 | -81.9855 | -81.9855 | -0.07860308 | 0.003764522 | -6.946312e-05 | 3.592183e-06
3478.024 | 25 | 25 | -272.15 | -82.95119 | -82.95119 | 290 | -82.95119 | -82.95119 | -0.08020572 | 0.003353173 | -7.094341e-05 | 2.971201e-06
3496.767 | 25 | 25 | -272.15 | -84.00272 | -84.00272 | 290 | -84.00272 | -84.00272 | -0.08026928 | 0.003475655 | -7.11092e-05 | 3.154785e-06
3515.513 | 25 | 25 | -272.15 | -84.98272 | -84.98272 | 290 | -84.98272 | -84.98272 | -0.08145137 | 0.003964417 | -7.222932e-05 | 3.890541e-06
3534.308 | 25 | 25 | -272.15 | -86.01279 | -86.01279 | 290 | -86.01279 | -86.01279 | -0.08205685 | 0.003851182 | -7.285887e-05 | 3.718846e-06
3553.053 | 25 | 25 | -272.15 | -86.98922 | -86.98922 | 290 | -86.98922 | -86.98922 | -0.08307486 | 0.003861582 | -7.383753e-05 | 3.733561e-06
3571.869 | 25 | 25 | -272.15 | -87.97637 | -87.97637 | 290 | -87.97637 | -87.97637 | -0.08313613 | 0.004111164 | -7.399454e-05 | 4.108789e-06
3590.595 | 25 | 25 | -272.15 | -89.01717 | -89.01717 | 290 | -89.01717 | -89.01717 | -0.08435867 | 0.003645508 | -7.515588e-05 | 3.405875e-06
3609.39 | 25 | 25 | -272.15 | -89.95783 | -89.95783 | 290 | -89.95783 | -89.95783 | -0.08509474 | 0.004081121 | -7.588829e-05 | 4.061556e-06
3628.15 | 25 | 25 | -272.15 | -90.95571 | -90.95571 | 290 | -90.95571 | -90.95571 | -0.08511439 | 0.004171248 | -7.601065e-05 | 4.196424e-06
3646.903 | 25 | 25 | -272.15 | -91.9679 | -91.9679 | 290 | -91.9679 | -91.9679 | -0.08539518 | 0.003839628 | -7.635908e-05 | 3.695573e-06
3665.705 | 25 | 25 | -272.15 | -92.96578 | -92.96578 | 290 | -92.96578 | -92.96578 | -0.08694809 | 0.003774923 | -7.78e-05 | 3.59706e-06
3684.466 | 25 | 25 | -272.15 | -94.02089 | -94.02089 | 290 | -94.02089 | -94.02089 | -0.08798458 | 0.004590684 | -7.880286e-05 | 4.825633e-06
3703.268 | 25 | 25 | -272.15 | -95.02592 | -95.02592 | 290 | -95.02592 | -95.02592 | -0.08927989 | 0.003927444 | -8.0023e-05 | 3.824931e-06
3722.018 | 25 | 25 | -272.15 | -95.963 | -95.963 | 290 | -95.963 | -95.963 | -0.08976629 | 0.004478603 | -8.054032e-05 | 4.654781e-06
3740.79 | 25 | 25 | -272.15 | -96.99665 | -96.99665 | 290 | -96.99665 | -96.99665 | -0.08970969 | 0.004265995 | -8.060088e-05 | 4.333297e-06
3759.553 | 25 | 25 | -272.15 | -98.0303 | -98.0303 | 290 | -98.0303 | -98.0303 | -0.09135388 | 0.004202446 | -8.212408e-05 | 4.236491e-06
3778.335 | 25 | 25 | -272.15 | -98.98526 | -98.98526 | 290 | -98.98526 | -98.98526 | -0.09018112 | 0.004356124 | -8.121646e-05 | 4.467193e-06
3797.086 | 25 | 25 | -272.15 | -99.98314 | -99.98314 | 290 | -99.98314 | -99.98314 | -0.0926215 | 0.003994461 | -8.342057e-05 | 3.921071e-06
3835.141 | 25 | 25 | -272.15 | -8600.602 | -8600.602 | 290 | -8600.602 | -8600.602 | 0.2056959 | -0.002219658 | -0.0007252266 | -1.380741e-05
3858.436 | 25 | 25 | -272.15 | -17099.86 | -17099.86 | 290 | -17099.86 | -17099.86 | 0.9068432 | -0.0190872 | -0.001013968 | -4.755563e-05
3877.686 | 25 | 25 | -272.15 | -18499.8 | -18499.8 | 290 | -18499.8 | -18499.8 | 1.016299 | -0.02069333 | -0.001051593 | -5.126322e-05