## Sheet1
Time_since_start | Raw_Temperature | Temperature | Temperature_2 | Raw_Applied_Field | Applied_Field | Field_Angle | Raw_Applied_Field_For_Plot | Applied_Field_For_Plot | Raw_Signal_Mx | Raw_Signal_My | Signal_X_direction | Signal_Y_direction
32.207 | 25 | 25 | -272.15 | -18499.85 | -18499.85 | 295 | -18499.85 | -18499.85 | 1.013657 | -0.02023229 | -0.001052497 | -4.621089e-05
55.054 | 25 | 25 | -272.15 | -9999.983 | -9999.983 | 295 | -9999.983 | -9999.983 | 0.3198845 | -0.003115148 | -0.0007792031 | -1.453852e-05
78.348 | 25 | 25 | -272.15 | -1499.751 | -1499.751 | 295 | -1499.751 | -1499.751 | -0.2721546 | 0.003184476 | -0.0003938579 | 1.301671e-06
97.611 | 25 | 25 | -272.15 | -99.72205 | -99.72205 | 295 | -99.72205 | -99.72205 | -0.1061958 | 0.004010637 | -9.965302e-05 | 3.599241e-06
131.22 | 25 | 25 | -272.15 | -99.01387 | -99.01387 | 295 | -99.01387 | -99.01387 | -0.1057764 | 0.004356124 | -9.921041e-05 | 4.108636e-06
149.989 | 25 | 25 | -272.15 | -98.02672 | -98.02672 | 295 | -98.02672 | -98.02672 | -0.1046637 | 0.004100764 | -9.813095e-05 | 3.733293e-06
168.733 | 25 | 25 | -272.15 | -96.96088 | -96.96088 | 295 | -96.96088 | -96.96088 | -0.103536 | 0.004144672 | -9.703005e-05 | 3.798785e-06
187.529 | 25 | 25 | -272.15 | -95.97731 | -95.97731 | 295 | -95.97731 | -95.97731 | -0.1036272 | 0.004044146 | -9.700537e-05 | 3.651486e-06
206.31 | 25 | 25 | -272.15 | -94.95439 | -94.95439 | 295 | -94.95439 | -94.95439 | -0.1021067 | 0.004155071 | -9.556496e-05 | 3.81565e-06
225.043 | 25 | 25 | -272.15 | -94.03519 | -94.03519 | 295 | -94.03519 | -94.03519 | -0.1016872 | 0.004039524 | -9.509988e-05 | 3.646177e-06
243.81 | 25 | 25 | -272.15 | -92.97293 | -92.97293 | 295 | -92.97293 | -92.97293 | -0.1009812 | 0.004870308 | -9.436865e-05 | 4.87061e-06
262.611 | 25 | 25 | -272.15 | -91.94644 | -91.94644 | 295 | -91.94644 | -91.94644 | -0.0998408 | 0.004023347 | -9.326076e-05 | 3.623964e-06
281.376 | 25 | 25 | -272.15 | -91.00578 | -91.00578 | 295 | -91.00578 | -91.00578 | -0.0995092 | 0.004253286 | -9.287034e-05 | 3.963353e-06
300.145 | 25 | 25 | -272.15 | -90.00432 | -90.00432 | 295 | -90.00432 | -90.00432 | -0.0983965 | 0.004500557 | -9.17894e-05 | 4.328318e-06
318.92 | 25 | 25 | -272.15 | -88.99213 | -88.99213 | 295 | -88.99213 | -88.99213 | -0.09759919 | 0.003833851 | -9.098352e-05 | 3.347147e-06
337.686 | 25 | 25 | -272.15 | -87.94775 | -87.94775 | 295 | -87.94775 | -87.94775 | -0.09739587 | 0.00448438 | -9.069441e-05 | 4.30608e-06
356.484 | 25 | 25 | -272.15 | -86.96418 | -86.96418 | 295 | -86.96418 | -86.96418 | -0.09602085 | 0.003670929 | -8.938564e-05 | 3.108754e-06
375.245 | 25 | 25 | -272.15 | -85.95199 | -85.95199 | 295 | -85.95199 | -85.95199 | -0.09550321 | 0.004232488 | -8.882469e-05 | 3.936623e-06
394.008 | 25 | 25 | -272.15 | -85.01133 | -85.01133 | 295 | -85.01133 | -85.01133 | -0.09471749 | 0.004015258 | -8.803657e-05 | 3.617404e-06
412.78 | 25 | 25 | -272.15 | -84.00988 | -84.00988 | 295 | -84.00988 | -84.00988 | -0.09387511 | 0.003913578 | -8.719236e-05 | 3.468419e-06
431.518 | 25 | 25 | -272.15 | -82.96907 | -82.96907 | 295 | -82.96907 | -82.96907 | -0.09369374 | 0.003792253 | -8.692285e-05 | 3.290529e-06
450.296 | 25 | 25 | -272.15 | -82.01053 | -82.01053 | 295 | -82.01053 | -82.01053 | -0.09300741 | 0.003966729 | -8.621988e-05 | 3.548245e-06
469.034 | 25 | 25 | -272.15 | -81.00192 | -81.00192 | 295 | -81.00192 | -81.00192 | -0.0917387 | 0.00379572 | -8.500155e-05 | 3.297154e-06
487.836 | 25 | 25 | -272.15 | -79.98973 | -79.98973 | 295 | -79.98973 | -79.98973 | -0.09159313 | 0.003832695 | -8.476644e-05 | 3.352394e-06
506.57 | 25 | 25 | -272.15 | -78.98112 | -78.98112 | 295 | -78.98112 | -78.98112 | -0.09101652 | 0.003900867 | -8.415422e-05 | 3.453579e-06
525.337 | 25 | 25 | -272.15 | -77.94747 | -77.94747 | 295 | -77.94747 | -77.94747 | -0.08991075 | 0.004323769 | -8.307592e-05 | 4.077245e-06
544.112 | 25 | 25 | -272.15 | -76.94244 | -76.94244 | 295 | -76.94244 | -76.94244 | -0.08813133 | 0.004141205 | -8.141072e-05 | 3.809132e-06
562.9 | 25 | 25 | -272.15 | -75.97317 | -75.97317 | 295 | -75.97317 | -75.97317 | -0.08841903 | 0.003881224 | -8.155961e-05 | 3.42697e-06
581.67 | 25 | 25 | -272.15 | -75.00748 | -75.00748 | 295 | -75.00748 | -75.00748 | -0.08812553 | 0.003737946 | -8.119989e-05 | 3.21669e-06
600.404 | 25 | 25 | -272.15 | -74.00244 | -74.00244 | 295 | -74.00244 | -74.00244 | -0.08673555 | 0.003679017 | -7.987574e-05 | 3.130672e-06
619.154 | 25 | 25 | -272.15 | -72.97237 | -72.97237 | 295 | -72.97237 | -72.97237 | -0.08593593 | 0.003817674 | -7.906594e-05 | 3.335687e-06
637.902 | 25 | 25 | -272.15 | -71.96733 | -71.96733 | 295 | -71.96733 | -71.96733 | -0.08443035 | 0.004241731 | -7.764054e-05 | 3.961032e-06
656.675 | 25 | 25 | -272.15 | -71.01952 | -71.01952 | 295 | -71.01952 | -71.01952 | -0.08443265 | 0.003959796 | -7.754177e-05 | 3.546518e-06
675.434 | 25 | 25 | -272.15 | -69.98945 | -69.98945 | 295 | -69.98945 | -69.98945 | -0.08345161 | 0.003659374 | -7.657309e-05 | 3.10484e-06
694.19 | 25 | 25 | -272.15 | -68.99515 | -68.99515 | 295 | -68.99515 | -68.99515 | -0.08176799 | 0.003904334 | -7.499293e-05 | 3.466394e-06
712.985 | 25 | 25 | -272.15 | -67.97938 | -67.97938 | 295 | -67.97938 | -67.97938 | -0.0808759 | 0.00341557 | -7.410367e-05 | 2.747306e-06
731.744 | 25 | 25 | -272.15 | -66.98508 | -66.98508 | 295 | -66.98508 | -66.98508 | -0.0809568 | 0.003577336 | -7.406879e-05 | 2.98633e-06
750.513 | 25 | 25 | -272.15 | -66.01938 | -66.01938 | 295 | -66.01938 | -66.01938 | -0.08057314 | 0.003798031 | -7.363011e-05 | 3.312124e-06
769.283 | 25 | 25 | -272.15 | -64.93209 | -64.93209 | 295 | -64.93209 | -64.93209 | -0.07909067 | 0.003627021 | -7.221621e-05 | 3.061093e-06
788.075 | 25 | 25 | -272.15 | -63.97355 | -63.97355 | 295 | -63.97355 | -63.97355 | -0.0786204 | 0.004123872 | -7.170245e-05 | 3.793615e-06
806.82 | 25 | 25 | -272.15 | -62.96493 | -62.96493 | 295 | -62.96493 | -62.96493 | -0.07741756 | 0.003360107 | -7.05418e-05 | 2.669489e-06
825.598 | 25 | 25 | -272.15 | -61.99209 | -61.99209 | 295 | -61.99209 | -61.99209 | -0.0764308 | 0.003402861 | -6.957419e-05 | 2.733209e-06
844.358 | 25 | 25 | -272.15 | -61.01924 | -61.01924 | 295 | -61.01924 | -61.01924 | -0.07625055 | 0.003525339 | -6.93129e-05 | 2.914352e-06
863.107 | 25 | 25 | -272.15 | -59.93552 | -59.93552 | 295 | -59.93552 | -59.93552 | -0.0741915 | 0.003617777 | -6.739443e-05 | 3.051335e-06
896.678 | 25 | 25 | -272.15 | -49.9567 | -49.9567 | 295 | -49.9567 | -49.9567 | -0.06541922 | 0.002878277 | -5.865098e-05 | 1.969871e-06
915.472 | 25 | 25 | -272.15 | -40.00291 | -40.00291 | 295 | -40.00291 | -40.00291 | -0.05616973 | 0.003019244 | -4.949227e-05 | 2.185177e-06
934.232 | 25 | 25 | -272.15 | -30.00263 | -30.00263 | 295 | -30.00263 | -30.00263 | -0.04666257 | 0.002550123 | -4.010296e-05 | 1.501956e-06
953.035 | 25 | 25 | -272.15 | -20.00235 | -20.00235 | 295 | -20.00235 | -20.00235 | -0.0350812 | 0.001804845 | -2.889714e-05 | 4.120001e-07
971.798 | 25 | 25 | -272.15 | -9.987763 | -9.987763 | 295 | -9.987763 | -9.987763 | -0.02353696 | 0.001182047 | -1.772232e-05 | -4.975526e-07
990.53 | 25 | 25 | -272.15 | 0.0089416 | 0.0089416 | 295 | 0.0089416 | 0.0089416 | -0.008937561 | 0.0004876085 | -3.873808e-06 | -1.512633e-06
1009.17 | 25 | 25 | -272.15 | 10.02353 | 10.02353 | 295 | 10.02353 | 10.02353 | 0.00317061 | -1.271058e-05 | 7.794885e-06 | -2.241793e-06
1027.851 | 25 | 25 | -272.15 | 20.03454 | 20.03454 | 295 | 20.03454 | 20.03454 | 0.01504653 | -0.0009185992 | 1.92598e-05 | -3.568295e-06
1046.513 | 25 | 25 | -272.15 | 30.0384 | 30.0384 | 295 | 30.0384 | 30.0384 | 0.02593339 | -0.001329946 | 2.985778e-05 | -4.166421e-06
1065.206 | 25 | 25 | -272.15 | 40.02437 | 40.02437 | 295 | 40.02437 | 40.02437 | 0.0388561 | -0.001838353 | 4.223677e-05 | -4.907515e-06
1083.94 | 25 | 25 | -272.15 | 50.00677 | 50.00677 | 295 | 50.00677 | 50.00677 | 0.04672381 | -0.002206948 | 5.018841e-05 | -5.442691e-06
1102.612 | 25 | 25 | -272.15 | 59.99632 | 59.99632 | 295 | 59.99632 | 59.99632 | 0.05654064 | -0.001860307 | 5.984778e-05 | -4.924433e-06
1136.296 | 25 | 25 | -272.15 | 61.0407 | 61.0407 | 295 | 61.0407 | 61.0407 | 0.05662614 | -0.002559367 | 6.003371e-05 | -5.953231e-06
1155.055 | 25 | 25 | -272.15 | 62.04574 | 62.04574 | 295 | 62.04574 | 62.04574 | 0.05834431 | -0.002597498 | 6.164528e-05 | -6.008615e-06
1173.74 | 25 | 25 | -272.15 | 63.00428 | 63.00428 | 295 | 63.00428 | 63.00428 | 0.05801385 | -0.002349072 | 6.145779e-05 | -5.641983e-06
1192.436 | 25 | 25 | -272.15 | 63.99501 | 63.99501 | 295 | 63.99501 | 63.99501 | 0.06012605 | -0.002713045 | 6.341291e-05 | -6.177293e-06
1211.131 | 25 | 25 | -272.15 | 65.01077 | 65.01077 | 295 | 65.01077 | 65.01077 | 0.06066911 | -0.002681848 | 6.399651e-05 | -6.130561e-06
1229.82 | 25 | 25 | -272.15 | 65.99792 | 65.99792 | 295 | 65.99792 | 65.99792 | 0.0616293 | -0.002895608 | 6.494237e-05 | -6.444633e-06
1248.533 | 25 | 25 | -272.15 | 67.028 | 67.028 | 295 | 67.028 | 67.028 | 0.06203024 | -0.002576699 | 6.540303e-05 | -5.974136e-06
1267.212 | 25 | 25 | -272.15 | 68.0223 | 68.0223 | 295 | 68.0223 | 68.0223 | 0.06328623 | -0.002911786 | 6.66087e-05 | -6.466898e-06
1285.909 | 25 | 25 | -272.15 | 69.00945 | 69.00945 | 295 | 69.00945 | 69.00945 | 0.06313024 | -0.002812414 | 6.657705e-05 | -6.319776e-06
1304.594 | 25 | 25 | -272.15 | 70.05383 | 70.05383 | 295 | 70.05383 | 70.05383 | 0.06502637 | -0.002958003 | 6.834866e-05 | -6.533401e-06
1323.312 | 25 | 25 | -272.15 | 71.0231 | 71.0231 | 295 | 71.0231 | 71.0231 | 0.06533834 | -0.002834369 | 6.872492e-05 | -6.350559e-06
1342.029 | 25 | 25 | -272.15 | 71.99952 | 71.99952 | 295 | 71.99952 | 71.99952 | 0.06693404 | -0.00249235 | 7.022619e-05 | -5.846065e-06
1360.694 | 25 | 25 | -272.15 | 73.03675 | 73.03675 | 295 | 73.03675 | 73.03675 | 0.06710274 | -0.003050442 | 7.048422e-05 | -6.667245e-06
1379.403 | 25 | 25 | -272.15 | 73.98456 | 73.98456 | 295 | 73.98456 | 73.98456 | 0.06857364 | -0.002169974 | 7.187316e-05 | -5.369724e-06
1398.077 | 25 | 25 | -272.15 | 75.04682 | 75.04682 | 295 | 75.04682 | 75.04682 | 0.06912364 | -0.00292103 | 7.246777e-05 | -6.47509e-06
1416.79 | 25 | 25 | -272.15 | 75.9982 | 75.9982 | 295 | 75.9982 | 75.9982 | 0.07054602 | -0.002442664 | 7.38146e-05 | -5.769799e-06
1435.472 | 25 | 25 | -272.15 | 77.04616 | 77.04616 | 295 | 77.04616 | 77.04616 | 0.07181819 | -0.002632161 | 7.504014e-05 | -6.04809e-06
1454.176 | 25 | 25 | -272.15 | 77.99039 | 77.99039 | 295 | 77.99039 | 77.99039 | 0.07141723 | -0.002739621 | 7.47894e-05 | -6.205632e-06
1472.906 | 25 | 25 | -272.15 | 79.02404 | 79.02404 | 295 | 79.02404 | 79.02404 | 0.07262354 | -0.002692247 | 7.595574e-05 | -6.135059e-06
1491.645 | 25 | 25 | -272.15 | 80.03981 | 80.03981 | 295 | 80.03981 | 80.03981 | 0.07346703 | -0.003237628 | 7.680245e-05 | -6.937534e-06
1510.316 | 25 | 25 | -272.15 | 81.01623 | 81.01623 | 295 | 81.01623 | 81.01623 | 0.0735017 | -0.003250338 | 7.693663e-05 | -6.955501e-06
1528.996 | 25 | 25 | -272.15 | 82.00338 | 82.00338 | 295 | 82.00338 | 82.00338 | 0.07433016 | -0.00326536 | 7.776713e-05 | -6.976864e-06
1547.692 | 25 | 25 | -272.15 | 83.04418 | 83.04418 | 295 | 83.04418 | 83.04418 | 0.07497145 | -0.003355484 | 7.843941e-05 | -7.108799e-06
1566.383 | 25 | 25 | -272.15 | 84.02776 | 84.02776 | 295 | 84.02776 | 84.02776 | 0.07595589 | -0.003033109 | 7.940613e-05 | -6.633233e-06
1585.104 | 25 | 25 | -272.15 | 85.0471 | 85.0471 | 295 | 85.0471 | 85.0471 | 0.07749382 | -0.003132481 | 8.086137e-05 | -6.778804e-06
1603.775 | 25 | 25 | -272.15 | 86.00922 | 86.00922 | 295 | 86.00922 | 86.00922 | 0.07753311 | -0.003584269 | 8.099808e-05 | -7.443474e-06
1622.496 | 25 | 25 | -272.15 | 87.04286 | 87.04286 | 295 | 87.04286 | 87.04286 | 0.07806808 | -0.002637939 | 8.157649e-05 | -6.048882e-06
1641.183 | 25 | 25 | -272.15 | 88.04432 | 88.04432 | 295 | 88.04432 | 88.04432 | 0.07932985 | -0.00346641 | 8.278799e-05 | -7.268315e-06
1659.903 | 25 | 25 | -272.15 | 89.02075 | 89.02075 | 295 | 89.02075 | 89.02075 | 0.07967883 | -0.002857478 | 8.319743e-05 | -6.370702e-06
1678.6 | 25 | 25 | -272.15 | 90.0079 | 90.0079 | 295 | 90.0079 | 90.0079 | 0.08011791 | -0.003323132 | 8.368692e-05 | -7.055774e-06
1697.292 | 25 | 25 | -272.15 | 91.05228 | 91.05228 | 295 | 91.05228 | 91.05228 | 0.08143978 | -0.003175232 | 8.495561e-05 | -6.837135e-06
1715.998 | 25 | 25 | -272.15 | 92.03585 | 92.03585 | 295 | 92.03585 | 92.03585 | 0.08197134 | -0.003177543 | 8.552571e-05 | -6.839778e-06
1734.714 | 25 | 25 | -272.15 | 93.0087 | 93.0087 | 295 | 93.0087 | 93.0087 | 0.08255027 | -0.003556538 | 8.613616e-05 | -7.397227e-06
1753.401 | 25 | 25 | -272.15 | 94.03519 | 94.03519 | 295 | 94.03519 | 94.03519 | 0.08405708 | -0.003324288 | 8.756491e-05 | -7.054367e-06
1772.082 | 25 | 25 | -272.15 | 95.00089 | 95.00089 | 295 | 95.00089 | 95.00089 | 0.08392077 | -0.003670928 | 8.754822e-05 | -7.564168e-06
1790.815 | 25 | 25 | -272.15 | 96.0095 | 96.0095 | 295 | 96.0095 | 96.0095 | 0.08408601 | -0.003256115 | 8.780017e-05 | -6.952436e-06
1809.348 | 25 | 25 | -272.15 | 97.01453 | 97.01453 | 295 | 97.01453 | 97.01453 | 0.08389536 | -0.003191408 | 8.774007e-05 | -6.856357e-06
1827.917 | 25 | 25 | -272.15 | 98.05176 | 98.05176 | 295 | 98.05176 | 98.05176 | 0.08588628 | -0.003245716 | 8.959393e-05 | -6.935543e-06
1846.642 | 25 | 25 | -272.15 | 99.01745 | 99.01745 | 295 | 99.01745 | 99.01745 | 0.08716425 | -0.003152123 | 9.08158e-05 | -6.796949e-06
1865.414 | 25 | 25 | -272.15 | 100.0118 | 100.0118 | 295 | 100.0118 | 100.0118 | 0.08816833 | -0.003230694 | 9.180086e-05 | -6.911905e-06
1903.395 | 25 | 25 | -272.15 | 8600.68 | 8600.68 | 295 | 8600.68 | 8600.68 | -0.2115887 | 0.0019643 | 0.0007331612 | 7.301675e-06
1926.162 | 25 | 25 | -272.15 | 17099.85 | 17099.85 | 295 | 17099.85 | 17099.85 | -0.917417 | 0.01954709 | 0.001012142 | 3.973031e-05
1945.364 | 25 | 25 | -272.15 | 18499.86 | 18499.86 | 295 | 18499.86 | 18499.86 | -1.025384 | 0.02186731 | 0.001050028 | 4.415741e-05
1985.725 | 25 | 25 | -272.15 | 9999.976 | 9999.976 | 295 | 9999.976 | 9999.976 | -0.32703 | 0.004731652 | 0.0007808494 | 1.245775e-05
2008.995 | 25 | 25 | -272.15 | 1499.786 | 1499.786 | 295 | 1499.786 | 1499.786 | 0.2669516 | -0.002335206 | 0.0003972098 | -4.512422e-06
2028.168 | 25 | 25 | -272.15 | 99.73636 | 99.73636 | 295 | 99.73636 | 99.73636 | 0.1010726 | -0.002522392 | 0.0001030726 | -5.868901e-06
2061.735 | 25 | 25 | -272.15 | 99.05679 | 99.05679 | 295 | 99.05679 | 99.05679 | 0.1000789 | -0.002888675 | 0.0001021301 | -6.408902e-06
2080.46 | 25 | 25 | -272.15 | 98.05176 | 98.05176 | 295 | 98.05176 | 98.05176 | 0.09904123 | -0.002515459 | 0.0001011145 | -5.85999e-06
2099.159 | 25 | 25 | -272.15 | 96.98592 | 96.98592 | 295 | 96.98592 | 96.98592 | 0.09937863 | -0.002765041 | 0.0001012967 | -6.228408e-06
2117.851 | 25 | 25 | -272.15 | 96.03811 | 96.03811 | 295 | 96.03811 | 96.03811 | 0.09737739 | -0.00284939 | 9.944326e-05 | -6.353372e-06
2136.572 | 25 | 25 | -272.15 | 95.02235 | 95.02235 | 295 | 95.02235 | 95.02235 | 0.09745711 | -0.003215674 | 9.940507e-05 | -6.893634e-06
2155.24 | 25 | 25 | -272.15 | 94.04592 | 94.04592 | 295 | 94.04592 | 94.04592 | 0.09726762 | -0.002457685 | 9.91353e-05 | -5.777991e-06
2173.952 | 25 | 25 | -272.15 | 92.98366 | 92.98366 | 295 | 92.98366 | 92.98366 | 0.09560835 | -0.002362936 | 9.756923e-05 | -5.639261e-06
2192.669 | 25 | 25 | -272.15 | 92.04658 | 92.04658 | 295 | 92.04658 | 92.04658 | 0.09508844 | -0.003233006 | 9.701427e-05 | -6.921458e-06
2211.334 | 25 | 25 | -272.15 | 91.03439 | 91.03439 | 295 | 91.03439 | 91.03439 | 0.09400923 | -0.002818192 | 9.596152e-05 | -6.311284e-06
2230.017 | 25 | 25 | -272.15 | 90.05439 | 90.05439 | 295 | 90.05439 | 90.05439 | 0.09376888 | -0.002806637 | 9.564683e-05 | -6.295023e-06
2248.735 | 25 | 25 | -272.15 | 89.00644 | 89.00644 | 295 | 89.00644 | 89.00644 | 0.09290925 | -0.002676069 | 9.478257e-05 | -6.103525e-06
2267.457 | 25 | 25 | -272.15 | 88.03359 | 88.03359 | 295 | 88.03359 | 88.03359 | 0.091503 | -0.002598653 | 9.344759e-05 | -5.990255e-06
2286.163 | 25 | 25 | -272.15 | 87.02141 | 87.02141 | 295 | 87.02141 | 87.02141 | 0.09124188 | -0.002790461 | 9.311129e-05 | -6.273539e-06
2304.854 | 25 | 25 | -272.15 | 86.0271 | 86.0271 | 295 | 86.0271 | 86.0271 | 0.09074385 | -0.002520081 | 9.25694e-05 | -5.87608e-06
2323.514 | 25 | 25 | -272.15 | 85.05425 | 85.05425 | 295 | 85.05425 | 85.05425 | 0.09031637 | -0.00279855 | 9.20916e-05 | -6.286971e-06
2342.237 | 25 | 25 | -272.15 | 84.02061 | 84.02061 | 295 | 84.02061 | 84.02061 | 0.08931569 | -0.002337517 | 9.110534e-05 | -5.608741e-06
2360.981 | 25 | 25 | -272.15 | 83.00484 | 83.00484 | 295 | 83.00484 | 83.00484 | 0.08929839 | -0.003108214 | 9.098218e-05 | -6.74464e-06
2379.638 | 25 | 25 | -272.15 | 82.00696 | 82.00696 | 295 | 82.00696 | 82.00696 | 0.08811974 | -0.002648339 | 8.984386e-05 | -6.068086e-06
2398.36 | 25 | 25 | -272.15 | 81.03769 | 81.03769 | 295 | 81.03769 | 81.03769 | 0.08720583 | -0.002329429 | 8.894043e-05 | -5.599131e-06
2417.043 | 25 | 25 | -272.15 | 80.02192 | 80.02192 | 295 | 80.02192 | 80.02192 | 0.08606766 | -0.002035939 | 8.783566e-05 | -5.167651e-06
2435.739 | 25 | 25 | -272.15 | 79.03835 | 79.03835 | 295 | 79.03835 | 79.03835 | 0.08560204 | -0.002538568 | 8.73233e-05 | -5.908704e-06
2454.485 | 25 | 25 | -272.15 | 77.97609 | 77.97609 | 295 | 77.97609 | 77.97609 | 0.08527962 | -0.002754641 | 8.6928e-05 | -6.227765e-06
2473.178 | 25 | 25 | -272.15 | 77.05689 | 77.05689 | 295 | 77.05689 | 77.05689 | 0.08393578 | -0.002432264 | 8.565338e-05 | -5.753664e-06
2491.875 | 25 | 25 | -272.15 | 76.03397 | 76.03397 | 295 | 76.03397 | 76.03397 | 0.08269819 | -0.002485417 | 8.446078e-05 | -5.83274e-06
2510.55 | 25 | 25 | -272.15 | 75.04324 | 75.04324 | 295 | 75.04324 | 75.04324 | 0.08284721 | -0.002464619 | 8.448594e-05 | -5.802872e-06
2529.299 | 25 | 25 | -272.15 | 73.98813 | 73.98813 | 295 | 73.98813 | 73.98813 | 0.08170326 | -0.002500437 | 8.337192e-05 | -5.856441e-06
2547.971 | 25 | 25 | -272.15 | 73.01171 | 73.01171 | 295 | 73.01171 | 73.01171 | 0.08104576 | -0.003053908 | 8.269229e-05 | -6.67237e-06
2566.702 | 25 | 25 | -272.15 | 72.03887 | 72.03887 | 295 | 72.03887 | 72.03887 | 0.07996653 | -0.002408 | 8.164371e-05 | -5.721801e-06
2585.389 | 25 | 25 | -272.15 | 71.00164 | 71.00164 | 295 | 71.00164 | 71.00164 | 0.07955287 | -0.00244382 | 8.117115e-05 | -5.775359e-06
2604.072 | 25 | 25 | -272.15 | 70.01449 | 70.01449 | 295 | 70.01449 | 70.01449 | 0.07860306 | -0.003018089 | 8.023438e-05 | -6.621928e-06
2622.756 | 25 | 25 | -272.15 | 69.04522 | 69.04522 | 295 | 69.04522 | 69.04522 | 0.0773309 | -0.002286676 | 7.901722e-05 | -5.54542e-06
2641.454 | 25 | 25 | -272.15 | 68.04018 | 68.04018 | 295 | 68.04018 | 68.04018 | 0.07631871 | -0.002459996 | 7.802391e-05 | -5.80147e-06
2660.176 | 25 | 25 | -272.15 | 67.05303 | 67.05303 | 295 | 67.05303 | 67.05303 | 0.0761373 | -0.002157264 | 7.776008e-05 | -5.356355e-06
2678.855 | 25 | 25 | -272.15 | 66.04442 | 66.04442 | 295 | 66.04442 | 66.04442 | 0.07551451 | -0.002639094 | 7.710742e-05 | -6.066793e-06
2697.552 | 25 | 25 | -272.15 | 64.99646 | 64.99646 | 295 | 64.99646 | 64.99646 | 0.0745809 | -0.00235716 | 7.617837e-05 | -5.652357e-06
2716.295 | 25 | 25 | -272.15 | 64.00931 | 64.00931 | 295 | 64.00931 | 64.00931 | 0.07339886 | -0.002023228 | 7.503822e-05 | -5.161292e-06
2734.974 | 25 | 25 | -272.15 | 63.05435 | 63.05435 | 295 | 63.05435 | 63.05435 | 0.07342427 | -0.002288987 | 7.495894e-05 | -5.553449e-06
2753.669 | 25 | 25 | -272.15 | 62.03501 | 62.03501 | 295 | 62.03501 | 62.03501 | 0.07149234 | -0.00221157 | 7.315864e-05 | -5.440213e-06
2772.376 | 25 | 25 | -272.15 | 61.03713 | 61.03713 | 295 | 61.03713 | 61.03713 | 0.0717246 | -0.001965455 | 7.325594e-05 | -5.078494e-06
2791.049 | 25 | 25 | -272.15 | 59.9999 | 59.9999 | 295 | 59.9999 | 59.9999 | 0.06936166 | -0.001929636 | 7.107629e-05 | -5.02654e-06
2824.742 | 25 | 25 | -272.15 | 50.02108 | 50.02108 | 295 | 50.02108 | 50.02108 | 0.06136817 | -0.001629214 | 6.301487e-05 | -4.591769e-06
2843.471 | 25 | 25 | -272.15 | 40.0351 | 40.0351 | 295 | 40.0351 | 40.0351 | 0.05201815 | -0.001699697 | 5.376469e-05 | -4.703288e-06
2862.15 | 25 | 25 | -272.15 | 29.99906 | 29.99906 | 295 | 29.99906 | 29.99906 | 0.04116711 | -0.001375011 | 4.319466e-05 | -4.232825e-06
2880.834 | 25 | 25 | -272.15 | 20.04885 | 20.04885 | 295 | 20.04885 | 20.04885 | 0.03045588 | -0.0004182807 | 3.275621e-05 | -2.831394e-06
2899.528 | 25 | 25 | -272.15 | 10.02353 | 10.02353 | 295 | 10.02353 | 10.02353 | 0.01847018 | 0.0001871859 | 2.119362e-05 | -1.947377e-06
2918.159 | 25 | 25 | -272.15 | -0.0304014 | -0.0304014 | 295 | -0.0304014 | -0.0304014 | 0.004908437 | 0.0004425447 | 8.24777e-06 | -1.579035e-06
2936.862 | 25 | 25 | -272.15 | -10.00207 | -10.00207 | 295 | -10.00207 | -10.00207 | -0.007946167 | 0.001708941 | -4.070055e-06 | 2.78468e-07
2955.598 | 25 | 25 | -272.15 | -20.00593 | -20.00593 | 295 | -20.00593 | -20.00593 | -0.02065403 | 0.00230632 | -1.626279e-05 | 1.15059e-06
2974.373 | 25 | 25 | -272.15 | -29.9919 | -29.9919 | 295 | -29.9919 | -29.9919 | -0.03132363 | 0.002975336 | -2.66686e-05 | 2.128237e-06
2993.158 | 25 | 25 | -272.15 | -40.01722 | -40.01722 | 295 | -40.01722 | -40.01722 | -0.0423457 | 0.003362419 | -3.738727e-05 | 2.690608e-06
3011.936 | 25 | 25 | -272.15 | -50.00677 | -50.00677 | 295 | -50.00677 | -50.00677 | -0.05223769 | 0.00352765 | -4.711246e-05 | 2.926257e-06
3030.731 | 25 | 25 | -272.15 | -59.94625 | -59.94625 | 295 | -59.94625 | -59.94625 | -0.06091753 | 0.004203602 | -5.577078e-05 | 3.914153e-06
3064.249 | 25 | 25 | -272.15 | -60.95486 | -60.95486 | 295 | -60.95486 | -60.95486 | -0.0612376 | 0.004150449 | -5.615833e-05 | 3.835089e-06
3083.033 | 25 | 25 | -272.15 | -62.01355 | -62.01355 | 295 | -62.01355 | -62.01355 | -0.06310483 | 0.003917045 | -5.790614e-05 | 3.490504e-06
3101.785 | 25 | 25 | -272.15 | -63.0007 | -63.0007 | 295 | -63.0007 | -63.0007 | -0.06286911 | 0.003549605 | -5.780467e-05 | 2.948561e-06
3120.572 | 25 | 25 | -272.15 | -64.00931 | -64.00931 | 295 | -64.00931 | -64.00931 | -0.06465662 | 0.003702127 | -5.947734e-05 | 3.172424e-06
3139.32 | 25 | 25 | -272.15 | -64.94639 | -64.94639 | 295 | -64.94639 | -64.94639 | -0.06472826 | 0.004382699 | -5.963972e-05 | 4.174075e-06
3158.09 | 25 | 25 | -272.15 | -65.99792 | -65.99792 | 295 | -65.99792 | -65.99792 | -0.06518696 | 0.004130807 | -6.015324e-05 | 3.802267e-06
3176.887 | 25 | 25 | -272.15 | -66.95646 | -66.95646 | 295 | -66.95646 | -66.95646 | -0.06735462 | 0.003822295 | -6.215351e-05 | 3.347138e-06
3195.629 | 25 | 25 | -272.15 | -67.97223 | -67.97223 | 295 | -67.97223 | -67.97223 | -0.0687643 | 0.004214001 | -6.349606e-05 | 3.923274e-06
3214.398 | 25 | 25 | -272.15 | -68.9558 | -68.9558 | 295 | -68.9558 | -68.9558 | -0.06881398 | 0.004231332 | -6.364415e-05 | 3.94804e-06
3233.177 | 25 | 25 | -272.15 | -70.00376 | -70.00376 | 295 | -70.00376 | -70.00376 | -0.07010694 | 0.003967884 | -6.48879e-05 | 3.559215e-06
3251.927 | 25 | 25 | -272.15 | -71.01237 | -71.01237 | 295 | -71.01237 | -71.01237 | -0.07016702 | 0.004098453 | -6.504776e-05 | 3.750743e-06
3270.698 | 25 | 25 | -272.15 | -72.01025 | -72.01025 | 295 | -72.01025 | -72.01025 | -0.07108446 | 0.00439541 | -6.595732e-05 | 4.187343e-06
3289.437 | 25 | 25 | -272.15 | -72.97952 | -72.97952 | 295 | -72.97952 | -72.97952 | -0.07182858 | 0.00414236 | -6.671205e-05 | 3.813893e-06
3308.193 | 25 | 25 | -272.15 | -73.95594 | -73.95594 | 295 | -73.95594 | -73.95594 | -0.07231734 | 0.003845406 | -6.724391e-05 | 3.375773e-06
3326.978 | 25 | 25 | -272.15 | -74.97886 | -74.97886 | 295 | -74.97886 | -74.97886 | -0.07426199 | 0.00390549 | -6.905572e-05 | 3.463477e-06
3345.721 | 25 | 25 | -272.15 | -76.01966 | -76.01966 | 295 | -76.01966 | -76.01966 | -0.07469182 | 0.004204756 | -6.954282e-05 | 3.903446e-06
3364.541 | 25 | 25 | -272.15 | -76.9782 | -76.9782 | 295 | -76.9782 | -76.9782 | -0.07534812 | 0.004276395 | -7.021951e-05 | 4.008218e-06
3383.254 | 25 | 25 | -272.15 | -77.95463 | -77.95463 | 295 | -77.95463 | -77.95463 | -0.07611073 | 0.004180491 | -7.099119e-05 | 3.866213e-06
3402.054 | 25 | 25 | -272.15 | -78.9382 | -78.9382 | 295 | -78.9382 | -78.9382 | -0.0773101 | 0.00464499 | -7.214613e-05 | 4.549588e-06
3420.829 | 25 | 25 | -272.15 | -80.00404 | -80.00404 | 295 | -80.00404 | -80.00404 | -0.07804267 | 0.004535222 | -7.290101e-05 | 4.387093e-06
3439.56 | 25 | 25 | -272.15 | -80.97689 | -80.97689 | 295 | -80.97689 | -80.97689 | -0.07902944 | 0.004453181 | -7.386863e-05 | 4.26551e-06
3458.339 | 25 | 25 | -272.15 | -81.97477 | -81.97477 | 295 | -81.97477 | -81.97477 | -0.07927556 | 0.004323768 | -7.419027e-05 | 4.074134e-06
3477.098 | 25 | 25 | -272.15 | -82.94046 | -82.94046 | 295 | -82.94046 | -82.94046 | -0.07988449 | 0.004662322 | -7.482624e-05 | 4.572025e-06
3495.861 | 25 | 25 | -272.15 | -83.99915 | -83.99915 | 295 | -83.99915 | -83.99915 | -0.08120061 | 0.004183958 | -7.609141e-05 | 3.866653e-06
3514.615 | 25 | 25 | -272.15 | -84.98987 | -84.98987 | 295 | -84.98987 | -84.98987 | -0.08152414 | 0.004794046 | -7.648009e-05 | 4.764451e-06
3533.382 | 25 | 25 | -272.15 | -85.99491 | -85.99491 | 295 | -85.99491 | -85.99491 | -0.08170096 | 0.004941947 | -7.674181e-05 | 4.981511e-06
3552.143 | 25 | 25 | -272.15 | -86.99637 | -86.99637 | 295 | -86.99637 | -86.99637 | -0.08255256 | 0.004880708 | -7.759409e-05 | 4.890542e-06
3570.9 | 25 | 25 | -272.15 | -87.95848 | -87.95848 | 295 | -87.95848 | -87.95848 | -0.08275944 | 0.004721251 | -7.787757e-05 | 4.654945e-06
3589.7 | 25 | 25 | -272.15 | -89.01717 | -89.01717 | 295 | -89.01717 | -89.01717 | -0.08496417 | 0.004373455 | -7.992095e-05 | 4.141879e-06
3608.449 | 25 | 25 | -272.15 | -90.02578 | -90.02578 | 295 | -90.02578 | -90.02578 | -0.08448925 | 0.00412734 | -7.961228e-05 | 3.778612e-06
3627.265 | 25 | 25 | -272.15 | -90.97359 | -90.97359 | 295 | -90.97359 | -90.97359 | -0.08616935 | 0.004715475 | -8.118442e-05 | 4.64411e-06
3646.015 | 25 | 25 | -272.15 | -91.95359 | -91.95359 | 295 | -91.95359 | -91.95359 | -0.08727515 | 0.004268306 | -8.225704e-05 | 3.984744e-06
3664.778 | 25 | 25 | -272.15 | -92.94074 | -92.94074 | 295 | -92.94074 | -92.94074 | -0.08768877 | 0.004842578 | -8.272424e-05 | 4.829794e-06
3683.543 | 25 | 25 | -272.15 | -94.00658 | -94.00658 | 295 | -94.00658 | -94.00658 | -0.08713073 | 0.004708541 | -8.234885e-05 | 4.631556e-06
3702.318 | 25 | 25 | -272.15 | -94.95081 | -94.95081 | 295 | -94.95081 | -94.95081 | -0.08878647 | 0.004484381 | -8.389928e-05 | 4.300674e-06
3721.077 | 25 | 25 | -272.15 | -95.963 | -95.963 | 295 | -95.963 | -95.963 | -0.09008752 | 0.004767472 | -8.514632e-05 | 4.716841e-06
3739.889 | 25 | 25 | -272.15 | -96.96088 | -96.96088 | 295 | -96.96088 | -96.96088 | -0.09079816 | 0.004393097 | -8.587477e-05 | 4.164676e-06
3758.64 | 25 | 25 | -272.15 | -97.98023 | -97.98023 | 295 | -97.98023 | -97.98023 | -0.09033826 | 0.004928082 | -8.55804e-05 | 4.951836e-06
3777.429 | 25 | 25 | -272.15 | -98.99241 | -98.99241 | 295 | -98.99241 | -98.99241 | -0.09152028 | 0.004754761 | -8.672319e-05 | 4.695781e-06
3796.184 | 25 | 25 | -272.15 | -100.0046 | -100.0046 | 295 | -100.0046 | -100.0046 | -0.09229911 | 0.00526779 | -8.751288e-05 | 5.45061e-06
3834.223 | 25 | 25 | -272.15 | -8600.594 | -8600.594 | 295 | -8600.594 | -8600.594 | 0.2053341 | -0.0007140812 | -0.0007307248 | -9.921854e-06
3857.035 | 25 | 25 | -272.15 | -17099.85 | -17099.85 | 295 | -17099.85 | -17099.85 | 0.9051792 | -0.01791093 | -0.001014989 | -4.178213e-05
3876.321 | 25 | 25 | -272.15 | -18499.8 | -18499.8 | 295 | -18499.8 | -18499.8 | 1.013665 | -0.01982439 | -0.001052486 | -4.561009e-05