## Sheet1
Time_since_start | Raw_Temperature | Temperature | Temperature_2 | Raw_Applied_Field | Applied_Field | Field_Angle | Raw_Applied_Field_For_Plot | Applied_Field_For_Plot | Raw_Signal_Mx | Raw_Signal_My | Signal_X_direction | Signal_Y_direction
32.181 | 25 | 25 | -272.15 | -18499.84 | -18499.84 | 300 | -18499.84 | -18499.84 | 1.012545 | -0.01893583 | -0.001048046 | -3.961768e-05
54.985 | 25 | 25 | -272.15 | -9999.965 | -9999.965 | 300 | -9999.965 | -9999.965 | 0.3198499 | -0.001734361 | -0.0007816663 | -9.922479e-06
77.782 | 25 | 25 | -272.15 | -1499.686 | -1499.686 | 300 | -1499.686 | -1499.686 | -0.2709506 | 0.003533428 | -0.0004011359 | 2.504725e-06
97.052 | 25 | 25 | -272.15 | -99.71847 | -99.71847 | 300 | -99.71847 | -99.71847 | -0.1056736 | 0.004677345 | -0.0001040589 | 4.952982e-06
130.706 | 25 | 25 | -272.15 | -98.96022 | -98.96022 | 300 | -98.96022 | -98.96022 | -0.1058042 | 0.004907283 | -0.0001040945 | 5.287534e-06
149.458 | 25 | 25 | -272.15 | -98.03745 | -98.03745 | 300 | -98.03745 | -98.03745 | -0.1046672 | 0.005130289 | -0.000102981 | 5.612105e-06
168.222 | 25 | 25 | -272.15 | -96.94658 | -96.94658 | 300 | -96.94658 | -96.94658 | -0.1038168 | 0.005007808 | -0.0001021053 | 5.434738e-06
186.951 | 25 | 25 | -272.15 | -95.97373 | -95.97373 | 300 | -95.97373 | -95.97373 | -0.1026486 | 0.004776715 | -0.0001009585 | 5.099481e-06
205.746 | 25 | 25 | -272.15 | -94.97585 | -94.97585 | 300 | -94.97585 | -94.97585 | -0.1020073 | 0.005040162 | -0.0001002795 | 5.482859e-06
224.519 | 25 | 25 | -272.15 | -94.01373 | -94.01373 | 300 | -94.01373 | -94.01373 | -0.1019773 | 0.005109492 | -0.0001001499 | 5.584142e-06
243.303 | 25 | 25 | -272.15 | -92.96578 | -92.96578 | 300 | -92.96578 | -92.96578 | -0.1009697 | 0.00431337 | -9.91385e-05 | 4.427878e-06
262.09 | 25 | 25 | -272.15 | -91.99651 | -91.99651 | 300 | -91.99651 | -91.99651 | -0.100593 | 0.00417818 | -9.869868e-05 | 4.231976e-06
280.862 | 25 | 25 | -272.15 | -90.94855 | -90.94855 | 300 | -90.94855 | -90.94855 | -0.1000753 | 0.004502868 | -9.812461e-05 | 4.704372e-06
299.613 | 25 | 25 | -272.15 | -89.9614 | -89.9614 | 300 | -89.9614 | -89.9614 | -0.09913364 | 0.005143001 | -9.717852e-05 | 5.63511e-06
318.411 | 25 | 25 | -272.15 | -89.00286 | -89.00286 | 300 | -89.00286 | -89.00286 | -0.09791813 | 0.004572195 | -9.599105e-05 | 4.806203e-06
337.202 | 25 | 25 | -272.15 | -87.95491 | -87.95491 | 300 | -87.95491 | -87.95491 | -0.09798978 | 0.004696987 | -9.594308e-05 | 4.988129e-06
355.961 | 25 | 25 | -272.15 | -86.97849 | -86.97849 | 300 | -86.97849 | -86.97849 | -0.09767548 | 0.004951191 | -9.555821e-05 | 5.358063e-06
374.74 | 25 | 25 | -272.15 | -85.99133 | -85.99133 | 300 | -85.99133 | -85.99133 | -0.09660204 | 0.004527133 | -9.44945e-05 | 4.742415e-06
393.507 | 25 | 25 | -272.15 | -84.96484 | -84.96484 | 300 | -84.96484 | -84.96484 | -0.09558062 | 0.004540998 | -9.347305e-05 | 4.763139e-06
412.286 | 25 | 25 | -272.15 | -84.0063 | -84.0063 | 300 | -84.0063 | -84.0063 | -0.09392483 | 0.004138894 | -9.189254e-05 | 4.179375e-06
431.04 | 25 | 25 | -272.15 | -82.97265 | -82.97265 | 300 | -82.97265 | -82.97265 | -0.09283054 | 0.004687743 | -9.080526e-05 | 4.977494e-06
449.803 | 25 | 25 | -272.15 | -82.01411 | -82.01411 | 300 | -82.01411 | -82.01411 | -0.09288491 | 0.004344569 | -9.075141e-05 | 4.479362e-06
468.591 | 25 | 25 | -272.15 | -80.96258 | -80.96258 | 300 | -80.96258 | -80.96258 | -0.09197785 | 0.004308748 | -8.982936e-05 | 4.427901e-06
487.387 | 25 | 25 | -272.15 | -79.97185 | -79.97185 | 300 | -79.97185 | -79.97185 | -0.09191778 | 0.004542155 | -8.966991e-05 | 4.767623e-06
506.128 | 25 | 25 | -272.15 | -78.96681 | -78.96681 | 300 | -78.96681 | -78.96681 | -0.09138161 | 0.004440472 | -8.908393e-05 | 4.620431e-06
524.892 | 25 | 25 | -272.15 | -77.97251 | -77.97251 | 300 | -77.97251 | -77.97251 | -0.08966465 | 0.00459184 | -8.744499e-05 | 4.840943e-06
543.667 | 25 | 25 | -272.15 | -76.97105 | -76.97105 | 300 | -76.97105 | -76.97105 | -0.08885921 | 0.004188579 | -8.661901e-05 | 4.255524e-06
562.436 | 25 | 25 | -272.15 | -76.00178 | -76.00178 | 300 | -76.00178 | -76.00178 | -0.08861543 | 0.004227866 | -8.629786e-05 | 4.313155e-06
581.208 | 25 | 25 | -272.15 | -74.96456 | -74.96456 | 300 | -74.96456 | -74.96456 | -0.08730052 | 0.004424297 | -8.501325e-05 | 4.599173e-06
599.983 | 25 | 25 | -272.15 | -73.94521 | -73.94521 | 300 | -73.94521 | -73.94521 | -0.08642702 | 0.004001394 | -8.412459e-05 | 3.985221e-06
618.722 | 25 | 25 | -272.15 | -72.97237 | -72.97237 | 300 | -72.97237 | -72.97237 | -0.08594865 | 0.004551398 | -8.359365e-05 | 4.784984e-06
637.473 | 25 | 25 | -272.15 | -71.99952 | -71.99952 | 300 | -71.99952 | -71.99952 | -0.08548069 | 0.004331859 | -8.307198e-05 | 4.466516e-06
656.264 | 25 | 25 | -272.15 | -71.00164 | -71.00164 | 300 | -71.00164 | -71.00164 | -0.08419922 | 0.004471669 | -8.182144e-05 | 4.670235e-06
675.023 | 25 | 25 | -272.15 | -70.00376 | -70.00376 | 300 | -70.00376 | -70.00376 | -0.08315232 | 0.003862738 | -8.078028e-05 | 3.785952e-06
693.762 | 25 | 25 | -272.15 | -68.95938 | -68.95938 | 300 | -68.95938 | -68.95938 | -0.0830656 | 0.003881224 | -8.059131e-05 | 3.8134e-06
712.523 | 25 | 25 | -272.15 | -67.94719 | -67.94719 | 300 | -67.94719 | -67.94719 | -0.08118443 | 0.003602756 | -7.880388e-05 | 3.409324e-06
731.312 | 25 | 25 | -272.15 | -67.01369 | -67.01369 | 300 | -67.01369 | -67.01369 | -0.08085627 | 0.003546139 | -7.841122e-05 | 3.327576e-06
750.106 | 25 | 25 | -272.15 | -66.0015 | -66.0015 | 300 | -66.0015 | -66.0015 | -0.0806286 | 0.003816519 | -7.809986e-05 | 3.721037e-06
768.854 | 25 | 25 | -272.15 | -64.975 | -64.975 | 300 | -64.975 | -64.975 | -0.0789393 | 0.003881225 | -7.648219e-05 | 3.815639e-06
787.601 | 25 | 25 | -272.15 | -63.98428 | -63.98428 | 300 | -63.98428 | -63.98428 | -0.07891158 | 0.00403028 | -7.635161e-05 | 4.032789e-06
806.356 | 25 | 25 | -272.15 | -62.97566 | -62.97566 | 300 | -62.97566 | -62.97566 | -0.07823101 | 0.004017571 | -7.563634e-05 | 4.014886e-06
825.082 | 25 | 25 | -272.15 | -62.00282 | -62.00282 | 300 | -62.00282 | -62.00282 | -0.07725349 | 0.003973664 | -7.465979e-05 | 3.951631e-06
843.887 | 25 | 25 | -272.15 | -60.99778 | -60.99778 | 300 | -60.99778 | -60.99778 | -0.0756393 | 0.003222608 | -7.311146e-05 | 2.860828e-06
862.639 | 25 | 25 | -272.15 | -59.96413 | -59.96413 | 300 | -59.96413 | -59.96413 | -0.07616388 | 0.003358952 | -7.346935e-05 | 3.059532e-06
896.222 | 25 | 25 | -272.15 | -49.97101 | -49.97101 | 300 | -49.97101 | -49.97101 | -0.06668908 | 0.003192564 | -6.394381e-05 | 2.823363e-06
914.982 | 25 | 25 | -272.15 | -39.9743 | -39.9743 | 300 | -39.9743 | -39.9743 | -0.0566712 | 0.002287832 | -5.393308e-05 | 1.514299e-06
933.778 | 25 | 25 | -272.15 | -29.9776 | -29.9776 | 300 | -29.9776 | -29.9776 | -0.04699303 | 0.002622917 | -4.422562e-05 | 2.006828e-06
952.516 | 25 | 25 | -272.15 | -19.96301 | -19.96301 | 300 | -19.96301 | -19.96301 | -0.0354937 | 0.00168121 | -3.289048e-05 | 6.440457e-07
971.298 | 25 | 25 | -272.15 | -9.998493 | -9.998493 | 300 | -9.998493 | -9.998493 | -0.02317875 | 0.001428161 | -2.083261e-05 | 2.819321e-07
990.035 | 25 | 25 | -272.15 | -0.0268248 | -0.0268248 | 300 | -0.0268248 | -0.0268248 | -0.009346596 | 0.0004575659 | -7.419552e-06 | -1.122852e-06
1008.702 | 25 | 25 | -272.15 | 10.04857 | 10.04857 | 300 | 10.04857 | 10.04857 | 0.003995617 | 0.0001848753 | 5.567209e-06 | -1.513444e-06
1027.361 | 25 | 25 | -272.15 | 20.03454 | 20.03454 | 300 | 20.03454 | 20.03454 | 0.01717028 | -0.001416607 | 1.839485e-05 | -3.834969e-06
1046.069 | 25 | 25 | -272.15 | 30.04555 | 30.04555 | 300 | 30.04555 | 30.04555 | 0.02715009 | -0.00194119 | 2.837312e-05 | -4.591625e-06
1064.736 | 25 | 25 | -272.15 | 40.00649 | 40.00649 | 300 | 40.00649 | 40.00649 | 0.03761976 | -0.0019643 | 3.878334e-05 | -4.619614e-06
1083.425 | 25 | 25 | -272.15 | 50.05327 | 50.05327 | 300 | 50.05327 | 50.05327 | 0.04779031 | -0.003496453 | 4.89357e-05 | -6.840361e-06
1102.142 | 25 | 25 | -272.15 | 60.02494 | 60.02494 | 300 | 60.02494 | 60.02494 | 0.05648401 | -0.002857478 | 5.776166e-05 | -5.906262e-06
1135.822 | 25 | 25 | -272.15 | 61.03713 | 61.03713 | 300 | 61.03713 | 61.03713 | 0.0573067 | -0.002958004 | 5.860419e-05 | -6.051769e-06
1154.566 | 25 | 25 | -272.15 | 62.0207 | 62.0207 | 300 | 62.0207 | 62.0207 | 0.05737487 | -0.003183321 | 5.87701e-05 | -6.378627e-06
1173.266 | 25 | 25 | -272.15 | 63.01858 | 63.01858 | 300 | 63.01858 | 63.01858 | 0.05986029 | -0.002797394 | 6.109542e-05 | -5.817271e-06
1191.951 | 25 | 25 | -272.15 | 63.9807 | 63.9807 | 300 | 63.9807 | 63.9807 | 0.06049117 | -0.003156745 | 6.176138e-05 | -6.338908e-06
1210.653 | 25 | 25 | -272.15 | 64.97143 | 64.97143 | 300 | 64.97143 | 64.97143 | 0.06163276 | -0.003111682 | 6.28863e-05 | -6.272871e-06
1229.288 | 25 | 25 | -272.15 | 66.02296 | 66.02296 | 300 | 66.02296 | 66.02296 | 0.06209149 | -0.003065463 | 6.340812e-05 | -6.205119e-06
1248.025 | 25 | 25 | -272.15 | 67.02084 | 67.02084 | 300 | 67.02084 | 67.02084 | 0.06310136 | -0.003016933 | 6.441621e-05 | -6.134039e-06
1266.735 | 25 | 25 | -272.15 | 68.02945 | 68.02945 | 300 | 68.02945 | 68.02945 | 0.06437122 | -0.00362471 | 6.565755e-05 | -7.016639e-06
1285.454 | 25 | 25 | -272.15 | 69.03807 | 69.03807 | 300 | 69.03807 | 69.03807 | 0.06409737 | -0.003384372 | 6.552082e-05 | -6.666836e-06
1304.159 | 25 | 25 | -272.15 | 70.01449 | 70.01449 | 300 | 70.01449 | 70.01449 | 0.06560872 | -0.003347397 | 6.697429e-05 | -6.612558e-06
1322.846 | 25 | 25 | -272.15 | 71.00164 | 71.00164 | 300 | 71.00164 | 71.00164 | 0.06618645 | -0.003459478 | 6.759547e-05 | -6.774871e-06
1341.532 | 25 | 25 | -272.15 | 72.04244 | 72.04244 | 300 | 72.04244 | 72.04244 | 0.06676765 | -0.003140568 | 6.822548e-05 | -6.310876e-06
1360.252 | 25 | 25 | -272.15 | 73.00098 | 73.00098 | 300 | 73.00098 | 73.00098 | 0.06792774 | -0.003360109 | 6.936347e-05 | -6.629354e-06
1378.959 | 25 | 25 | -272.15 | 73.98813 | 73.98813 | 300 | 73.98813 | 73.98813 | 0.06867301 | -0.003347397 | 7.013421e-05 | -6.610328e-06
1397.642 | 25 | 25 | -272.15 | 75.05397 | 75.05397 | 300 | 75.05397 | 75.05397 | 0.06930736 | -0.003165988 | 7.081434e-05 | -6.346122e-06
1416.336 | 25 | 25 | -272.15 | 76.06258 | 76.06258 | 300 | 76.06258 | 76.06258 | 0.07040968 | -0.00351263 | 7.190611e-05 | -6.849265e-06
1435.039 | 25 | 25 | -272.15 | 76.98536 | 76.98536 | 300 | 76.98536 | 76.98536 | 0.07173614 | -0.003503386 | 7.318881e-05 | -6.835314e-06
1453.77 | 25 | 25 | -272.15 | 78.02258 | 78.02258 | 300 | 78.02258 | 78.02258 | 0.07155011 | -0.003467565 | 7.313353e-05 | -6.782681e-06
1472.496 | 25 | 25 | -272.15 | 79.03119 | 79.03119 | 300 | 79.03119 | 79.03119 | 0.0722977 | -0.003818829 | 7.390863e-05 | -7.29254e-06
1491.196 | 25 | 25 | -272.15 | 80.01835 | 80.01835 | 300 | 80.01835 | 80.01835 | 0.07356987 | -0.003432902 | 7.514974e-05 | -6.731191e-06
1509.861 | 25 | 25 | -272.15 | 81.03054 | 81.03054 | 300 | 81.03054 | 81.03054 | 0.07437408 | -0.00349183 | 7.597577e-05 | -6.816251e-06
1528.553 | 25 | 25 | -272.15 | 82.01411 | 82.01411 | 300 | 82.01411 | 82.01411 | 0.07552029 | -0.003804963 | 7.710406e-05 | -7.270715e-06
1547.292 | 25 | 25 | -272.15 | 82.98338 | 82.98338 | 300 | 82.98338 | 82.98338 | 0.07591199 | -0.003627021 | 7.755725e-05 | -7.011603e-06
1565.951 | 25 | 25 | -272.15 | 84.04564 | 84.04564 | 300 | 84.04564 | 84.04564 | 0.07712638 | -0.003777232 | 7.87548e-05 | -7.22928e-06
1584.671 | 25 | 25 | -272.15 | 85.06856 | 85.06856 | 300 | 85.06856 | 85.06856 | 0.07741757 | -0.003752968 | 7.912401e-05 | -7.193446e-06
1603.356 | 25 | 25 | -272.15 | 86.04498 | 86.04498 | 300 | 86.04498 | 86.04498 | 0.07829341 | -0.003923978 | 8.001016e-05 | -7.441394e-06
1622.085 | 25 | 25 | -272.15 | 87.03213 | 87.03213 | 300 | 87.03213 | 87.03213 | 0.07809351 | -0.004134273 | 7.993715e-05 | -7.746423e-06
1640.771 | 25 | 25 | -272.15 | 88.03359 | 88.03359 | 300 | 88.03359 | 88.03359 | 0.07955864 | -0.004115786 | 8.135204e-05 | -7.718996e-06
1659.474 | 25 | 25 | -272.15 | 89.06009 | 89.06009 | 300 | 89.06009 | 89.06009 | 0.08002546 | -0.003919354 | 8.187841e-05 | -7.432983e-06
1678.187 | 25 | 25 | -272.15 | 90.00074 | 90.00074 | 300 | 90.00074 | 90.00074 | 0.08072222 | -0.003830382 | 8.260089e-05 | -7.303169e-06
1696.914 | 25 | 25 | -272.15 | 91.01293 | 91.01293 | 300 | 91.01293 | 91.01293 | 0.08168935 | -0.004042991 | 8.357236e-05 | -7.611544e-06
1715.615 | 25 | 25 | -272.15 | 92.00366 | 92.00366 | 300 | 92.00366 | 92.00366 | 0.08182576 | -0.003934376 | 8.379996e-05 | -7.453159e-06
1734.262 | 25 | 25 | -272.15 | 92.98724 | 92.98724 | 300 | 92.98724 | 92.98724 | 0.0826323 | -0.003869669 | 8.462501e-05 | -7.35858e-06
1752.962 | 25 | 25 | -272.15 | 94.01016 | 94.01016 | 300 | 94.01016 | 94.01016 | 0.08400975 | -0.003777232 | 8.596391e-05 | -7.223684e-06
1771.667 | 25 | 25 | -272.15 | 95.0295 | 95.0295 | 300 | 95.0295 | 95.0295 | 0.08534781 | -0.004327235 | 8.726728e-05 | -8.022327e-06
1790.396 | 25 | 25 | -272.15 | 96.04169 | 96.04169 | 300 | 96.04169 | 96.04169 | 0.08542869 | -0.00427062 | 8.74476e-05 | -7.939491e-06
1809.077 | 25 | 25 | -272.15 | 97.02884 | 97.02884 | 300 | 97.02884 | 97.02884 | 0.08615548 | -0.004093831 | 8.820184e-05 | -7.682043e-06
1827.822 | 25 | 25 | -272.15 | 98.01242 | 98.01242 | 300 | 98.01242 | 98.01242 | 0.08770962 | -0.004038368 | 8.969428e-05 | -7.600897e-06
1846.522 | 25 | 25 | -272.15 | 99.04606 | 99.04606 | 300 | 99.04606 | 99.04606 | 0.08761947 | -0.003855804 | 8.972421e-05 | -7.335031e-06
1865.255 | 25 | 25 | -272.15 | 100.0511 | 100.0511 | 300 | 100.0511 | 100.0511 | 0.08813135 | -0.00380843 | 9.028852e-05 | -7.265626e-06
1903.136 | 25 | 25 | -272.15 | 8600.705 | 8600.705 | 300 | 8600.705 | 8600.705 | -0.2108284 | 0.0004275242 | 0.000731385 | 3.662418e-06
1926.389 | 25 | 25 | -272.15 | 17099.88 | 17099.88 | 300 | 17099.88 | 17099.88 | -0.9161195 | 0.01810621 | 0.001002927 | 3.410228e-05
1945.63 | 25 | 25 | -272.15 | 18499.83 | 18499.83 | 300 | 18499.83 | 18499.83 | -1.024475 | 0.02099375 | 0.001039139 | 3.90326e-05
1985.961 | 25 | 25 | -272.15 | 10000.02 | 10000.02 | 300 | 10000.02 | 10000.02 | -0.3272461 | 0.004187425 | 0.0007769239 | 9.911624e-06
2009.291 | 25 | 25 | -272.15 | 1499.801 | 1499.801 | 300 | 1499.801 | 1499.801 | 0.2654009 | -0.003040042 | 0.0003980479 | -5.363178e-06
2028.648 | 25 | 25 | -272.15 | 99.75782 | 99.75782 | 300 | 99.75782 | 99.75782 | 0.1017682 | -0.00362702 | 0.0001024307 | -7.002183e-06
2062.171 | 25 | 25 | -272.15 | 99.04606 | 99.04606 | 300 | 99.04606 | 99.04606 | 0.1006497 | -0.003198342 | 0.0001013563 | -6.379666e-06
2080.859 | 25 | 25 | -272.15 | 98.06249 | 98.06249 | 300 | 98.06249 | 98.06249 | 0.100437 | -0.002937205 | 0.0001010614 | -6.000757e-06
2099.577 | 25 | 25 | -272.15 | 97.00738 | 97.00738 | 300 | 97.00738 | 97.00738 | 0.09942485 | -0.003610846 | 0.0001000451 | -6.980224e-06
2118.285 | 25 | 25 | -272.15 | 96.00592 | 96.00592 | 300 | 96.00592 | 96.00592 | 0.09821505 | -0.003414415 | 9.885815e-05 | -6.69535e-06
2136.969 | 25 | 25 | -272.15 | 95.0295 | 95.0295 | 300 | 95.0295 | 95.0295 | 0.09750909 | -0.003120925 | 9.812364e-05 | -6.269426e-06
2155.675 | 25 | 25 | -272.15 | 94.07454 | 94.07454 | 300 | 94.07454 | 94.07454 | 0.0972295 | -0.003198342 | 9.777205e-05 | -6.382457e-06
2174.399 | 25 | 25 | -272.15 | 92.98009 | 92.98009 | 300 | 92.98009 | 92.98009 | 0.09638476 | -0.003625866 | 9.690105e-05 | -7.004311e-06
2193.086 | 25 | 25 | -272.15 | 92.03228 | 92.03228 | 300 | 92.03228 | 92.03228 | 0.09522361 | -0.003661686 | 9.576326e-05 | -7.056894e-06
2211.778 | 25 | 25 | -272.15 | 91.02009 | 91.02009 | 300 | 91.02009 | 91.02009 | 0.09563033 | -0.003154433 | 9.601822e-05 | -6.320368e-06
2230.486 | 25 | 25 | -272.15 | 90.0079 | 90.0079 | 300 | 90.0079 | 90.0079 | 0.09404965 | -0.00336704 | 9.449904e-05 | -6.629876e-06
2249.155 | 25 | 25 | -272.15 | 89.05651 | 89.05651 | 300 | 89.05651 | 89.05651 | 0.09328362 | -0.003330066 | 9.371358e-05 | -6.576684e-06
2267.855 | 25 | 25 | -272.15 | 88.0014 | 88.0014 | 300 | 88.0014 | 88.0014 | 0.093279 | -0.003281535 | 9.359676e-05 | -6.506756e-06
2286.552 | 25 | 25 | -272.15 | 87.05002 | 87.05002 | 300 | 87.05002 | 87.05002 | 0.0925695 | -0.003141723 | 9.286177e-05 | -6.304128e-06
2305.273 | 25 | 25 | -272.15 | 86.04856 | 86.04856 | 300 | 86.04856 | 86.04856 | 0.09175604 | -0.003120925 | 9.202862e-05 | -6.274467e-06
2323.987 | 25 | 25 | -272.15 | 85.00776 | 85.00776 | 300 | 85.00776 | 85.00776 | 0.0908132 | -0.003416726 | 9.107578e-05 | -6.704884e-06
2342.666 | 25 | 25 | -272.15 | 84.06352 | 84.06352 | 300 | 84.06352 | 84.06352 | 0.08999398 | -0.00290023 | 9.024361e-05 | -5.954889e-06
2361.425 | 25 | 25 | -272.15 | 83.00842 | 83.00842 | 300 | 83.00842 | 83.00842 | 0.08930069 | -0.002946449 | 8.951201e-05 | -6.022642e-06
2380.1 | 25 | 25 | -272.15 | 82.00338 | 82.00338 | 300 | 82.00338 | 82.00338 | 0.08869637 | -0.002983424 | 8.886518e-05 | -6.076935e-06
2398.789 | 25 | 25 | -272.15 | 81.03769 | 81.03769 | 300 | 81.03769 | 81.03769 | 0.08758362 | -0.002730377 | 8.776868e-05 | -5.709771e-06
2417.489 | 25 | 25 | -272.15 | 80.05769 | 80.05769 | 300 | 80.05769 | 80.05769 | 0.08677252 | -0.002944138 | 8.693994e-05 | -6.02094e-06
2436.211 | 25 | 25 | -272.15 | 78.97754 | 78.97754 | 300 | 78.97754 | 78.97754 | 0.08586082 | -0.002873656 | 8.601069e-05 | -5.919128e-06
2454.869 | 25 | 25 | -272.15 | 78.01901 | 78.01901 | 300 | 78.01901 | 78.01901 | 0.08435641 | -0.003040042 | 8.456532e-05 | -6.161444e-06
2473.577 | 25 | 25 | -272.15 | 77.0247 | 77.0247 | 300 | 77.0247 | 77.0247 | 0.08432751 | -0.002900231 | 8.443332e-05 | -5.958841e-06
2492.291 | 25 | 25 | -272.15 | 76.06258 | 76.06258 | 300 | 76.06258 | 76.06258 | 0.08354982 | -0.003036576 | 8.363631e-05 | -6.157506e-06
2510.977 | 25 | 25 | -272.15 | 75.02536 | 75.02536 | 300 | 75.02536 | 75.02536 | 0.08262308 | -0.002880587 | 8.269822e-05 | -5.931418e-06
2529.712 | 25 | 25 | -272.15 | 73.98456 | 73.98456 | 300 | 73.98456 | 73.98456 | 0.0819644 | -0.002973025 | 8.199905e-05 | -6.066327e-06
2548.392 | 25 | 25 | -272.15 | 73.0439 | 73.0439 | 300 | 73.0439 | 73.0439 | 0.08159348 | -0.002796238 | 8.156745e-05 | -5.809963e-06
2567.081 | 25 | 25 | -272.15 | 71.98879 | 71.98879 | 300 | 71.98879 | 71.98879 | 0.08066097 | -0.002483105 | 8.06223e-05 | -5.355539e-06
2585.785 | 25 | 25 | -272.15 | 71.00522 | 71.00522 | 300 | 71.00522 | 71.00522 | 0.07861116 | -0.002531635 | 7.868738e-05 | -5.426611e-06
2604.471 | 25 | 25 | -272.15 | 70.08244 | 70.08244 | 300 | 70.08244 | 70.08244 | 0.07899361 | -0.003065462 | 7.893023e-05 | -6.202838e-06
2623.136 | 25 | 25 | -272.15 | 69.01303 | 69.01303 | 300 | 69.01303 | 69.01303 | 0.07871862 | -0.002475018 | 7.857052e-05 | -5.345458e-06
2641.884 | 25 | 25 | -272.15 | 68.03661 | 68.03661 | 300 | 68.03661 | 68.03661 | 0.07709634 | -0.002390667 | 7.701802e-05 | -5.223435e-06
2660.564 | 25 | 25 | -272.15 | 67.00296 | 67.00296 | 300 | 67.00296 | 67.00296 | 0.07619739 | -0.002954538 | 7.610512e-05 | -6.043382e-06
2679.258 | 25 | 25 | -272.15 | 66.03727 | 66.03727 | 300 | 66.03727 | 66.03727 | 0.07538625 | -0.002316719 | 7.527787e-05 | -5.117102e-06
2698.013 | 25 | 25 | -272.15 | 65.01435 | 65.01435 | 300 | 65.01435 | 65.01435 | 0.07391188 | -0.002562833 | 7.385244e-05 | -5.475308e-06
2716.686 | 25 | 25 | -272.15 | 64.00216 | 64.00216 | 300 | 64.00216 | 64.00216 | 0.07357681 | -0.002626385 | 7.34452e-05 | -5.568224e-06
2735.345 | 25 | 25 | -272.15 | 63.04004 | 63.04004 | 300 | 63.04004 | 63.04004 | 0.0727206 | -0.002554745 | 7.25781e-05 | -5.464663e-06
2754.095 | 25 | 25 | -272.15 | 62.05289 | 62.05289 | 300 | 62.05289 | 62.05289 | 0.07438332 | -0.002662203 | 7.395697e-05 | -5.621367e-06
2772.761 | 25 | 25 | -272.15 | 61.04786 | 61.04786 | 300 | 61.04786 | 61.04786 | 0.07042007 | -0.002484261 | 7.031163e-05 | -5.363362e-06
2791.459 | 25 | 25 | -272.15 | 60.01778 | 60.01778 | 300 | 60.01778 | 60.01778 | 0.07011618 | -0.001752848 | 6.993032e-05 | -4.301116e-06
2825.157 | 25 | 25 | -272.15 | 50.01393 | 50.01393 | 300 | 50.01393 | 50.01393 | 0.06218854 | -0.001871862 | 6.178479e-05 | -4.479673e-06
2843.877 | 25 | 25 | -272.15 | 40.00649 | 40.00649 | 300 | 40.00649 | 40.00649 | 0.05262477 | -0.001713563 | 5.21783e-05 | -4.255266e-06
2862.546 | 25 | 25 | -272.15 | 29.9776 | 29.9776 | 300 | 29.9776 | 29.9776 | 0.04177028 | -0.001445494 | 4.141729e-05 | -3.871362e-06
2881.257 | 25 | 25 | -272.15 | 20.01308 | 20.01308 | 300 | 20.01308 | 20.01308 | 0.0309978 | -0.0006470643 | 3.073637e-05 | -2.71675e-06
2899.898 | 25 | 25 | -272.15 | 10.03426 | 10.03426 | 300 | 10.03426 | 10.03426 | 0.01778499 | 0.0003269981 | 1.787544e-05 | -1.306932e-06
2918.584 | 25 | 25 | -272.15 | 0.0196715 | 0.0196715 | 300 | 0.0196715 | 0.0196715 | 0.003756435 | 0.0009440194 | 4.282479e-06 | -4.159547e-07
2937.262 | 25 | 25 | -272.15 | -9.977033 | -9.977033 | 300 | -9.977033 | -9.977033 | -0.007905726 | 0.002215037 | -7.196097e-06 | 1.425362e-06
2955.983 | 25 | 25 | -272.15 | -20.01308 | -20.01308 | 300 | -20.01308 | -20.01308 | -0.02115205 | 0.002753485 | -2.009305e-05 | 2.202152e-06
2974.781 | 25 | 25 | -272.15 | -29.98117 | -29.98117 | 300 | -29.98117 | -29.98117 | -0.03190598 | 0.00317061 | -3.07578e-05 | 2.802684e-06
2993.527 | 25 | 25 | -272.15 | -39.97072 | -39.97072 | 300 | -39.97072 | -39.97072 | -0.04256872 | 0.003472189 | -4.134343e-05 | 3.235303e-06
3012.318 | 25 | 25 | -272.15 | -49.99604 | -49.99604 | 300 | -49.99604 | -49.99604 | -0.0529067 | 0.004146983 | -5.164296e-05 | 4.210225e-06
3031.077 | 25 | 25 | -272.15 | -59.99632 | -59.99632 | 300 | -59.99632 | -59.99632 | -0.06013413 | 0.004226711 | -5.916304e-05 | 4.320463e-06
3064.652 | 25 | 25 | -272.15 | -61.00136 | -61.00136 | 300 | -61.00136 | -61.00136 | -0.06276396 | 0.00440812 | -6.161804e-05 | 4.583506e-06
3083.37 | 25 | 25 | -272.15 | -62.00997 | -62.00997 | 300 | -62.00997 | -62.00997 | -0.06433077 | 0.004669256 | -6.312446e-05 | 4.9624e-06
3102.135 | 25 | 25 | -272.15 | -63.01501 | -63.01501 | 300 | -63.01501 | -63.01501 | -0.06495934 | 0.00431106 | -6.379294e-05 | 4.441336e-06
3120.947 | 25 | 25 | -272.15 | -63.95924 | -63.95924 | 300 | -63.95924 | -63.95924 | -0.06449138 | 0.004948882 | -6.347605e-05 | 5.367633e-06
3139.71 | 25 | 25 | -272.15 | -64.99289 | -64.99289 | 300 | -64.99289 | -64.99289 | -0.06616796 | 0.004723563 | -6.508313e-05 | 5.039639e-06
3158.482 | 25 | 25 | -272.15 | -65.96931 | -65.96931 | 300 | -65.96931 | -65.96931 | -0.06618414 | 0.004863374 | -6.520187e-05 | 5.242252e-06
3177.251 | 25 | 25 | -272.15 | -67.00654 | -67.00654 | 300 | -67.00654 | -67.00654 | -0.06803519 | 0.004478602 | -6.696509e-05 | 4.682554e-06
3196.039 | 25 | 25 | -272.15 | -67.95792 | -67.95792 | 300 | -67.95792 | -67.95792 | -0.06801439 | 0.00500781 | -6.704814e-05 | 5.451017e-06
3214.801 | 25 | 25 | -272.15 | -68.93792 | -68.93792 | 300 | -68.93792 | -68.93792 | -0.06990358 | 0.004449716 | -6.883929e-05 | 4.639494e-06
3233.557 | 25 | 25 | -272.15 | -70.03237 | -70.03237 | 300 | -70.03237 | -70.03237 | -0.07046282 | 0.004634592 | -6.945543e-05 | 4.907524e-06
3252.278 | 25 | 25 | -272.15 | -71.00879 | -71.00879 | 300 | -71.00879 | -71.00879 | -0.07127974 | 0.004854132 | -7.028899e-05 | 5.225993e-06
3271.063 | 25 | 25 | -272.15 | -72.00668 | -72.00668 | 300 | -72.00668 | -72.00668 | -0.07217984 | 0.004713165 | -7.119909e-05 | 5.020592e-06
3289.842 | 25 | 25 | -272.15 | -72.95091 | -72.95091 | 300 | -72.95091 | -72.95091 | -0.0730372 | 0.004575661 | -7.206531e-05 | 4.820253e-06
3308.616 | 25 | 25 | -272.15 | -73.98813 | -73.98813 | 300 | -73.98813 | -73.98813 | -0.07374434 | 0.005020518 | -7.280736e-05 | 5.466098e-06
3327.347 | 25 | 25 | -272.15 | -74.98244 | -74.98244 | 300 | -74.98244 | -74.98244 | -0.07365074 | 0.004866843 | -7.283001e-05 | 5.242232e-06
3346.107 | 25 | 25 | -272.15 | -76.00536 | -76.00536 | 300 | -76.00536 | -76.00536 | -0.07449308 | 0.005144156 | -7.369123e-05 | 5.644624e-06
3364.889 | 25 | 25 | -272.15 | -76.9782 | -76.9782 | 300 | -76.9782 | -76.9782 | -0.07628175 | 0.005013587 | -7.539188e-05 | 5.454347e-06
3383.64 | 25 | 25 | -272.15 | -77.96178 | -77.96178 | 300 | -77.96178 | -77.96178 | -0.07650243 | 0.005304765 | -7.569395e-05 | 5.876908e-06
3402.432 | 25 | 25 | -272.15 | -78.94893 | -78.94893 | 300 | -78.94893 | -78.94893 | -0.07751924 | 0.005160331 | -7.670709e-05 | 5.666476e-06
3421.24 | 25 | 25 | -272.15 | -80.01119 | -80.01119 | 300 | -80.01119 | -80.01119 | -0.07894278 | 0.005300142 | -7.809135e-05 | 5.86904e-06
3439.936 | 25 | 25 | -272.15 | -81.01623 | -81.01623 | 300 | -81.01623 | -81.01623 | -0.07917617 | 0.00537987 | -7.840705e-05 | 5.984329e-06
3458.738 | 25 | 25 | -272.15 | -81.9855 | -81.9855 | 300 | -81.9855 | -81.9855 | -0.0796684 | 0.005145311 | -7.894999e-05 | 5.642945e-06
3477.493 | 25 | 25 | -272.15 | -82.98696 | -82.98696 | 300 | -82.98696 | -82.98696 | -0.08070029 | 0.004998566 | -7.997812e-05 | 5.429146e-06
3496.271 | 25 | 25 | -272.15 | -83.99557 | -83.99557 | 300 | -83.99557 | -83.99557 | -0.0806252 | 0.005002033 | -8.001883e-05 | 5.433618e-06
3515.018 | 25 | 25 | -272.15 | -84.99703 | -84.99703 | 300 | -84.99703 | -84.99703 | -0.08197713 | 0.004583751 | -8.133266e-05 | 4.825246e-06
3533.753 | 25 | 25 | -272.15 | -85.98776 | -85.98776 | 300 | -85.98776 | -85.98776 | -0.08216776 | 0.005228504 | -8.160866e-05 | 5.761587e-06
3552.565 | 25 | 25 | -272.15 | -86.94987 | -86.94987 | 300 | -86.94987 | -86.94987 | -0.08349439 | 0.005333653 | -8.28957e-05 | 5.913839e-06
3571.324 | 25 | 25 | -272.15 | -87.93702 | -87.93702 | 300 | -87.93702 | -87.93702 | -0.0843529 | 0.005140689 | -8.376753e-05 | 5.632888e-06
3590.095 | 25 | 25 | -272.15 | -88.99571 | -88.99571 | 300 | -88.99571 | -88.99571 | -0.08616244 | 0.004962745 | -8.549599e-05 | 5.37372e-06
3608.862 | 25 | 25 | -272.15 | -89.99359 | -89.99359 | 300 | -89.99359 | -89.99359 | -0.08564014 | 0.005233125 | -8.513632e-05 | 5.766052e-06
3627.639 | 25 | 25 | -272.15 | -90.95213 | -90.95213 | 300 | -90.95213 | -90.95213 | -0.08623636 | 0.005198461 | -8.577095e-05 | 5.715143e-06
3646.408 | 25 | 25 | -272.15 | -91.98578 | -91.98578 | 300 | -91.98578 | -91.98578 | -0.08772921 | 0.005259702 | -8.721403e-05 | 5.803553e-06
3665.188 | 25 | 25 | -272.15 | -92.98009 | -92.98009 | 300 | -92.98009 | -92.98009 | -0.08833469 | 0.005823572 | -8.786074e-05 | 6.62236e-06
3683.967 | 25 | 25 | -272.15 | -93.96724 | -93.96724 | 300 | -93.96724 | -93.96724 | -0.0885831 | 0.005765798 | -8.818794e-05 | 6.537855e-06
3702.729 | 25 | 25 | -272.15 | -95.00804 | -95.00804 | 300 | -95.00804 | -95.00804 | -0.09012104 | 0.005407601 | -8.967202e-05 | 6.01677e-06
3721.505 | 25 | 25 | -272.15 | -95.94512 | -95.94512 | 300 | -95.94512 | -95.94512 | -0.09052083 | 0.005459597 | -9.012901e-05 | 6.0918e-06
3740.282 | 25 | 25 | -272.15 | -96.94658 | -96.94658 | 300 | -96.94658 | -96.94658 | -0.09047228 | 0.00562252 | -9.019263e-05 | 6.327982e-06
3759.046 | 25 | 25 | -272.15 | -98.03388 | -98.03388 | 300 | -98.03388 | -98.03388 | -0.09173412 | 0.005693003 | -9.143522e-05 | 6.429792e-06
3777.812 | 25 | 25 | -272.15 | -99.00672 | -99.00672 | 300 | -99.00672 | -99.00672 | -0.09238918 | 0.005361384 | -9.21239e-05 | 5.947366e-06
3796.559 | 25 | 25 | -272.15 | -99.9438 | -99.9438 | 300 | -99.9438 | -99.9438 | -0.09299354 | 0.005409912 | -9.27635e-05 | 6.017357e-06
3834.63 | 25 | 25 | -272.15 | -8600.598 | -8600.598 | 300 | -8600.598 | -8600.598 | 0.2049817 | 0.001284883 | -0.0007347389 | -4.749502e-06
3857.415 | 25 | 25 | -272.15 | -17099.85 | -17099.85 | 300 | -17099.85 | -17099.85 | 0.9055557 | -0.01560346 | -0.001010531 | -3.404096e-05
3876.701 | 25 | 25 | -272.15 | -18499.79 | -18499.79 | 300 | -18499.79 | -18499.79 | 1.012603 | -0.01869434 | -0.001047989 | -3.926674e-05